## High
User Inputs |  |  | 0.003355705 |  | Inputed Constants: | 1.287882e-18 | 8.295973e-19 |  |  | Calculated Constants: | [13 empty] | Alloy AZ31, strain 0.3, T=250C
Tdef | 25 | C | 298 | K | Dself | 1.819822e-18 | m2/s |  |  | Dgb(self) |  | m2/s | [9 empty] | Time (s) | Xf | + | - | Time+/-
Tanneal | 250 | C | 523 | K | U | 180 | kJ/mole | 180000 |  | M_intrinsic | 6.430275e-14 | units | [9 empty] | 5 | 0.08226667 | 0.03 | 0.03 | 2
Al | 3 | wt% | 0.03375 | at. Fract. | V | 21 | b3 | 6.94599381e-28 |  | AR (const in rec. eq) | 399.7621 | [10 empty] | 10 | 0.1267 | 0.03 | 0.03 | 2
Zn | 1 | wt% | 0.003692308 | at. Fract. Zn | burgers vector | 3.21 | A | 3.21e-10 | m | Sv | 300000 | m2/m3 | 50000 | [8 empty] | 30 | 0.2006333 | 0.03 | 0.03 | 2
Grain size | 60 | um | 6e-05 | m | Binding Energy Al | 15 | kJ/mole | 2.490453e-20 | J/atom | alpha(Cahn) | 60413073388974792 |  | 60413073388974792 | [8 empty] | 100 | 0.2824 | 0.03 | 0.03 | 2
strain rate | 10 | /s |  |  | Binding Energy Zn | 15 |  | 2.490453e-20 |  | Mobility binary | 4.867382e-16 |  | 4.19085e-15 | [8 empty] | 30 | 0.24 | 0.03 | 0.03 | 2
Strain | 0.3 |  |  |  | Rg | 8.314 | J/mole.K |  |  | Mobility | 2.195335e-15 | units | [9 empty] | 1000 | 0.58 | 0.03 | 0.03 | 2
initial dt | 1e-10 |  |  |  | Dbulk Al & Zn | 1.819822e-18 | 1.819822e-18 | m2/s |  | subgrain factor | 42 | 2.268
distr. Trunc'd at | 3 |  |  |  | Dcross-boundary | 10 | xDv |  |  | boundary shell thickness: | 3e-07 | m | [9 empty] | 1200 | 0.8471 | 0.03 | 0.03 | 2
(Twins+bands)/grain | 6 |  |  |  | GB energy | 0.5 | J/m2 |  |  | Vshell | 9.424778e-17 |  | 0.18
Flow Stress | 350 | 200 | 1580846210223173.8 |  | mu Anneal | 14.63692 | Gpa | 14636924242.4 | Pa | GS_effective | 1e-05 | m | 10
[5 empty] | muTdef | 16.61761 | Gpa | 16617606060.6 | Pa
Outputs: | Nrex | 2.113903 | /grain |  | E | 39.0318 | Gpa | 39031797979.8 | Pa | Initial Conditions: | RT
| Drex | 7.791809 | um |  | Boltzman's Const. k | 1.38e-23 | J/atom |  |  | Sigma Annealed | 150 | MPa
[5 empty] | M_Taylor | 4.1 |  |  |  | SigmaD0 | 176161646.7 | Pa
[5 empty] | alpha_Taylor | 0.23 | [13 empty] | 4037257352804931.5 | /m3
[5 empty] | Debye | 8000000000000 | /s
[5 empty] | a | 3.21 | A | 3.21e-10 | m | r0 | 0 | um | 0 | m | [23 empty] | Hall Petch Parameters (K) |  | 350
[5 empty] | L0 | 6.741e-09 |  |  |  | 535
Calculations | [21 empty] | use GS-eff | [7 empty] | CHANGE
t (sec) | dS/dt | S (BIG) | dS1/dt | S(small1) | dS2/dt | S (small2) | Inc | SigmaD(Mpa) |  | Inc | Flow Stress RT(Mpa) | SigmaD RT | rho(m2) | SigmaD at T | G-stored E (J) | r(m) | rc(m) | Xc | f(t) | df | Navailable | VrexGrowth | N | Rn | VrexNuc | R | X | Error | dNdt | Gsubgrain | Flow Stress(RT) | HV | Softening Fraction | un recrystallized volume per grain | Size of Rex grain | Average grain size | Curvature force | Force Ratio | Grain_size | dHv | HV-GS
1e-10 | -150434166.7 | 176161646.7 | -150434166.7 | 176161646.7 | -150434166.5 | 176161646.7 | 1e-10 | 176.1616 |  | 1e-10 | 350 | 200 | 1580846209953179 | 176161646.7 | 1192118.7 | 3.193369e-16 | 1.677685e-06 | 3 | 0 | 0 | 0 | 9.424778e-17 | 0 | 1.677685e-06 | 0 | 5e-06 | 0 | 0 | 0 | 596059.4 | 350 | 116.6667 | 8.539558e-11 | 0 | 0 | 5e-06 | 200000 | 0.1677685 | 5e-06 | 0 | 116.6667
2e-10 | -150434166.4 | 176161646.7 | -150434166.4 | 176161646.7 | -150434166.2 | 176161646.7 | 2e-10 | 176.1616 |  | 2e-10 | 350 | 200 | 1580846209413190.5 | 176161646.7 | 1192118.7 | 9.580107e-16 | 1.677685e-06 | 3 | 0 | 0 | 17.76434 | 9.424778e-17 | 0 | 1.677685e-06 | 0 | 5e-06 | 0 | 0 | 0 | 596059.4 | 350 | 116.6667 | 2.561865e-10 | 0 | 0 | 5e-06 | 200000 | 0.1677685 | 5e-06 | 0 | 116.6667
4e-10 | -150434165.9 | 176161646.6 | -150434165.9 | 176161646.7 | -150434165.4 | 176161646.6 | 4e-10 | 176.1616 |  | 4e-10 | 350 | 200 | 1580846208333212.5 | 176161646.6 | 1192118.7 | 2.235358e-15 | 1.677685e-06 | 3 | 0 | 0 | 9.529741 | 9.424778e-17 | 0 | 1.677685e-06 | 0 | 5e-06 | 0 | 0 | 0 | 596059.4 | 350 | 116.6667 | 5.977688e-10 | 0 | 0 | 5e-06 | 200000 | 0.1677685 | 5e-06 | 0 | 116.6667
8e-10 | -150434165.0 | 176161646.5 | -150434165.0 | 176161646.6 | -150434164.0 | 176161646.5 | 8e-10 | 176.1616 |  | 8e-10 | 350 | 200 | 1580846206173257.8 | 176161646.5 | 1192118.7 | 4.790053e-15 | 1.677685e-06 | 3 | 0 | 0 | 9.52974 | 9.424778e-17 | 0 | 1.677685e-06 | 0 | 5e-06 | 0 | 0 | 0 | 596059.4 | 350 | 116.6667 | 1.280933e-09 | 0 | 0 | 5e-06 | 200000 | 0.1677685 | 5e-06 | 0 | 116.6667
1.6e-09 | -150434163.0 | 176161646.3 | -150434163.0 | 176161646.4 | -150434161.1 | 176161646.3 | 1.6e-09 | 176.1616 |  | 1.6e-09 | 350 | 200 | 1580846201853347.5 | 176161646.3 | 1192118.7 | 9.899444e-15 | 1.677685e-06 | 3 | 0 | 0 | 9.52974 | 9.424778e-17 | 0 | 1.677685e-06 | 0 | 5e-06 | 0 | 0 | 0 | 596059.4 | 350 | 116.6667 | 2.647261e-09 | 0 | 0 | 5e-06 | 200000 | 0.1677685 | 5e-06 | 0 | 116.6667
3.2e-09 | -150434159.1 | 176161645.8 | -150434159.1 | 176161646.0 | -150434155.2 | 176161645.8 | 3.2e-09 | 176.1616 |  | 3.2e-09 | 350 | 200 | 1580846193213527.8 | 176161645.8 | 1192118.7 | 2.011822e-14 | 1.677685e-06 | 3 | 0 | 0 | 9.52974 | 9.424778e-17 | 0 | 1.677685e-06 | 0 | 5e-06 | 0 | 0 | 0 | 596059.4 | 350 | 116.6667 | 5.379918e-09 | 0 | 0 | 5e-06 | 200000 | 0.1677685 | 5e-06 | 0 | 116.6667
6.4e-09 | -150434151.3 | 176161644.8 | -150434151.3 | 176161645.3 | -150434143.5 | 176161644.8 | 6.4e-09 | 176.1616 |  | 6.4e-09 | 350 | 200 | 1580846175933889.8 | 176161644.8 | 1192118.7 | 4.055578e-14 | 1.677685e-06 | 3 | 0 | 0 | 9.52974 | 9.424778e-17 | 0 | 1.677685e-06 | 0 | 5e-06 | 0 | 0 | 0 | 596059.4 | 350 | 116.6667 | 1.084523e-08 | 0 | 0 | 5e-06 | 200000 | 0.1677685 | 5e-06 | 0 | 116.6667
1.28e-08 | -150434135.7 | 176161642.9 | -150434135.7 | 176161643.9 | -150434120.2 | 176161642.9 | 1.28e-08 | 176.1616 |  | 1.28e-08 | 350 | 200 | 1580846141374617.2 | 176161642.9 | 1192118.7 | 8.14309e-14 | 1.677685e-06 | 3 | 0 | 0 | 9.529739 | 9.424778e-17 | 0 | 1.677685e-06 | 0 | 5e-06 | 0 | 0 | 0 | 596059.3 | 350 | 116.6667 | 2.177586e-08 | 0 | 0 | 5e-06 | 200000 | 0.1677685 | 5e-06 | 0 | 116.6667
2.56e-08 | -150434104.6 | 176161639.1 | -150434104.6 | 176161641.0 | -150434073.4 | 176161639.1 | 2.56e-08 | 176.1616 |  | 2.56e-08 | 350 | 200 | 1580846072256091 | 176161639.1 | 1192118.6 | 1.631811e-13 | 1.677685e-06 | 3 | 0 | 0 | 9.529738 | 9.424778e-17 | 0 | 1.677685e-06 | 0 | 5e-06 | 0 | 0 | 0 | 596059.3 | 350 | 116.6667 | 4.36371e-08 | 0 | 0 | 5e-06 | 200000 | 0.1677685 | 5e-06 | 0 | 116.6667
5.12e-08 | -150434042.2 | 176161631.3 | -150434042.2 | 176161635.2 | -150433979.9 | 176161631.3 | 5.12e-08 | 176.1616 |  | 5.12e-08 | 350 | 200 | 1580845934019115 | 176161631.3 | 1192118.5 | 3.266815e-13 | 1.677686e-06 | 3 | 0 | 0 | 9.529736 | 9.424778e-17 | 0 | 1.677686e-06 | 0 | 5e-06 | 0 | 0 | 0 | 596059.3 | 350 | 116.6667 | 8.735956e-08 | 0 | 0 | 5e-06 | 200000 | 0.1677686 | 5e-06 | 0 | 116.6667
1.024e-07 | -150433917.6 | 176161615.9 | -150433917.6 | 176161623.6 | -150433792.9 | 176161615.9 | 1.024e-07 | 176.1616 |  | 1.024e-07 | 350 | 200 | 1580845657545468.5 | 176161615.9 | 1192118.3 | 6.536819e-13 | 1.677686e-06 | 3 | 0 | 0 | 9.529731 | 9.424778e-17 | 0 | 1.677686e-06 | 0 | 5e-06 | 0 | 0 | 0 | 596059.2 | 350 | 116.6667 | 1.748044e-07 | 0 | 0 | 5e-06 | 200000 | 0.1677686 | 5e-06 | 0 | 116.6667
2.048e-07 | -150433668.3 | 176161585.1 | -150433668.3 | 176161600.5 | -150433418.9 | 176161585.1 | 2.048e-07 | 176.1616 |  | 2.048e-07 | 349.9999 | 199.9999 | 1580845104599392 | 176161585.1 | 1192117.9 | 1.307682e-12 | 1.677686e-06 | 3 | 0 | 0 | 9.529721 | 9.424778e-17 | 0 | 1.677686e-06 | 0 | 5e-06 | 0 | 0 | 0 | 596059 | 349.9999 | 116.6666 | 3.496937e-07 | 0 | 0 | 5e-06 | 200000 | 0.1677686 | 5e-06 | 0 | 116.6666
4.096e-07 | -150433169.6 | 176161523.5 | -150433169.6 | 176161554.3 | -150432670.9 | 176161523.5 | 4.096e-07 | 176.1615 |  | 4.096e-07 | 349.9999 | 199.9999 | 1580843998712110.5 | 176161523.5 | 1192117.1 | 2.615677e-12 | 1.677688e-06 | 3 | 0 | 0 | 9.529701 | 9.424778e-17 | 0 | 1.677688e-06 | 0 | 5e-06 | 0 | 0 | 0 | 596058.5 | 349.9999 | 116.6666 | 6.994709e-07 | 0 | 0 | 5e-06 | 200000 | 0.1677688 | 5e-06 | 0 | 116.6666
8.192e-07 | -150432172.3 | 176161400.3 | -150432172.3 | 176161461.9 | -150431175.0 | 176161400.3 | 8.192e-07 | 176.1614 |  | 8.192e-07 | 349.9997 | 199.9997 | 1580841786957037.8 | 176161400.3 | 1192115.4 | 5.231651e-12 | 1.67769e-06 | 3 | 0 | 0 | 9.529661 | 9.424778e-17 | 0 | 1.67769e-06 | 0 | 5e-06 | 0 | 0 | 0 | 596057.7 | 349.9997 | 116.6666 | 1.399019e-06 | 0 | 0 | 5e-06 | 200000 | 0.167769 | 5e-06 | 0 | 116.6666
1.6384e-06 | -150430177.7 | 176161153.8 | -150430177.7 | 176161277.1 | -150428183.2 | 176161153.8 | 1.6384e-06 | 176.1612 |  | 1.6384e-06 | 349.9994 | 199.9994 | 1580837363524847.8 | 176161153.8 | 1192112.1 | 1.046353e-11 | 1.677695e-06 | 3 | 0 | 0 | 9.529581 | 9.424778e-17 | 0 | 1.677695e-06 | 0 | 5e-06 | 0 | 0 | 0 | 596056 | 349.9994 | 116.6665 | 2.798093e-06 | 0 | 0 | 5e-06 | 200000 | 0.1677695 | 5e-06 | 0 | 116.6665
3.2768e-06 | -150426188.7 | 176160660.9 | -150426188.7 | 176160907.4 | -150422199.9 | 176160660.9 | 3.2768e-06 | 176.1607 |  | 3.2768e-06 | 349.9989 | 199.9989 | 1580828516972271.8 | 176160660.9 | 1192105.4 | 2.092701e-11 | 1.677704e-06 | 3 | 0 | 0 | 9.529421 | 9.424778e-17 | 0 | 1.677704e-06 | 0 | 5e-06 | 0 | 0 | 0 | 596052.7 | 349.9989 | 116.6663 | 5.596149e-06 | 0 | 0 | 5e-06 | 200000 | 0.1677704 | 5e-06 | 0 | 116.6663
6.5536e-06 | -150418211.3 | 176159675.1 | -150418211.3 | 176160168.0 | -150410234.6 | 176159675.2 | 6.5536e-06 | 176.1597 |  | 6.5536e-06 | 349.9978 | 199.9978 | 1580810825114217.8 | 176159675.2 | 1192092.1 | 4.185288e-11 | 1.677723e-06 | 3 | 0 | 0 | 9.529101 | 9.424778e-17 | 0 | 1.677723e-06 | 0 | 5e-06 | 0 | 0 | 0 | 596046 | 349.9978 | 116.6659 | 1.119189e-05 | 0 | 0 | 5e-06 | 200000 | 0.1677723 | 5e-06 | 0 | 116.6659
1.31072e-05 | -150402258.7 | 176157703.8 | -150402258.7 | 176158689.5 | -150386309.2 | 176157703.9 | 1.31072e-05 | 176.1577 |  | 1.31072e-05 | 349.9955 | 199.9955 | 1580775446385526.5 | 176157703.9 | 1192065.4 | 8.370022e-11 | 1.67776e-06 | 3 | 0 | 0 | 9.528461 | 9.424778e-17 | 0 | 1.67776e-06 | 0 | 5e-06 | 0 | 0 | 0 | 596032.7 | 349.9955 | 116.6652 | 2.238188e-05 | 0 | 0 | 5e-06 | 200000 | 0.167776 | 5e-06 | 0 | 116.6652
2.62144e-05 | -150370363.0 | 176153762.0 | -150370363.0 | 176155733.0 | -150338479.0 | 176153762.5 | 2.62144e-05 | 176.1538 |  | 2.62144e-05 | 349.991 | 199.991 | 1580704708870032.2 | 176153762.5 | 1192012.0 | 1.673773e-10 | 1.677835e-06 | 3 | 0 | 0 | 9.527182 | 9.424778e-17 | 0 | 1.677835e-06 | 0 | 5e-06 | 0 | 0 | 0 | 596006 | 349.991 | 116.6637 | 4.475594e-05 | 0 | 0 | 5e-06 | 200000 | 0.1677835 | 5e-06 | 0 | 116.6637
5.24288e-05 | -150306608.4 | 176145882.1 | -150306608.4 | 176149822.3 | -150242901.1 | 176145883.7 | 5.24288e-05 | 176.1459 |  | 5.24288e-05 | 349.9821 | 199.9821 | 1580563313544465.2 | 176145883.7 | 1191905.4 | 3.346614e-10 | 1.677986e-06 | 3 | 0 | 0 | 9.524625 | 9.424778e-17 | 0 | 1.677986e-06 | 0 | 5e-06 | 0 | 0 | 0 | 595952.7 | 349.9821 | 116.6607 | 8.948035e-05 | 0 | 0 | 5e-06 | 200000 | 0.1677986 | 5e-06 | 0 | 116.6607
0.0001048576 | -150179247.6 | 176130136.3 | -150179247.6 | 176138010.0 | -150052074.8 | 176130143.0 | 0.0001048576 | 176.1301 |  | 0.0001048576 | 349.9642 | 199.9642 | 1580280841218737.5 | 176130143.0 | 1191692.4 | 6.689493e-10 | 1.678285e-06 | 3 | 0 | 0 | 9.51952 | 9.424778e-17 | 0 | 1.678285e-06 | 0 | 5e-06 | 0 | 0 | 0 | 595846.2 | 349.9642 | 116.6547 | 0.0001788345 | 0 | 0 | 5e-06 | 200000 | 0.1678285 | 5e-06 | 0 | 116.6547
0.0002097152 | -149925116.7 | 176130064.4 | -149925116.7 | 176130103.7 | -149924482.7 | 176130064.4 | 5.24288e-07 | 176.1301 |  | 5.24288e-07 | 349.9641 | 199.9641 | 1580279430716170.8 | 176130064.4 | 1191691.3 | 6.706207e-10 | 1.678287e-06 | 3 | 0 | 0 | 9.519494 | 9.424778e-17 | 0 | 1.678287e-06 | 0 | 5e-06 | 0 | 0 | 0 | 595845.7 | 349.9641 | 116.6547 | 0.0001792807 | 0 | 0 | 5e-06 | 200000 | 0.1678287 | 5e-06 | 0 | 116.6547
0.000210239488 | -149923848.8 | 176129907.2 | -149923848.8 | 176129985.8 | -149922580.8 | 176129907.2 | 1.048576e-06 | 176.1299 |  | 1.048576e-06 | 349.964 | 199.964 | 1580276609742746.8 | 176129907.2 | 1191689.2 | 6.739636e-10 | 1.67829e-06 | 3 | 0 | 0 | 9.519443 | 9.424778e-17 | 0 | 1.67829e-06 | 0 | 5e-06 | 0 | 0 | 0 | 595844.6 | 349.964 | 116.6547 | 0.0001801731 | 0 | 0 | 5e-06 | 200000 | 0.167829 | 5e-06 | 0 | 116.6547
0.000211288064 | -149921312.9 | 176129749.6 | -149921312.9 | 176129828.4 | -149920041.8 | 176129749.6 | 1.05119744e-06 | 176.1297 |  | 1.05119744e-06 | 349.9638 | 199.9638 | 1580273781767280 | 176129749.6 | 1191687.1 | 6.773147e-10 | 1.678293e-06 | 3 | 0 | 0 | 9.519392 | 9.424778e-17 | 0 | 1.678293e-06 | 0 | 5e-06 | 0 | 0 | 0 | 595843.5 | 349.9638 | 116.6546 | 0.0001810677 | 0 | 0 | 5e-06 | 200000 | 0.1678293 | 5e-06 | 0 | 116.6546
0.0002123393 | -149918770.8 | 176129591.2 | -149918770.8 | 176129670.4 | -149917493.4 | 176129591.2 | 1.05644032e-06 | 176.1296 |  | 1.05644032e-06 | 349.9636 | 199.9636 | 1580270939737999.2 | 176129591.2 | 1191684.9 | 6.806826e-10 | 1.678296e-06 | 3 | 0 | 0 | 9.519341 | 9.424778e-17 | 0 | 1.678296e-06 | 0 | 5e-06 | 0 | 0 | 0 | 595842.5 | 349.9636 | 116.6545 | 0.0001819667 | 0 | 0 | 5e-06 | 200000 | 0.1678296 | 5e-06 | 0 | 116.6545
0.0002133957 | -149916216.0 | 176129432.0 | -149916216.0 | 176129511.6 | -149914932.4 | 176129432.0 | 1.061696e-06 | 176.1294 |  | 1.061696e-06 | 349.9634 | 199.9634 | 1580268083620398.2 | 176129432.0 | 1191682.8 | 6.840672e-10 | 1.678299e-06 | 3 | 0 | 0 | 9.519289 | 9.424778e-17 | 0 | 1.678299e-06 | 0 | 5e-06 | 0 | 0 | 0 | 595841.4 | 349.9634 | 116.6545 | 0.0001828702 | 0 | 0 | 5e-06 | 200000 | 0.1678299 | 5e-06 | 0 | 116.6545
0.0002144574 | -149913648.7 | 176129272.1 | -149913648.7 | 176129352.0 | -149912358.7 | 176129272.1 | 1.066979e-06 | 176.1293 |  | 1.066979e-06 | 349.9632 | 199.9632 | 1580265213344723.5 | 176129272.1 | 1191680.6 | 6.874685e-10 | 1.678302e-06 | 3 | 0 | 0 | 9.519237 | 9.424778e-17 | 0 | 1.678302e-06 | 0 | 5e-06 | 0 | 0 | 0 | 595840.3 | 349.9632 | 116.6544 | 0.0001837782 | 0 | 0 | 5e-06 | 200000 | 0.1678302 | 5e-06 | 0 | 116.6544
0.0002155244 | -149911068.7 | 176129111.3 | -149911068.7 | 176129191.7 | -149909772.3 | 176129111.3 | 1.072287e-06 | 176.1291 |  | 1.072287e-06 | 349.9631 | 199.9631 | 1580262328841049 | 176129111.3 | 1191678.4 | 6.908868e-10 | 1.678305e-06 | 3 | 0 | 0 | 9.519185 | 9.424778e-17 | 0 | 1.678305e-06 | 0 | 5e-06 | 0 | 0 | 0 | 595839.2 | 349.9631 | 116.6544 | 0.0001846907 | 0 | 0 | 5e-06 | 200000 | 0.1678305 | 5e-06 | 0 | 116.6544
0.0002165967 | -149908475.9 | 176128949.8 | -149908475.9 | 176129030.5 | -149907173.1 | 176128949.8 | 1.077622e-06 | 176.1289 |  | 1.077622e-06 | 349.9629 | 199.9629 | 1580259430039107.8 | 176128949.8 | 1191676.3 | 6.943221e-10 | 1.678308e-06 | 3 | 0 | 0 | 9.519133 | 9.424778e-17 | 0 | 1.678308e-06 | 0 | 5e-06 | 0 | 0 | 0 | 595838.1 | 349.9629 | 116.6543 | 0.0001856078 | 0 | 0 | 5e-06 | 200000 | 0.1678308 | 5e-06 | 0 | 116.6543
0.0002176743 | -149905870.3 | 176128787.4 | -149905870.3 | 176128868.6 | -149904561.1 | 176128787.4 | 1.082983e-06 | 176.1288 |  | 1.082983e-06 | 349.9627 | 199.9627 | 1580256516868288.2 | 176128787.4 | 1191674.1 | 6.977744e-10 | 1.678311e-06 | 3 | 0 | 0 | 9.51908 | 9.424778e-17 | 0 | 1.678311e-06 | 0 | 5e-06 | 0 | 0 | 0 | 595837 | 349.9627 | 116.6542 | 0.0001865293 | 0 | 0 | 5e-06 | 200000 | 0.1678311 | 5e-06 | 0 | 116.6542
0.0002187573 | -149903251.9 | 176128624.3 | -149903251.9 | 176128705.8 | -149901936.2 | 176128624.3 | 1.088371e-06 | 176.1286 |  | 1.088371e-06 | 349.9625 | 199.9625 | 1580253589257630.5 | 176128624.3 | 1191671.8 | 7.012439e-10 | 1.678314e-06 | 3 | 0 | 0 | 9.519027 | 9.424778e-17 | 0 | 1.678314e-06 | 0 | 5e-06 | 0 | 0 | 0 | 595835.9 | 349.9625 | 116.6542 | 0.0001874555 | 0 | 0 | 5e-06 | 200000 | 0.1678314 | 5e-06 | 0 | 116.6542
0.0002198456 | -149900620.5 | 176128460.3 | -149900620.5 | 176128542.3 | -149899298.3 | 176128460.3 | 1.093786e-06 | 176.1285 |  | 1.093786e-06 | 349.9623 | 199.9623 | 1580250647135830 | 176128460.3 | 1191669.6 | 7.047306e-10 | 1.678318e-06 | 3 | 0 | 0 | 9.518974 | 9.424778e-17 | 0 | 1.678318e-06 | 0 | 5e-06 | 0 | 0 | 0 | 595834.8 | 349.9623 | 116.6541 | 0.0001883862 | 0 | 0 | 5e-06 | 200000 | 0.1678318 | 5e-06 | 0 | 116.6541
0.0002209394 | -149897976.1 | 176128295.5 | -149897976.1 | 176128377.9 | -149896647.4 | 176128295.5 | 1.099228e-06 | 176.1283 |  | 1.099228e-06 | 349.9621 | 199.9621 | 1580247690431232.2 | 176128295.5 | 1191667.4 | 7.082346e-10 | 1.678321e-06 | 3 | 0 | 0 | 9.518921 | 9.424778e-17 | 0 | 1.678321e-06 | 0 | 5e-06 | 0 | 0 | 0 | 595833.7 | 349.9621 | 116.654 | 0.0001893215 | 0 | 0 | 5e-06 | 200000 | 0.1678321 | 5e-06 | 0 | 116.654
0.0002220387 | -149895318.6 | 176128130.0 | -149895318.6 | 176128212.8 | -149893983.3 | 176128130.0 | 1.104697e-06 | 176.1281 |  | 1.104697e-06 | 349.9619 | 199.9619 | 1580244719071827.2 | 176128130.0 | 1191665.2 | 7.11756e-10 | 1.678324e-06 | 3 | 0 | 0 | 9.518867 | 9.424778e-17 | 0 | 1.678324e-06 | 0 | 5e-06 | 0 | 0 | 0 | 595832.6 | 349.9619 | 116.654 | 0.0001902615 | 0 | 0 | 5e-06 | 200000 | 0.1678324 | 5e-06 | 0 | 116.654
0.0002231434 | -149892648.1 | 176127963.5 | -149892648.1 | 176128046.8 | -149891306.2 | 176127963.5 | 1.110193e-06 | 176.128 |  | 1.110193e-06 | 349.9618 | 199.9618 | 1580241732985259.5 | 176127963.5 | 1191662.9 | 7.152949e-10 | 1.678327e-06 | 3 | 0 | 0 | 9.518813 | 9.424778e-17 | 0 | 1.678327e-06 | 0 | 5e-06 | 0 | 0 | 0 | 595831.5 | 349.9618 | 116.6539 | 0.0001912061 | 0 | 0 | 5e-06 | 200000 | 0.1678327 | 5e-06 | 0 | 116.6539
0.0002242535 | -149889964.3 | 176127796.3 | -149889964.3 | 176127879.9 | -149888615.8 | 176127796.3 | 1.115717e-06 | 176.1278 |  | 1.115717e-06 | 349.9616 | 199.9616 | 1580238732098813.2 | 176127796.3 | 1191660.6 | 7.188514e-10 | 1.67833e-06 | 3 | 0 | 0 | 9.518759 | 9.424778e-17 | 0 | 1.67833e-06 | 0 | 5e-06 | 0 | 0 | 0 | 595830.3 | 349.9616 | 116.6539 | 0.0001921555 | 0 | 0 | 5e-06 | 200000 | 0.167833 | 5e-06 | 0 | 116.6539
0.0002253693 | -149887267.3 | 176127628.3 | -149887267.3 | 176127712.3 | -149885912.1 | 176127628.3 | 1.121268e-06 | 176.1276 |  | 1.121268e-06 | 349.9614 | 199.9614 | 1580235716339417.2 | 176127628.3 | 1191658.4 | 7.224255e-10 | 1.678333e-06 | 3 | 0 | 0 | 9.518704 | 9.424778e-17 | 0 | 1.678333e-06 | 0 | 5e-06 | 0 | 0 | 0 | 595829.2 | 349.9614 | 116.6538 | 0.0001931095 | 0 | 0 | 5e-06 | 200000 | 0.1678333 | 5e-06 | 0 | 116.6538
0.0002264905 | -149884556.9 | 176127459.4 | -149884556.9 | 176127543.8 | -149883195.0 | 176127459.4 | 1.126846e-06 | 176.1275 |  | 1.126846e-06 | 349.9612 | 199.9612 | 1580232685633645.8 | 176127459.4 | 1191656.1 | 7.260174e-10 | 1.678337e-06 | 3 | 0 | 0 | 9.518649 | 9.424778e-17 | 0 | 1.678337e-06 | 0 | 5e-06 | 0 | 0 | 0 | 595828 | 349.9612 | 116.6537 | 0.0001940683 | 0 | 0 | 5e-06 | 200000 | 0.1678337 | 5e-06 | 0 | 116.6537
0.0002276174 | -149881833.2 | 176127289.6 | -149881833.2 | 176127374.5 | -149880464.6 | 176127289.6 | 1.132453e-06 | 176.1273 |  | 1.132453e-06 | 349.961 | 199.961 | 1580229639907709.2 | 176127289.6 | 1191653.8 | 7.296272e-10 | 1.67834e-06 | 3 | 0 | 0 | 9.518594 | 9.424778e-17 | 0 | 1.67834e-06 | 0 | 5e-06 | 0 | 0 | 0 | 595826.9 | 349.961 | 116.6537 | 0.0001950318 | 0 | 0 | 5e-06 | 200000 | 0.167834 | 5e-06 | 0 | 116.6537
0.0002287498 | -149879096.0 | 176127119.0 | -149879096.0 | 176127204.3 | -149877720.6 | 176127119.0 | 1.138087e-06 | 176.1271 |  | 1.138087e-06 | 349.9608 | 199.9608 | 1580226579087459 | 176127119.0 | 1191651.5 | 7.332548e-10 | 1.678343e-06 | 3 | 0 | 0 | 9.518539 | 9.424778e-17 | 0 | 1.678343e-06 | 0 | 5e-06 | 0 | 0 | 0 | 595825.7 | 349.9608 | 116.6536 | 0.000196 | 0 | 0 | 5e-06 | 200000 | 0.1678343 | 5e-06 | 0 | 116.6536
0.0002298879 | -149876345.3 | 176126947.6 | -149876345.3 | 176127033.3 | -149874963.1 | 176126947.6 | 1.143749e-06 | 176.1269 |  | 1.143749e-06 | 349.9606 | 199.9606 | 1580223503098383 | 176126947.6 | 1191649.2 | 7.369005e-10 | 1.678346e-06 | 3 | 0 | 0 | 9.518483 | 9.424778e-17 | 0 | 1.678346e-06 | 0 | 5e-06 | 0 | 0 | 0 | 595824.6 | 349.9606 | 116.6535 | 0.0001969731 | 0 | 0 | 5e-06 | 200000 | 0.1678346 | 5e-06 | 0 | 116.6535
0.0002310317 | -149873581.0 | 176126775.4 | -149873581.0 | 176126861.5 | -149872192.0 | 176126775.4 | 1.14944e-06 | 176.1268 |  | 1.14944e-06 | 349.9604 | 199.9604 | 1580220411865604 | 176126775.4 | 1191646.8 | 7.405643e-10 | 1.67835e-06 | 3 | 0 | 0 | 9.518428 | 9.424778e-17 | 0 | 1.67835e-06 | 0 | 5e-06 | 0 | 0 | 0 | 595823.4 | 349.9604 | 116.6535 | 0.000197951 | 0 | 0 | 5e-06 | 200000 | 0.167835 | 5e-06 | 0 | 116.6535
0.0002321811 | -149870803.1 | 176126602.2 | -149870803.1 | 176126688.8 | -149869407.2 | 176126602.2 | 1.155158e-06 | 176.1266 |  | 1.155158e-06 | 349.9602 | 199.9602 | 1580217305313877.2 | 176126602.2 | 1191644.5 | 7.442462e-10 | 1.678353e-06 | 3 | 0 | 0 | 9.518371 | 9.424778e-17 | 0 | 1.678353e-06 | 0 | 5e-06 | 0 | 0 | 0 | 595822.2 | 349.9602 | 116.6534 | 0.0001989338 | 0 | 0 | 5e-06 | 200000 | 0.1678353 | 5e-06 | 0 | 116.6534
0.0002333363 | -149868011.4 | 176126428.3 | -149868011.4 | 176126515.2 | -149866608.7 | 176126428.3 | 1.160906e-06 | 176.1264 |  | 1.160906e-06 | 349.96 | 199.96 | 1580214183367591.5 | 176126428.3 | 1191642.1 | 7.479465e-10 | 1.678356e-06 | 3 | 0 | 0 | 9.518315 | 9.424778e-17 | 0 | 1.678356e-06 | 0 | 5e-06 | 0 | 0 | 0 | 595821.1 | 349.96 | 116.6533 | 0.0001999214 | 0 | 0 | 5e-06 | 200000 | 0.1678356 | 5e-06 | 0 | 116.6533
0.0002344972 | -149865206.0 | 176126253.4 | -149865206.0 | 176126340.8 | -149863796.3 | 176126253.4 | 1.166681e-06 | 176.1263 |  | 1.166681e-06 | 349.9598 | 199.9598 | 1580211045950762.2 | 176126253.4 | 1191639.8 | 7.516651e-10 | 1.67836e-06 | 3 | 0 | 0 | 9.518258 | 9.424778e-17 | 0 | 1.67836e-06 | 0 | 5e-06 | 0 | 0 | 0 | 595819.9 | 349.9598 | 116.6533 | 0.0002009139 | 0 | 0 | 5e-06 | 200000 | 0.167836 | 5e-06 | 0 | 116.6533
0.0002356638 | -149862386.7 | 176126077.7 | -149862386.7 | 176126165.6 | -149860970.1 | 176126077.7 | 1.172486e-06 | 176.1261 |  | 1.172486e-06 | 349.9596 | 199.9596 | 1580207892987037.5 | 176126077.7 | 1191637.4 | 7.554022e-10 | 1.678363e-06 | 3 | 0 | 0 | 9.518201 | 9.424778e-17 | 0 | 1.678363e-06 | 0 | 5e-06 | 0 | 0 | 0 | 595818.7 | 349.9596 | 116.6532 | 0.0002019114 | 0 | 0 | 5e-06 | 200000 | 0.1678363 | 5e-06 | 0 | 116.6532
0.0002368363 | -149859553.5 | 176125901.1 | -149859553.5 | 176125989.4 | -149858129.9 | 176125901.1 | 1.178319e-06 | 176.1259 |  | 1.178319e-06 | 349.9594 | 199.9594 | 1580204724399686.8 | 176125901.1 | 1191635.0 | 7.591579e-10 | 1.678366e-06 | 3 | 0 | 0 | 9.518144 | 9.424778e-17 | 0 | 1.678366e-06 | 0 | 5e-06 | 0 | 0 | 0 | 595817.5 | 349.9594 | 116.6531 | 0.0002029138 | 0 | 0 | 5e-06 | 200000 | 0.1678366 | 5e-06 | 0 | 116.6531
0.0002380147 | -149856706.3 | 176125723.7 | -149856706.3 | 176125812.4 | -149855275.6 | 176125723.7 | 1.184182e-06 | 176.1257 |  | 1.184182e-06 | 349.9592 | 199.9592 | 1580201540111607.8 | 176125723.7 | 1191632.6 | 7.629322e-10 | 1.67837e-06 | 3 | 0 | 0 | 9.518087 | 9.424778e-17 | 0 | 1.67837e-06 | 0 | 5e-06 | 0 | 0 | 0 | 595816.3 | 349.9592 | 116.6531 | 0.0002039211 | 0 | 0 | 5e-06 | 200000 | 0.167837 | 5e-06 | 0 | 116.6531
0.0002391988 | -149853845.0 | 176125545.3 | -149853845.0 | 176125634.5 | -149852407.3 | 176125545.3 | 1.190073e-06 | 176.1255 |  | 1.190073e-06 | 349.959 | 199.959 | 1580198340045317.2 | 176125545.3 | 1191630.2 | 7.667252e-10 | 1.678373e-06 | 3 | 0 | 0 | 9.518029 | 9.424778e-17 | 0 | 1.678373e-06 | 0 | 5e-06 | 0 | 0 | 0 | 595815.1 | 349.959 | 116.653 | 0.0002049335 | 0 | 0 | 5e-06 | 200000 | 0.1678373 | 5e-06 | 0 | 116.653
0.0002403889 | -149850969.6 | 176125366.1 | -149850969.6 | 176125455.7 | -149849524.8 | 176125366.1 | 1.195994e-06 | 176.1254 |  | 1.195994e-06 | 349.9588 | 199.9588 | 1580195124122955 | 176125366.1 | 1191627.8 | 7.705371e-10 | 1.678376e-06 | 3 | 0 | 0 | 9.517971 | 9.424778e-17 | 0 | 1.678376e-06 | 0 | 5e-06 | 0 | 0 | 0 | 595813.9 | 349.9588 | 116.6529 | 0.0002059508 | 0 | 0 | 5e-06 | 200000 | 0.1678376 | 5e-06 | 0 | 116.6529
0.0002415849 | -149848080.1 | 176125186.0 | -149848080.1 | 176125276.0 | -149846628.1 | 176125186.0 | 1.201945e-06 | 176.1252 |  | 1.201945e-06 | 349.9586 | 199.9586 | 1580191892266282 | 176125186.0 | 1191625.3 | 7.743679e-10 | 1.67838e-06 | 3 | 0 | 0 | 9.517912 | 9.424778e-17 | 0 | 1.67838e-06 | 0 | 5e-06 | 0 | 0 | 0 | 595812.7 | 349.9586 | 116.6529 | 0.0002069732 | 0 | 0 | 5e-06 | 200000 | 0.167838 | 5e-06 | 0 | 116.6529
0.0002427868 | -149845176.2 | 176125005.0 | -149845176.2 | 176125095.5 | -149843717.1 | 176125005.0 | 1.207925e-06 | 176.125 |  | 1.207925e-06 | 349.9584 | 199.9584 | 1580188644396670.2 | 176125005.0 | 1191622.9 | 7.782177e-10 | 1.678383e-06 | 3 | 0 | 0 | 9.517854 | 9.424778e-17 | 0 | 1.678383e-06 | 0 | 5e-06 | 0 | 0 | 0 | 595811.4 | 349.9584 | 116.6528 | 0.0002080007 | 0 | 0 | 5e-06 | 200000 | 0.1678383 | 5e-06 | 0 | 116.6528
0.0002439948 | -149842258.0 | 176124823.1 | -149842258.0 | 176124914.0 | -149840791.7 | 176124823.1 | 1.213934e-06 | 176.1248 |  | 1.213934e-06 | 349.9582 | 199.9582 | 1580185380435113.5 | 176124823.1 | 1191620.4 | 7.820867e-10 | 1.678387e-06 | 3 | 0 | 0 | 9.517795 | 9.424778e-17 | 0 | 1.678387e-06 | 0 | 5e-06 | 0 | 0 | 0 | 595810.2 | 349.9582 | 116.6527 | 0.0002090333 | 0 | 0 | 5e-06 | 200000 | 0.1678387 | 5e-06 | 0 | 116.6527
0.0002452087 | -149839325.5 | 176124640.3 | -149839325.5 | 176124731.7 | -149837851.9 | 176124640.3 | 1.219974e-06 | 176.1246 |  | 1.219974e-06 | 349.958 | 199.958 | 1580182100302214.2 | 176124640.3 | 1191617.9 | 7.859749e-10 | 1.67839e-06 | 3 | 0 | 0 | 9.517735 | 9.424778e-17 | 0 | 1.67839e-06 | 0 | 5e-06 | 0 | 0 | 0 | 595809 | 349.958 | 116.6527 | 0.0002100709 | 0 | 0 | 5e-06 | 200000 | 0.167839 | 5e-06 | 0 | 116.6527
0.0002464287 | -149836378.4 | 176124456.6 | -149836378.4 | 176124548.4 | -149834897.6 | 176124456.6 | 1.226044e-06 | 176.1245 |  | 1.226044e-06 | 349.9578 | 199.9578 | 1580178803918189.2 | 176124456.6 | 1191615.5 | 7.898823e-10 | 1.678394e-06 | 3 | 0 | 0 | 9.517676 | 9.424778e-17 | 0 | 1.678394e-06 | 0 | 5e-06 | 0 | 0 | 0 | 595807.7 | 349.9578 | 116.6526 | 0.0002111138 | 0 | 0 | 5e-06 | 200000 | 0.1678394 | 5e-06 | 0 | 116.6526
0.0002476547 | -149833416.8 | 176124272.0 | -149833416.8 | 176124364.3 | -149831928.7 | 176124272.0 | 1.232143e-06 | 176.1243 |  | 1.232143e-06 | 349.9576 | 199.9576 | 1580175491202863.8 | 176124272.0 | 1191613.0 | 7.938092e-10 | 1.678397e-06 | 3 | 0 | 0 | 9.517616 | 9.424778e-17 | 0 | 1.678397e-06 | 0 | 5e-06 | 0 | 0 | 0 | 595806.5 | 349.9576 | 116.6525 | 0.0002121617 | 0 | 0 | 5e-06 | 200000 | 0.1678397 | 5e-06 | 0 | 116.6525
0.0002488869 | -149830440.6 | 176124086.4 | -149830440.6 | 176124179.2 | -149828945.1 | 176124086.4 | 1.238274e-06 | 176.1241 |  | 1.238274e-06 | 349.9574 | 199.9574 | 1580172162075671.2 | 176124086.4 | 1191610.4 | 7.977555e-10 | 1.678401e-06 | 3 | 0 | 0 | 9.517556 | 9.424778e-17 | 0 | 1.678401e-06 | 0 | 5e-06 | 0 | 0 | 0 | 595805.2 | 349.9574 | 116.6525 | 0.0002132149 | 0 | 0 | 5e-06 | 200000 | 0.1678401 | 5e-06 | 0 | 116.6525
0.0002501251 | -149827449.7 | 176123900.0 | -149827449.7 | 176123993.2 | -149825946.8 | 176123900.0 | 1.244434e-06 | 176.1239 |  | 1.244434e-06 | 349.9571 | 199.9571 | 1580168816455651.8 | 176123900.0 | 1191607.9 | 8.017215e-10 | 1.678404e-06 | 3 | 0 | 0 | 9.517495 | 9.424778e-17 | 0 | 1.678404e-06 | 0 | 5e-06 | 0 | 0 | 0 | 595804 | 349.9571 | 116.6524 | 0.0002142733 | 0 | 0 | 5e-06 | 200000 | 0.1678404 | 5e-06 | 0 | 116.6524
0.0002513696 | -149824444.0 | 176123712.6 | -149824444.0 | 176123806.3 | -149822933.7 | 176123712.6 | 1.250626e-06 | 176.1237 |  | 1.250626e-06 | 349.9569 | 199.9569 | 1580165454261447.2 | 176123712.6 | 1191605.4 | 8.057072e-10 | 1.678408e-06 | 3 | 0 | 0 | 9.517435 | 9.424778e-17 | 0 | 1.678408e-06 | 0 | 5e-06 | 0 | 0 | 0 | 595802.7 | 349.9569 | 116.6523 | 0.000215337 | 0 | 0 | 5e-06 | 200000 | 0.1678408 | 5e-06 | 0 | 116.6523
0.0002526202 | -149821423.5 | 176123524.3 | -149821423.5 | 176123618.5 | -149819905.8 | 176123524.3 | 1.256848e-06 | 176.1235 |  | 1.256848e-06 | 349.9567 | 199.9567 | 1580162075411305.2 | 176123524.3 | 1191602.8 | 8.097126e-10 | 1.678412e-06 | 3 | 0 | 0 | 9.517373 | 9.424778e-17 | 0 | 1.678412e-06 | 0 | 5e-06 | 0 | 0 | 0 | 595801.4 | 349.9567 | 116.6522 | 0.0002164059 | 0 | 0 | 5e-06 | 200000 | 0.1678412 | 5e-06 | 0 | 116.6522
0.000253877 | -149818388.1 | 176123335.1 | -149818388.1 | 176123429.7 | -149816862.9 | 176123335.1 | 1.263101e-06 | 176.1233 |  | 1.263101e-06 | 349.9565 | 199.9565 | 1580158679823070.5 | 176123335.1 | 1191600.3 | 8.137379e-10 | 1.678415e-06 | 3 | 0 | 0 | 9.517312 | 9.424778e-17 | 0 | 1.678415e-06 | 0 | 5e-06 | 0 | 0 | 0 | 595800.1 | 349.9565 | 116.6522 | 0.0002174801 | 0 | 0 | 5e-06 | 200000 | 0.1678415 | 5e-06 | 0 | 116.6522
0.0002551402 | -149815337.7 | 176123144.9 | -149815337.7 | 176123240.0 | -149813805.0 | 176123144.9 | 1.269385e-06 | 176.1231 |  | 1.269385e-06 | 349.9563 | 199.9563 | 1580155267414188 | 176123144.9 | 1191597.7 | 8.177832e-10 | 1.678419e-06 | 3 | 0 | 0 | 9.51725 | 9.424778e-17 | 0 | 1.678419e-06 | 0 | 5e-06 | 0 | 0 | 0 | 595798.9 | 349.9563 | 116.6521 | 0.0002185596 | 0 | 0 | 5e-06 | 200000 | 0.1678419 | 5e-06 | 0 | 116.6521
0.0002564095 | -149812272.3 | 176122953.8 | -149812272.3 | 176123049.4 | -149810732.0 | 176122953.8 | 1.275701e-06 | 176.123 |  | 1.275701e-06 | 349.9561 | 199.9561 | 1580151838101696.8 | 176122953.8 | 1191595.1 | 8.218486e-10 | 1.678422e-06 | 3 | 0 | 0 | 9.517189 | 9.424778e-17 | 0 | 1.678422e-06 | 0 | 5e-06 | 0 | 0 | 0 | 595797.6 | 349.9561 | 116.652 | 0.0002196445 | 0 | 0 | 5e-06 | 200000 | 0.1678422 | 5e-06 | 0 | 116.652
0.0002576852 | -149809191.7 | 176122761.7 | -149809191.7 | 176122857.8 | -149807643.8 | 176122761.7 | 1.282048e-06 | 176.1228 |  | 1.282048e-06 | 349.9559 | 199.9559 | 1580148391802234.5 | 176122761.7 | 1191592.5 | 8.259342e-10 | 1.678426e-06 | 3 | 0 | 0 | 9.517126 | 9.424778e-17 | 0 | 1.678426e-06 | 0 | 5e-06 | 0 | 0 | 0 | 595796.3 | 349.9559 | 116.652 | 0.0002207348 | 0 | 0 | 5e-06 | 200000 | 0.1678426 | 5e-06 | 0 | 116.652
0.0002589673 | -149806096.0 | 176122568.7 | -149806096.0 | 176122665.2 | -149804540.4 | 176122568.7 | 1.288426e-06 | 176.1226 |  | 1.288426e-06 | 349.9556 | 199.9556 | 1580144928432025.2 | 176122568.7 | 1191589.9 | 8.300401e-10 | 1.67843e-06 | 3 | 0 | 0 | 9.517064 | 9.424778e-17 | 0 | 1.67843e-06 | 0 | 5e-06 | 0 | 0 | 0 | 595795 | 349.9556 | 116.6519 | 0.0002218304 | 0 | 0 | 5e-06 | 200000 | 0.167843 | 5e-06 | 0 | 116.6519
0.0002602557 | -149802984.9 | 176122374.8 | -149802984.9 | 176122471.7 | -149801421.7 | 176122374.8 | 1.294836e-06 | 176.1224 |  | 1.294836e-06 | 349.9554 | 199.9554 | 1580141447906890.5 | 176122374.8 | 1191587.3 | 8.341664e-10 | 1.678433e-06 | 3 | 0 | 0 | 9.517001 | 9.424778e-17 | 0 | 1.678433e-06 | 0 | 5e-06 | 0 | 0 | 0 | 595793.6 | 349.9554 | 116.6518 | 0.0002229315 | 0 | 0 | 5e-06 | 200000 | 0.1678433 | 5e-06 | 0 | 116.6518
0.0002615505 | -149799858.5 | 176122179.8 | -149799858.5 | 176122277.3 | -149798287.6 | 176122179.8 | 1.301279e-06 | 176.1222 |  | 1.301279e-06 | 349.9552 | 199.9552 | 1580137950142234.5 | 176122179.8 | 1191584.6 | 8.383131e-10 | 1.678437e-06 | 3 | 0 | 0 | 9.516938 | 9.424778e-17 | 0 | 1.678437e-06 | 0 | 5e-06 | 0 | 0 | 0 | 595792.3 | 349.9552 | 116.6517 | 0.0002240381 | 0 | 0 | 5e-06 | 200000 | 0.1678437 | 5e-06 | 0 | 116.6517
0.0002628518 | -149796716.7 | 176121983.9 | -149796716.7 | 176122081.9 | -149795138.1 | 176121983.9 | 1.307753e-06 | 176.122 |  | 1.307753e-06 | 349.955 | 199.955 | 1580134435053053.2 | 176121983.9 | 1191582.0 | 8.424804e-10 | 1.678441e-06 | 3 | 0 | 0 | 9.516874 | 9.424778e-17 | 0 | 1.678441e-06 | 0 | 5e-06 | 0 | 0 | 0 | 595791 | 349.955 | 116.6517 | 0.0002251501 | 0 | 0 | 5e-06 | 200000 | 0.1678441 | 5e-06 | 0 | 116.6517
0.0002641596 | -149793559.4 | 176121787.1 | -149793559.4 | 176121885.5 | -149791973.0 | 176121787.1 | 1.314259e-06 | 176.1218 |  | 1.314259e-06 | 349.9547 | 199.9547 | 1580130902553924.2 | 176121787.1 | 1191579.3 | 8.466684e-10 | 1.678445e-06 | 3 | 0 | 0 | 9.51681 | 9.424778e-17 | 0 | 1.678445e-06 | 0 | 5e-06 | 0 | 0 | 0 | 595789.7 | 349.9547 | 116.6516 | 0.0002262676 | 0 | 0 | 5e-06 | 200000 | 0.1678445 | 5e-06 | 0 | 116.6516
0.0002654738 | -149790386.5 | 176121589.2 | -149790386.5 | 176121688.1 | -149788792.3 | 176121589.2 | 1.320798e-06 | 176.1216 |  | 1.320798e-06 | 349.9545 | 199.9545 | 1580127352559006.2 | 176121589.2 | 1191576.7 | 8.508773e-10 | 1.678448e-06 | 3 | 0 | 0 | 9.516746 | 9.424778e-17 | 0 | 1.678448e-06 | 0 | 5e-06 | 0 | 0 | 0 | 595788.3 | 349.9545 | 116.6515 | 0.0002273907 | 0 | 0 | 5e-06 | 200000 | 0.1678448 | 5e-06 | 0 | 116.6515
0.0002667946 | -149787198.0 | 176121390.4 | -149787198.0 | 176121489.8 | -149785595.9 | 176121390.4 | 1.327369e-06 | 176.1214 |  | 1.327369e-06 | 349.9543 | 199.9543 | 1580123784982042.8 | 176121390.4 | 1191574.0 | 8.55107e-10 | 1.678452e-06 | 3 | 0 | 0 | 9.516682 | 9.424778e-17 | 0 | 1.678452e-06 | 0 | 5e-06 | 0 | 0 | 0 | 595787 | 349.9543 | 116.6514 | 0.0002285193 | 0 | 0 | 5e-06 | 200000 | 0.1678452 | 5e-06 | 0 | 116.6514
0.000268122 | -149783993.7 | 176121190.6 | -149783993.7 | 176121290.5 | -149782383.7 | 176121190.6 | 1.333973e-06 | 176.1212 |  | 1.333973e-06 | 349.9541 | 199.9541 | 1580120199736352.5 | 176121190.6 | 1191571.3 | 8.593577e-10 | 1.678456e-06 | 3 | 0 | 0 | 9.516617 | 9.424778e-17 | 0 | 1.678456e-06 | 0 | 5e-06 | 0 | 0 | 0 | 595785.6 | 349.9541 | 116.6514 | 0.0002296535 | 0 | 0 | 5e-06 | 200000 | 0.1678456 | 5e-06 | 0 | 116.6514
0.000269456 | -149780773.7 | 176120989.8 | -149780773.7 | 176121090.2 | -149779155.7 | 176120989.8 | 1.34061e-06 | 176.121 |  | 1.34061e-06 | 349.9538 | 199.9538 | 1580116596734832.8 | 176120989.8 | 1191568.5 | 8.636295e-10 | 1.67846e-06 | 3 | 0 | 0 | 9.516552 | 9.424778e-17 | 0 | 1.67846e-06 | 0 | 5e-06 | 0 | 0 | 0 | 595784.3 | 349.9538 | 116.6513 | 0.0002307934 | 0 | 0 | 5e-06 | 200000 | 0.167846 | 5e-06 | 0 | 116.6513
0.0002707966 | -149777537.7 | 176120788.0 | -149777537.7 | 176120888.9 | -149775911.8 | 176120788.0 | 1.34728e-06 | 176.1208 |  | 1.34728e-06 | 349.9536 | 199.9536 | 1580112975889954.8 | 176120788.0 | 1191565.8 | 8.679225e-10 | 1.678464e-06 | 3 | 0 | 0 | 9.516486 | 9.424778e-17 | 0 | 1.678464e-06 | 0 | 5e-06 | 0 | 0 | 0 | 595782.9 | 349.9536 | 116.6512 | 0.0002319389 | 0 | 0 | 5e-06 | 200000 | 0.1678464 | 5e-06 | 0 | 116.6512
0.0002721439 | -149774285.8 | 176120585.2 | -149774285.8 | 176120686.6 | -149772651.8 | 176120585.2 | 1.353983e-06 | 176.1206 |  | 1.353983e-06 | 349.9534 | 199.9534 | 1580109337113761.5 | 176120585.2 | 1191563.1 | 8.722368e-10 | 1.678468e-06 | 3 | 0 | 0 | 9.516421 | 9.424778e-17 | 0 | 1.678468e-06 | 0 | 5e-06 | 0 | 0 | 0 | 595781.5 | 349.9534 | 116.6511 | 0.00023309 | 0 | 0 | 5e-06 | 200000 | 0.1678468 | 5e-06 | 0 | 116.6511
0.0002734978 | -149771017.9 | 176120381.4 | -149771017.9 | 176120483.3 | -149769375.8 | 176120381.4 | 1.360719e-06 | 176.1204 |  | 1.360719e-06 | 349.9532 | 199.9532 | 1580105680317867.8 | 176120381.4 | 1191560.3 | 8.765726e-10 | 1.678471e-06 | 3 | 0 | 0 | 9.516355 | 9.424778e-17 | 0 | 1.678471e-06 | 0 | 5e-06 | 0 | 0 | 0 | 595780.2 | 349.9532 | 116.6511 | 0.0002342469 | 0 | 0 | 5e-06 | 200000 | 0.1678471 | 5e-06 | 0 | 116.6511
0.0002748586 | -149767733.8 | 176120176.6 | -149767733.8 | 176120279.0 | -149766083.7 | 176120176.6 | 1.367489e-06 | 176.1202 |  | 1.367489e-06 | 349.9529 | 199.9529 | 1580102005413456.5 | 176120176.6 | 1191557.5 | 8.809298e-10 | 1.678475e-06 | 3 | 0 | 0 | 9.516288 | 9.424778e-17 | 0 | 1.678475e-06 | 0 | 5e-06 | 0 | 0 | 0 | 595778.8 | 349.9529 | 116.651 | 0.0002354095 | 0 | 0 | 5e-06 | 200000 | 0.1678475 | 5e-06 | 0 | 116.651
0.0002762261 | -149764433.6 | 176119970.8 | -149764433.6 | 176120073.7 | -149762775.3 | 176119970.8 | 1.374293e-06 | 176.12 |  | 1.374293e-06 | 349.9527 | 199.9527 | 1580098312311277.5 | 176119970.8 | 1191554.8 | 8.853087e-10 | 1.678479e-06 | 3 | 0 | 0 | 9.516221 | 9.424778e-17 | 0 | 1.678479e-06 | 0 | 5e-06 | 0 | 0 | 0 | 595777.4 | 349.9527 | 116.6509 | 0.0002365778 | 0 | 0 | 5e-06 | 200000 | 0.1678479 | 5e-06 | 0 | 116.6509
0.0002776004 | -149761117.1 | 176119764.0 | -149761117.1 | 176119867.4 | -149759450.6 | 176119764.0 | 1.38113e-06 | 176.1198 |  | 1.38113e-06 | 349.9524 | 199.9524 | 1580094600921642.2 | 176119764.0 | 1191552.0 | 8.897094e-10 | 1.678483e-06 | 3 | 0 | 0 | 9.516154 | 9.424778e-17 | 0 | 1.678483e-06 | 0 | 5e-06 | 0 | 0 | 0 | 595776 | 349.9524 | 116.6508 | 0.000237752 | 0 | 0 | 5e-06 | 200000 | 0.1678483 | 5e-06 | 0 | 116.6508
0.0002789815 | -149757784.2 | 176119556.1 | -149757784.2 | 176119660.0 | -149756109.5 | 176119556.1 | 1.388002e-06 | 176.1196 |  | 1.388002e-06 | 349.9522 | 199.9522 | 1580090871154429.2 | 176119556.1 | 1191549.1 | 8.941318e-10 | 1.678487e-06 | 3 | 0 | 0 | 9.516087 | 9.424778e-17 | 0 | 1.678487e-06 | 0 | 5e-06 | 0 | 0 | 0 | 595774.6 | 349.9522 | 116.6507 | 0.0002389319 | 0 | 0 | 5e-06 | 200000 | 0.1678487 | 5e-06 | 0 | 116.6507
0.0002803695 | -149754434.9 | 176119347.2 | -149754434.9 | 176119451.6 | -149752751.9 | 176119347.2 | 1.394907e-06 | 176.1193 |  | 1.394907e-06 | 349.952 | 199.952 | 1580087122919070.5 | 176119347.2 | 1191546.3 | 8.985763e-10 | 1.678491e-06 | 3 | 0 | 0 | 9.516019 | 9.424778e-17 | 0 | 1.678491e-06 | 0 | 5e-06 | 0 | 0 | 0 | 595773.2 | 349.952 | 116.6507 | 0.0002401177 | 0 | 0 | 5e-06 | 200000 | 0.1678491 | 5e-06 | 0 | 116.6507
0.0002817644 | -149751069.0 | 176119137.3 | -149751069.0 | 176119242.2 | -149749377.8 | 176119137.3 | 1.401847e-06 | 176.1191 |  | 1.401847e-06 | 349.9517 | 199.9517 | 1580083356124562.8 | 176119137.3 | 1191543.5 | 9.030428e-10 | 1.678495e-06 | 3 | 0 | 0 | 9.515951 | 9.424778e-17 | 0 | 1.678495e-06 | 0 | 5e-06 | 0 | 0 | 0 | 595771.7 | 349.9517 | 116.6506 | 0.0002413094 | 0 | 0 | 5e-06 | 200000 | 0.1678495 | 5e-06 | 0 | 116.6506
0.0002831662 | -149747686.6 | 176118926.3 | -149747686.6 | 176119031.8 | -149745987.1 | 176118926.3 | 1.408822e-06 | 176.1189 |  | 1.408822e-06 | 349.9515 | 199.9515 | 1580079570679457 | 176118926.3 | 1191540.6 | 9.075314e-10 | 1.678499e-06 | 3 | 0 | 0 | 9.515883 | 9.424778e-17 | 0 | 1.678499e-06 | 0 | 5e-06 | 0 | 0 | 0 | 595770.3 | 349.9515 | 116.6505 | 0.000242507 | 0 | 0 | 5e-06 | 200000 | 0.1678499 | 5e-06 | 0 | 116.6505
0.0002845751 | -149744287.5 | 176118714.3 | -149744287.5 | 176118820.3 | -149742579.6 | 176118714.3 | 1.415831e-06 | 176.1187 |  | 1.415831e-06 | 349.9513 | 199.9513 | 1580075766491852.8 | 176118714.3 | 1191537.8 | 9.120424e-10 | 1.678503e-06 | 3 | 0 | 0 | 9.515814 | 9.424778e-17 | 0 | 1.678503e-06 | 0 | 5e-06 | 0 | 0 | 0 | 595768.9 | 349.9513 | 116.6504 | 0.0002437105 | 0 | 0 | 5e-06 | 200000 | 0.1678503 | 5e-06 | 0 | 116.6504
0.0002859909 | -149740871.7 | 176118501.2 | -149740871.7 | 176118607.8 | -149739155.3 | 176118501.2 | 1.422875e-06 | 176.1185 |  | 1.422875e-06 | 349.951 | 199.951 | 1580071943469407.8 | 176118501.2 | 1191534.9 | 9.165757e-10 | 1.678507e-06 | 3 | 0 | 0 | 9.515745 | 9.424778e-17 | 0 | 1.678507e-06 | 0 | 5e-06 | 0 | 0 | 0 | 595767.4 | 349.951 | 116.6503 | 0.00024492 | 0 | 0 | 5e-06 | 200000 | 0.1678507 | 5e-06 | 0 | 116.6503
0.0002874138 | -149737439.0 | 176118287.1 | -149737439.0 | 176118394.2 | -149735714.2 | 176118287.1 | 1.429954e-06 | 176.1183 |  | 1.429954e-06 | 349.9508 | 199.9508 | 1580068101519327.2 | 176118287.1 | 1191532.0 | 9.211316e-10 | 1.678511e-06 | 3 | 0 | 0 | 9.515676 | 9.424778e-17 | 0 | 1.678511e-06 | 0 | 5e-06 | 0 | 0 | 0 | 595766 | 349.9508 | 116.6503 | 0.0002461354 | 0 | 0 | 5e-06 | 200000 | 0.1678511 | 5e-06 | 0 | 116.6503
0.0002888437 | -149733989.4 | 176118071.9 | -149733989.4 | 176118179.5 | -149732256.1 | 176118071.9 | 1.437069e-06 | 176.1181 |  | 1.437069e-06 | 349.9505 | 199.9505 | 1580064240548360.8 | 176118071.9 | 1191529.1 | 9.2571e-10 | 1.678516e-06 | 3 | 0 | 0 | 9.515606 | 9.424778e-17 | 0 | 1.678516e-06 | 0 | 5e-06 | 0 | 0 | 0 | 595764.5 | 349.9505 | 116.6502 | 0.0002473569 | 0 | 0 | 5e-06 | 200000 | 0.1678516 | 5e-06 | 0 | 116.6502
0.0002902808 | -149730522.8 | 176117855.7 | -149730522.8 | 176117963.8 | -149728780.9 | 176117855.7 | 1.444219e-06 | 176.1179 |  | 1.444219e-06 | 349.9503 | 199.9503 | 1580060360462808 | 176117855.7 | 1191526.1 | 9.303112e-10 | 1.67852e-06 | 3 | 0 | 0 | 9.515536 | 9.424778e-17 | 0 | 1.67852e-06 | 0 | 5e-06 | 0 | 0 | 0 | 595763.1 | 349.9503 | 116.6501 | 0.0002485844 | 0 | 0 | 5e-06 | 200000 | 0.167852 | 5e-06 | 0 | 116.6501
0.000291725 | -149727039.1 | 176117638.4 | -149727039.1 | 176117747.0 | -149725288.6 | 176117638.4 | 1.451404e-06 | 176.1176 |  | 1.451404e-06 | 349.95 | 199.95 | 1580056461168509 | 176117638.4 | 1191523.2 | 9.349352e-10 | 1.678524e-06 | 3 | 0 | 0 | 9.515465 | 9.424778e-17 | 0 | 1.678524e-06 | 0 | 5e-06 | 0 | 0 | 0 | 595761.6 | 349.95 | 116.65 | 0.000249818 | 0 | 0 | 5e-06 | 200000 | 0.1678524 | 5e-06 | 0 | 116.65
0.0002931764 | -149723538.2 | 176117420.0 | -149723538.2 | 176117529.2 | -149721779.1 | 176117420.0 | 1.458625e-06 | 176.1174 |  | 1.458625e-06 | 349.9498 | 199.9498 | 1580052542570842.5 | 176117420.0 | 1191520.2 | 9.395822e-10 | 1.678528e-06 | 3 | 0 | 0 | 9.515394 | 9.424778e-17 | 0 | 1.678528e-06 | 0 | 5e-06 | 0 | 0 | 0 | 595760.1 | 349.9498 | 116.6499 | 0.0002510577 | 0 | 0 | 5e-06 | 200000 | 0.1678528 | 5e-06 | 0 | 116.6499
0.000294635 | -149720020.1 | 176117200.5 | -149720020.1 | 176117310.3 | -149718252.3 | 176117200.5 | 1.465882e-06 | 176.1172 |  | 1.465882e-06 | 349.9495 | 199.9495 | 1580048604574731.8 | 176117200.5 | 1191517.3 | 9.442522e-10 | 1.678532e-06 | 3 | 0 | 0 | 9.515323 | 9.424778e-17 | 0 | 1.678532e-06 | 0 | 5e-06 | 0 | 0 | 0 | 595758.6 | 349.9495 | 116.6498 | 0.0002523036 | 0 | 0 | 5e-06 | 200000 | 0.1678532 | 5e-06 | 0 | 116.6498
0.0002961009 | -149716484.6 | 176116980.0 | -149716484.6 | 176117090.2 | -149714708.2 | 176116980.0 | 1.473175e-06 | 176.117 |  | 1.473175e-06 | 349.9493 | 199.9493 | 1580044647084630.2 | 176116980.0 | 1191514.3 | 9.489455e-10 | 1.678536e-06 | 3 | 0 | 0 | 9.515252 | 9.424778e-17 | 0 | 1.678536e-06 | 0 | 5e-06 | 0 | 0 | 0 | 595757.1 | 349.9493 | 116.6498 | 0.0002535556 | 0 | 0 | 5e-06 | 200000 | 0.1678536 | 5e-06 | 0 | 116.6498
0.0002975741 | -149712931.7 | 176116758.3 | -149712931.7 | 176116869.1 | -149711146.5 | 176116758.3 | 1.480505e-06 | 176.1168 |  | 1.480505e-06 | 349.949 | 199.949 | 1580040670004529.2 | 176116758.3 | 1191511.3 | 9.53662e-10 | 1.678541e-06 | 3 | 0 | 0 | 9.51518 | 9.424778e-17 | 0 | 1.678541e-06 | 0 | 5e-06 | 0 | 0 | 0 | 595755.6 | 349.949 | 116.6497 | 0.0002548138 | 0 | 0 | 5e-06 | 200000 | 0.1678541 | 5e-06 | 0 | 116.6497
0.0002990546 | -149709361.4 | 176116535.6 | -149709361.4 | 176116646.9 | -149707567.3 | 176116535.6 | 1.48787e-06 | 176.1165 |  | 1.48787e-06 | 349.9488 | 199.9488 | 1580036673237952.2 | 176116535.6 | 1191508.3 | 9.584019e-10 | 1.678545e-06 | 3 | 0 | 0 | 9.515108 | 9.424778e-17 | 0 | 1.678545e-06 | 0 | 5e-06 | 0 | 0 | 0 | 595754.1 | 349.9488 | 116.6496 | 0.0002560782 | 0 | 0 | 5e-06 | 200000 | 0.1678545 | 5e-06 | 0 | 116.6496
0.0003005425 | -149705773.4 | 176116311.7 | -149705773.4 | 176116423.6 | -149703970.5 | 176116311.7 | 1.495273e-06 | 176.1163 |  | 1.495273e-06 | 349.9485 | 199.9485 | 1580032656687950.2 | 176116311.7 | 1191505.2 | 9.631653e-10 | 1.678549e-06 | 3 | 0 | 0 | 9.515035 | 9.424778e-17 | 0 | 1.678549e-06 | 0 | 5e-06 | 0 | 0 | 0 | 595752.6 | 349.9485 | 116.6495 | 0.000257349 | 0 | 0 | 5e-06 | 200000 | 0.1678549 | 5e-06 | 0 | 116.6495
0.0003020377 | -149702167.7 | 176116086.8 | -149702167.7 | 176116199.2 | -149700356.0 | 176116086.8 | 1.502712e-06 | 176.1161 |  | 1.502712e-06 | 349.9483 | 199.9483 | 1580028620257103.5 | 176116086.8 | 1191502.2 | 9.679524e-10 | 1.678553e-06 | 3 | 0 | 0 | 9.514962 | 9.424778e-17 | 0 | 1.678553e-06 | 0 | 5e-06 | 0 | 0 | 0 | 595751.1 | 349.9483 | 116.6494 | 0.0002586259 | 0 | 0 | 5e-06 | 200000 | 0.1678553 | 5e-06 | 0 | 116.6494
0.0003035405 | -149698544.3 | 176115860.7 | -149698544.3 | 176115973.7 | -149696723.6 | 176115860.7 | 1.510189e-06 | 176.1159 |  | 1.510189e-06 | 349.948 | 199.948 | 1580024563847516.8 | 176115860.7 | 1191499.1 | 9.727633e-10 | 1.678558e-06 | 3 | 0 | 0 | 9.514889 | 9.424778e-17 | 0 | 1.678558e-06 | 0 | 5e-06 | 0 | 0 | 0 | 595749.6 | 349.948 | 116.6493 | 0.0002599093 | 0 | 0 | 5e-06 | 200000 | 0.1678558 | 5e-06 | 0 | 116.6493
0.0003050506 | -149694903.0 | 176115633.5 | -149694903.0 | 176115747.1 | -149693073.4 | 176115633.5 | 1.517702e-06 | 176.1156 |  | 1.517702e-06 | 349.9478 | 199.9478 | 1580020487360818.5 | 176115633.5 | 1191496.1 | 9.77598e-10 | 1.678562e-06 | 3 | 0 | 0 | 9.514815 | 9.424778e-17 | 0 | 1.678562e-06 | 0 | 5e-06 | 0 | 0 | 0 | 595748 | 349.9478 | 116.6493 | 0.0002611989 | 0 | 0 | 5e-06 | 200000 | 0.1678562 | 5e-06 | 0 | 116.6493
0.0003065683 | -149691243.8 | 176115405.2 | -149691243.8 | 176115519.3 | -149689405.2 | 176115405.2 | 1.525253e-06 | 176.1154 |  | 1.525253e-06 | 349.9475 | 199.9475 | 1580016390698157.2 | 176115405.2 | 1191493.0 | 9.824567e-10 | 1.678566e-06 | 3 | 0 | 0 | 9.514741 | 9.424778e-17 | 0 | 1.678566e-06 | 0 | 5e-06 | 0 | 0 | 0 | 595746.5 | 349.9475 | 116.6492 | 0.000262495 | 0 | 0 | 5e-06 | 200000 | 0.1678566 | 5e-06 | 0 | 116.6492
0.0003080936 | -149687566.6 | 176115175.7 | -149687566.6 | 176115290.5 | -149685718.9 | 176115175.7 | 1.532842e-06 | 176.1152 |  | 1.532842e-06 | 349.9472 | 199.9472 | 1580012273760202 | 176115175.7 | 1191489.9 | 9.873396e-10 | 1.678571e-06 | 3 | 0 | 0 | 9.514667 | 9.424778e-17 | 0 | 1.678571e-06 | 0 | 5e-06 | 0 | 0 | 0 | 595744.9 | 349.9472 | 116.6491 | 0.0002637975 | 0 | 0 | 5e-06 | 200000 | 0.1678571 | 5e-06 | 0 | 116.6491
0.0003096264 | -149683871.2 | 176114945.2 | -149683871.2 | 176115060.4 | -149682014.4 | 176114945.2 | 1.540468e-06 | 176.1149 |  | 1.540468e-06 | 349.947 | 199.947 | 1580008136447133.5 | 176114945.2 | 1191486.8 | 9.922466e-10 | 1.678575e-06 | 3 | 0 | 0 | 9.514592 | 9.424778e-17 | 0 | 1.678575e-06 | 0 | 5e-06 | 0 | 0 | 0 | 595743.4 | 349.947 | 116.649 | 0.0002651064 | 0 | 0 | 5e-06 | 200000 | 0.1678575 | 5e-06 | 0 | 116.649
0.0003111669 | -149680157.7 | 176114713.4 | -149680157.7 | 176114829.3 | -149678291.7 | 176114713.4 | 1.548132e-06 | 176.1147 |  | 1.548132e-06 | 349.9467 | 199.9467 | 1580003978658649.8 | 176114713.4 | 1191483.6 | 9.971781e-10 | 1.67858e-06 | 3 | 0 | 0 | 9.514517 | 9.424778e-17 | 0 | 1.67858e-06 | 0 | 5e-06 | 0 | 0 | 0 | 595741.8 | 349.9467 | 116.6489 | 0.0002664218 | 0 | 0 | 5e-06 | 200000 | 0.167858 | 5e-06 | 0 | 116.6489
0.000312715 | -149676425.8 | 176114480.6 | -149676425.8 | 176114597.0 | -149674550.7 | 176114480.6 | 1.555835e-06 | 176.1145 |  | 1.555835e-06 | 349.9465 | 199.9465 | 1579999800293961.8 | 176114480.6 | 1191480.5 | 1.002134e-09 | 1.678584e-06 | 3 | 0 | 0 | 9.514442 | 9.424778e-17 | 0 | 1.678584e-06 | 0 | 5e-06 | 0 | 0 | 0 | 595740.2 | 349.9465 | 116.6488 | 0.0002677437 | 0 | 0 | 5e-06 | 200000 | 0.1678584 | 5e-06 | 0 | 116.6488
0.0003142709 | -149672675.6 | 176114246.5 | -149672675.6 | 176114363.6 | -149670791.2 | 176114246.5 | 1.563575e-06 | 176.1142 |  | 1.563575e-06 | 349.9462 | 199.9462 | 1579995601251784.5 | 176114246.5 | 1191477.3 | 1.007114e-09 | 1.678588e-06 | 3 | 0 | 0 | 9.514366 | 9.424778e-17 | 0 | 1.678588e-06 | 0 | 5e-06 | 0 | 0 | 0 | 595738.6 | 349.9462 | 116.6487 | 0.0002690722 | 0 | 0 | 5e-06 | 200000 | 0.1678588 | 5e-06 | 0 | 116.6487
0.0003158345 | -149668906.9 | 176114011.4 | -149668906.9 | 176114129.0 | -149667013.2 | 176114011.4 | 1.571354e-06 | 176.114 |  | 1.571354e-06 | 349.9459 | 199.9459 | 1579991381430345.2 | 176114011.4 | 1191474.1 | 1.01212e-09 | 1.678593e-06 | 3 | 0 | 0 | 9.51429 | 9.424778e-17 | 0 | 1.678593e-06 | 0 | 5e-06 | 0 | 0 | 0 | 595737.1 | 349.9459 | 116.6486 | 0.0002704072 | 0 | 0 | 5e-06 | 200000 | 0.1678593 | 5e-06 | 0 | 116.6486
0.0003174058 | -149665119.6 | 176113775.0 | -149665119.6 | 176113893.2 | -149663216.7 | 176113775.0 | 1.579172e-06 | 176.1138 |  | 1.579172e-06 | 349.9457 | 199.9457 | 1579987140727372.5 | 176113775.0 | 1191470.9 | 1.01715e-09 | 1.678597e-06 | 3 | 0 | 0 | 9.514213 | 9.424778e-17 | 0 | 1.678597e-06 | 0 | 5e-06 | 0 | 0 | 0 | 595735.5 | 349.9457 | 116.6486 | 0.0002717488 | 0 | 0 | 5e-06 | 200000 | 0.1678597 | 5e-06 | 0 | 116.6486
0.000318985 | -149661313.7 | 176113537.5 | -149661313.7 | 176113656.3 | -149659401.4 | 176113537.5 | 1.587029e-06 | 176.1135 |  | 1.587029e-06 | 349.9454 | 199.9454 | 1579982879040098.2 | 176113537.5 | 1191467.7 | 1.022205e-09 | 1.678602e-06 | 3 | 0 | 0 | 9.514136 | 9.424778e-17 | 0 | 1.678602e-06 | 0 | 5e-06 | 0 | 0 | 0 | 595733.9 | 349.9454 | 116.6485 | 0.0002730971 | 0 | 0 | 5e-06 | 200000 | 0.1678602 | 5e-06 | 0 | 116.6485
0.000320572 | -149657489.1 | 176113298.8 | -149657489.1 | 176113418.2 | -149655567.3 | 176113298.8 | 1.594925e-06 | 176.1133 |  | 1.594925e-06 | 349.9451 | 199.9451 | 1579978596265254 | 176113298.8 | 1191464.5 | 1.027285e-09 | 1.678606e-06 | 3 | 0 | 0 | 9.514059 | 9.424778e-17 | 0 | 1.678606e-06 | 0 | 5e-06 | 0 | 0 | 0 | 595732.2 | 349.9451 | 116.6484 | 0.0002744521 | 0 | 0 | 5e-06 | 200000 | 0.1678606 | 5e-06 | 0 | 116.6484
0.0003221669 | -149653645.6 | 176113058.9 | -149653645.6 | 176113178.9 | -149651714.4 | 176113058.9 | 1.60286e-06 | 176.1131 |  | 1.60286e-06 | 349.9448 | 199.9448 | 1579974292299068.2 | 176113058.9 | 1191461.2 | 1.03239e-09 | 1.678611e-06 | 3 | 0 | 0 | 9.513981 | 9.424778e-17 | 0 | 1.678611e-06 | 0 | 5e-06 | 0 | 0 | 0 | 595730.6 | 349.9448 | 116.6483 | 0.0002758137 | 0 | 0 | 5e-06 | 200000 | 0.1678611 | 5e-06 | 0 | 116.6483
0.0003237698 | -149649783.2 | 176112817.9 | -149649783.2 | 176112938.4 | -149647842.5 | 176112817.9 | 1.610835e-06 | 176.1128 |  | 1.610835e-06 | 349.9446 | 199.9446 | 1579969967037265.5 | 176112817.9 | 1191458.0 | 1.037521e-09 | 1.678616e-06 | 3 | 0 | 0 | 9.513903 | 9.424778e-17 | 0 | 1.678616e-06 | 0 | 5e-06 | 0 | 0 | 0 | 595729 | 349.9446 | 116.6482 | 0.0002771821 | 0 | 0 | 5e-06 | 200000 | 0.1678616 | 5e-06 | 0 | 116.6482
0.0003253806 | -149645901.8 | 176112575.6 | -149645901.8 | 176112696.8 | -149643951.5 | 176112575.6 | 1.618849e-06 | 176.1126 |  | 1.618849e-06 | 349.9443 | 199.9443 | 1579965620375062 | 176112575.6 | 1191454.7 | 1.042677e-09 | 1.67862e-06 | 3 | 0 | 0 | 9.513824 | 9.424778e-17 | 0 | 1.67862e-06 | 0 | 5e-06 | 0 | 0 | 0 | 595727.3 | 349.9443 | 116.6481 | 0.0002785573 | 0 | 0 | 5e-06 | 200000 | 0.167862 | 5e-06 | 0 | 116.6481
0.0003269995 | -149642001.3 | 176112332.2 | -149642001.3 | 176112453.9 | -149640041.4 | 176112332.2 | 1.626903e-06 | 176.1123 |  | 1.626903e-06 | 349.944 | 199.944 | 1579961252207165 | 176112332.2 | 1191451.4 | 1.047858e-09 | 1.678625e-06 | 3 | 0 | 0 | 9.513745 | 9.424778e-17 | 0 | 1.678625e-06 | 0 | 5e-06 | 0 | 0 | 0 | 595725.7 | 349.944 | 116.648 | 0.0002799393 | 0 | 0 | 5e-06 | 200000 | 0.1678625 | 5e-06 | 0 | 116.648
0.0003286264 | -149638081.5 | 176112087.5 | -149638081.5 | 176112209.8 | -149636112.0 | 176112087.5 | 1.634997e-06 | 176.1121 |  | 1.634997e-06 | 349.9437 | 199.9437 | 1579956862427768.8 | 176112087.5 | 1191448.1 | 1.053066e-09 | 1.67863e-06 | 3 | 0 | 0 | 9.513666 | 9.424778e-17 | 0 | 1.67863e-06 | 0 | 5e-06 | 0 | 0 | 0 | 595724 | 349.9437 | 116.6479 | 0.0002813281 | 0 | 0 | 5e-06 | 200000 | 0.167863 | 5e-06 | 0 | 116.6479
0.0003302614 | -149634142.5 | 176111841.6 | -149634142.5 | 176111964.6 | -149632163.3 | 176111841.7 | 1.643132e-06 | 176.1118 |  | 1.643132e-06 | 349.9435 | 199.9435 | 1579952450930554 | 176111841.7 | 1191444.8 | 1.058299e-09 | 1.678634e-06 | 3 | 0 | 0 | 9.513586 | 9.424778e-17 | 0 | 1.678634e-06 | 0 | 5e-06 | 0 | 0 | 0 | 595722.4 | 349.9435 | 116.6478 | 0.0002827238 | 0 | 0 | 5e-06 | 200000 | 0.1678634 | 5e-06 | 0 | 116.6478
0.0003319045 | -149630184.1 | 176111594.6 | -149630184.1 | 176111718.1 | -149628195.1 | 176111594.6 | 1.651307e-06 | 176.1116 |  | 1.651307e-06 | 349.9432 | 199.9432 | 1579948017608682.5 | 176111594.6 | 1191441.4 | 1.063558e-09 | 1.678639e-06 | 3 | 0 | 0 | 9.513506 | 9.424778e-17 | 0 | 1.678639e-06 | 0 | 5e-06 | 0 | 0 | 0 | 595720.7 | 349.9432 | 116.6477 | 0.0002841264 | 0 | 0 | 5e-06 | 200000 | 0.1678639 | 5e-06 | 0 | 116.6477
0.0003335558 | -149626206.2 | 176111346.3 | -149626206.2 | 176111470.4 | -149624207.4 | 176111346.3 | 1.659523e-06 | 176.1113 |  | 1.659523e-06 | 349.9429 | 199.9429 | 1579943562354799.5 | 176111346.3 | 1191438.1 | 1.068844e-09 | 1.678644e-06 | 3 | 0 | 0 | 9.513426 | 9.424778e-17 | 0 | 1.678644e-06 | 0 | 5e-06 | 0 | 0 | 0 | 595719 | 349.9429 | 116.6476 | 0.0002855359 | 0 | 0 | 5e-06 | 200000 | 0.1678644 | 5e-06 | 0 | 116.6476
0.0003352153 | -149622208.7 | 176111096.7 | -149622208.7 | 176111221.5 | -149620200.1 | 176111096.7 | 1.667779e-06 | 176.1111 |  | 1.667779e-06 | 349.9426 | 199.9426 | 1579939085061023.8 | 176111096.7 | 1191434.7 | 1.074155e-09 | 1.678648e-06 | 3 | 0 | 0 | 9.513345 | 9.424778e-17 | 0 | 1.678648e-06 | 0 | 5e-06 | 0 | 0 | 0 | 595717.3 | 349.9426 | 116.6475 | 0.0002869524 | 0 | 0 | 5e-06 | 200000 | 0.1678648 | 5e-06 | 0 | 116.6475
0.0003368831 | -149618191.6 | 176110846.0 | -149618191.6 | 176110971.3 | -149616173.1 | 176110846.0 | 1.676077e-06 | 176.1108 |  | 1.676077e-06 | 349.9423 | 199.9423 | 1579934585618955.2 | 176110846.0 | 1191431.3 | 1.079493e-09 | 1.678653e-06 | 3 | 0 | 0 | 9.513264 | 9.424778e-17 | 0 | 1.678653e-06 | 0 | 5e-06 | 0 | 0 | 0 | 595715.6 | 349.9423 | 116.6474 | 0.000288376 | 0 | 0 | 5e-06 | 200000 | 0.1678653 | 5e-06 | 0 | 116.6474
0.0003385592 | -149614154.7 | 176110593.9 | -149614154.7 | 176110719.9 | -149612126.2 | 176110593.9 | 1.684416e-06 | 176.1106 |  | 1.684416e-06 | 349.942 | 199.942 | 1579930063919661.5 | 176110593.9 | 1191427.9 | 1.084857e-09 | 1.678658e-06 | 3 | 0 | 0 | 9.513182 | 9.424778e-17 | 0 | 1.678658e-06 | 0 | 5e-06 | 0 | 0 | 0 | 595713.9 | 349.942 | 116.6473 | 0.0002898065 | 0 | 0 | 5e-06 | 200000 | 0.1678658 | 5e-06 | 0 | 116.6473
0.0003402436 | -149610097.9 | 176110340.7 | -149610097.9 | 176110467.3 | -149608059.5 | 176110340.7 | 1.692796e-06 | 176.1103 |  | 1.692796e-06 | 349.9418 | 199.9418 | 1579925519853685.2 | 176110340.7 | 1191424.4 | 1.090248e-09 | 1.678663e-06 | 3 | 0 | 0 | 9.5131 | 9.424778e-17 | 0 | 1.678663e-06 | 0 | 5e-06 | 0 | 0 | 0 | 595712.2 | 349.9418 | 116.6473 | 0.0002912442 | 0 | 0 | 5e-06 | 200000 | 0.1678663 | 5e-06 | 0 | 116.6473
0.0003419364 | -149606021.1 | 176110086.2 | -149606021.1 | 176110213.4 | -149603972.7 | 176110086.2 | 1.701218e-06 | 176.1101 |  | 1.701218e-06 | 349.9415 | 199.9415 | 1579920953311032.8 | 176110086.2 | 1191421.0 | 1.095666e-09 | 1.678668e-06 | 3 | 0 | 0 | 9.513017 | 9.424778e-17 | 0 | 1.678668e-06 | 0 | 5e-06 | 0 | 0 | 0 | 595710.5 | 349.9415 | 116.6472 | 0.0002926889 | 0 | 0 | 5e-06 | 200000 | 0.1678668 | 5e-06 | 0 | 116.6472
0.0003436376 | -149601924.3 | 176109830.4 | -149601924.3 | 176109958.3 | -149599865.8 | 176109830.4 | 1.709682e-06 | 176.1098 |  | 1.709682e-06 | 349.9412 | 199.9412 | 1579916364181179 | 176109830.4 | 1191417.5 | 1.101111e-09 | 1.678673e-06 | 3 | 0 | 0 | 9.512934 | 9.424778e-17 | 0 | 1.678673e-06 | 0 | 5e-06 | 0 | 0 | 0 | 595708.8 | 349.9412 | 116.6471 | 0.0002941408 | 0 | 0 | 5e-06 | 200000 | 0.1678673 | 5e-06 | 0 | 116.6471
0.0003453473 | -149597807.3 | 176109573.4 | -149597807.3 | 176109701.9 | -149595738.7 | 176109573.4 | 1.718188e-06 | 176.1096 |  | 1.718188e-06 | 349.9409 | 199.9409 | 1579911752353062.8 | 176109573.4 | 1191414.1 | 1.106582e-09 | 1.678678e-06 | 3 | 0 | 0 | 9.512851 | 9.424778e-17 | 0 | 1.678678e-06 | 0 | 5e-06 | 0 | 0 | 0 | 595707 | 349.9409 | 116.647 | 0.0002955999 | 0 | 0 | 5e-06 | 200000 | 0.1678678 | 5e-06 | 0 | 116.647
0.0003470655 | -149593670.1 | 176109315.1 | -149593670.1 | 176109444.2 | -149591591.3 | 176109315.1 | 1.726737e-06 | 176.1093 |  | 1.726737e-06 | 349.9406 | 199.9406 | 1579907117715078.8 | 176109315.1 | 1191410.6 | 1.112081e-09 | 1.678682e-06 | 3 | 0 | 0 | 9.512767 | 9.424778e-17 | 0 | 1.678682e-06 | 0 | 5e-06 | 0 | 0 | 0 | 595705.3 | 349.9406 | 116.6469 | 0.0002970662 | 0 | 0 | 5e-06 | 200000 | 0.1678682 | 5e-06 | 0 | 116.6469
0.0003487922 | -149589512.6 | 176109055.5 | -149589512.6 | 176109185.3 | -149587423.5 | 176109055.5 | 1.735327e-06 | 176.1091 |  | 1.735327e-06 | 349.9403 | 199.9403 | 1579902460155085.2 | 176109055.5 | 1191407.1 | 1.117607e-09 | 1.678687e-06 | 3 | 0 | 0 | 9.512683 | 9.424778e-17 | 0 | 1.678687e-06 | 0 | 5e-06 | 0 | 0 | 0 | 595703.5 | 349.9403 | 116.6468 | 0.0002985398 | 0 | 0 | 5e-06 | 200000 | 0.1678687 | 5e-06 | 0 | 116.6468
0.0003505276 | -149585334.5 | 176108794.6 | -149585334.5 | 176108925.0 | -149583235.2 | 176108794.6 | 1.743961e-06 | 176.1088 |  | 1.743961e-06 | 349.94 | 199.94 | 1579897779560389.5 | 176108794.6 | 1191403.5 | 1.123161e-09 | 1.678692e-06 | 3 | 0 | 0 | 9.512599 | 9.424778e-17 | 0 | 1.678692e-06 | 0 | 5e-06 | 0 | 0 | 0 | 595701.8 | 349.94 | 116.6467 | 0.0003000206 | 0 | 0 | 5e-06 | 200000 | 0.1678692 | 5e-06 | 0 | 116.6467
0.0003522715 | -149581135.9 | 176108532.4 | -149581135.9 | 176108663.5 | -149579026.3 | 176108532.4 | 1.752638e-06 | 176.1085 |  | 1.752638e-06 | 349.9397 | 199.9397 | 1579893075817758 | 176108532.4 | 1191400.0 | 1.128742e-09 | 1.678697e-06 | 3 | 0 | 0 | 9.512514 | 9.424778e-17 | 0 | 1.678697e-06 | 0 | 5e-06 | 0 | 0 | 0 | 595700 | 349.9397 | 116.6466 | 0.0003015088 | 0 | 0 | 5e-06 | 200000 | 0.1678697 | 5e-06 | 0 | 116.6466
0.0003540242 | -149576916.7 | 176108269.0 | -149576916.7 | 176108400.7 | -149574796.7 | 176108269.0 | 1.761358e-06 | 176.1083 |  | 1.761358e-06 | 349.9394 | 199.9394 | 1579888348813401.5 | 176108269.0 | 1191396.4 | 1.13435e-09 | 1.678702e-06 | 3 | 0 | 0 | 9.512428 | 9.424778e-17 | 0 | 1.678702e-06 | 0 | 5e-06 | 0 | 0 | 0 | 595698.2 | 349.9394 | 116.6465 | 0.0003030043 | 0 | 0 | 5e-06 | 200000 | 0.1678702 | 5e-06 | 0 | 116.6465
0.0003557855 | -149572676.7 | 176108004.2 | -149572676.7 | 176108136.6 | -149570546.3 | 176108004.2 | 1.770121e-06 | 176.108 |  | 1.770121e-06 | 349.9391 | 199.9391 | 1579883598432985 | 176108004.2 | 1191392.8 | 1.139987e-09 | 1.678707e-06 | 3 | 0 | 0 | 9.512343 | 9.424778e-17 | 0 | 1.678707e-06 | 0 | 5e-06 | 0 | 0 | 0 | 595696.4 | 349.9391 | 116.6464 | 0.0003045073 | 0 | 0 | 5e-06 | 200000 | 0.1678707 | 5e-06 | 0 | 116.6464
0.0003575556 | -149568415.9 | 176107738.2 | -149568415.9 | 176107871.2 | -149566275.0 | 176107738.2 | 1.778928e-06 | 176.1077 |  | 1.778928e-06 | 349.9388 | 199.9388 | 1579878824561609.5 | 176107738.2 | 1191389.2 | 1.145651e-09 | 1.678712e-06 | 3 | 0 | 0 | 9.512256 | 9.424778e-17 | 0 | 1.678712e-06 | 0 | 5e-06 | 0 | 0 | 0 | 595694.6 | 349.9388 | 116.6463 | 0.0003060177 | 0 | 0 | 5e-06 | 200000 | 0.1678712 | 5e-06 | 0 | 116.6463
0.0003593346 | -149564134.1 | 176107470.8 | -149564134.1 | 176107604.5 | -149561982.6 | 176107470.8 | 1.787778e-06 | 176.1075 |  | 1.787778e-06 | 349.9385 | 199.9385 | 1579874027083827 | 176107470.8 | 1191385.6 | 1.151344e-09 | 1.678718e-06 | 3 | 0 | 0 | 9.51217 | 9.424778e-17 | 0 | 1.678718e-06 | 0 | 5e-06 | 0 | 0 | 0 | 595692.8 | 349.9385 | 116.6462 | 0.0003075355 | 0 | 0 | 5e-06 | 200000 | 0.1678718 | 5e-06 | 0 | 116.6462
0.0003611223 | -149559831.2 | 176107202.1 | -149559831.2 | 176107336.4 | -149557669.2 | 176107202.1 | 1.796673e-06 | 176.1072 |  | 1.796673e-06 | 349.9382 | 199.9382 | 1579869205883624.2 | 176107202.1 | 1191382.0 | 1.157065e-09 | 1.678723e-06 | 3 | 0 | 0 | 9.512083 | 9.424778e-17 | 0 | 1.678723e-06 | 0 | 5e-06 | 0 | 0 | 0 | 595691 | 349.9382 | 116.6461 | 0.0003090608 | 0 | 0 | 5e-06 | 200000 | 0.1678723 | 5e-06 | 0 | 116.6461
0.000362919 | -149555507.2 | 176106932.0 | -149555507.2 | 176107067.1 | -149553334.6 | 176106932.0 | 1.805612e-06 | 176.1069 |  | 1.805612e-06 | 349.9379 | 199.9379 | 1579864360844427 | 176106932.0 | 1191378.3 | 1.162814e-09 | 1.678728e-06 | 3 | 0 | 0 | 9.511995 | 9.424778e-17 | 0 | 1.678728e-06 | 0 | 5e-06 | 0 | 0 | 0 | 595689.2 | 349.9379 | 116.646 | 0.0003105937 | 0 | 0 | 5e-06 | 200000 | 0.1678728 | 5e-06 | 0 | 116.646
0.0003647246 | -149551162.0 | 176106660.7 | -149551162.0 | 176106796.3 | -149548978.6 | 176106660.7 | 1.814595e-06 | 176.1067 |  | 1.814595e-06 | 349.9376 | 199.9376 | 1579859491849093 | 176106660.7 | 1191374.7 | 1.168592e-09 | 1.678733e-06 | 3 | 0 | 0 | 9.511907 | 9.424778e-17 | 0 | 1.678733e-06 | 0 | 5e-06 | 0 | 0 | 0 | 595687.3 | 349.9376 | 116.6459 | 0.0003121342 | 0 | 0 | 5e-06 | 200000 | 0.1678733 | 5e-06 | 0 | 116.6459
0.0003665392 | -149546795.3 | 176106387.9 | -149546795.3 | 176106524.3 | -149544601.2 | 176106387.9 | 1.823623e-06 | 176.1064 |  | 1.823623e-06 | 349.9373 | 199.9373 | 1579854598779913.5 | 176106387.9 | 1191371.0 | 1.174398e-09 | 1.678738e-06 | 3 | 0 | 0 | 9.511819 | 9.424778e-17 | 0 | 1.678738e-06 | 0 | 5e-06 | 0 | 0 | 0 | 595685.5 | 349.9373 | 116.6458 | 0.0003136823 | 0 | 0 | 5e-06 | 200000 | 0.1678738 | 5e-06 | 0 | 116.6458
0.0003683628 | -149542407.2 | 176106113.9 | -149542407.2 | 176106250.9 | -149540202.3 | 176106113.9 | 1.832696e-06 | 176.1061 |  | 1.832696e-06 | 349.937 | 199.937 | 1579849681518609.2 | 176106113.9 | 1191367.3 | 1.180233e-09 | 1.678743e-06 | 3 | 0 | 0 | 9.51173 | 9.424778e-17 | 0 | 1.678743e-06 | 0 | 5e-06 | 0 | 0 | 0 | 595683.6 | 349.937 | 116.6457 | 0.0003152381 | 0 | 0 | 5e-06 | 200000 | 0.1678743 | 5e-06 | 0 | 116.6457
0.0003701955 | -149537997.5 | 176105838.5 | -149537997.5 | 176105976.2 | -149535781.8 | 176105838.5 | 1.841814e-06 | 176.1058 |  | 1.841814e-06 | 349.9366 | 199.9366 | 1579844739946326.5 | 176105838.5 | 1191363.5 | 1.186097e-09 | 1.678749e-06 | 3 | 0 | 0 | 9.511641 | 9.424778e-17 | 0 | 1.678749e-06 | 0 | 5e-06 | 0 | 0 | 0 | 595681.8 | 349.9366 | 116.6455 | 0.0003168015 | 0 | 0 | 5e-06 | 200000 | 0.1678749 | 5e-06 | 0 | 116.6455
0.0003720374 | -149533566.2 | 176105561.7 | -149533566.2 | 176105700.1 | -149531339.6 | 176105561.7 | 1.850978e-06 | 176.1056 |  | 1.850978e-06 | 349.9363 | 199.9363 | 1579839773943634 | 176105561.7 | 1191359.8 | 1.191991e-09 | 1.678754e-06 | 3 | 0 | 0 | 9.511551 | 9.424778e-17 | 0 | 1.678754e-06 | 0 | 5e-06 | 0 | 0 | 0 | 595679.9 | 349.9363 | 116.6454 | 0.0003183727 | 0 | 0 | 5e-06 | 200000 | 0.1678754 | 5e-06 | 0 | 116.6454
0.0003738883 | -149529113.0 | 176105283.5 | -149529113.0 | 176105422.6 | -149526875.5 | 176105283.5 | 1.860187e-06 | 176.1053 |  | 1.860187e-06 | 349.936 | 199.936 | 1579834783390523 | 176105283.5 | 1191356.0 | 1.197913e-09 | 1.678759e-06 | 3 | 0 | 0 | 9.511461 | 9.424778e-17 | 0 | 1.678759e-06 | 0 | 5e-06 | 0 | 0 | 0 | 595678 | 349.936 | 116.6453 | 0.0003199516 | 0 | 0 | 5e-06 | 200000 | 0.1678759 | 5e-06 | 0 | 116.6453
0.0003757485 | -149524638.0 | 176105004.0 | -149524638.0 | 176105143.8 | -149522389.5 | 176105004.0 | 1.869442e-06 | 176.105 |  | 1.869442e-06 | 349.9357 | 199.9357 | 1579829768166403 | 176105004.0 | 1191352.2 | 1.203865e-09 | 1.678765e-06 | 3 | 0 | 0 | 9.51137 | 9.424778e-17 | 0 | 1.678765e-06 | 0 | 5e-06 | 0 | 0 | 0 | 595676.1 | 349.9357 | 116.6452 | 0.0003215384 | 0 | 0 | 5e-06 | 200000 | 0.1678765 | 5e-06 | 0 | 116.6452
0.000377618 | -149520141.0 | 176104723.1 | -149520141.0 | 176104863.6 | -149517881.4 | 176104723.1 | 1.878743e-06 | 176.1047 |  | 1.878743e-06 | 349.9354 | 199.9354 | 1579824728150097 | 176104723.1 | 1191348.4 | 1.209846e-09 | 1.67877e-06 | 3 | 0 | 0 | 9.511279 | 9.424778e-17 | 0 | 1.67877e-06 | 0 | 5e-06 | 0 | 0 | 0 | 595674.2 | 349.9354 | 116.6451 | 0.000323133 | 0 | 0 | 5e-06 | 200000 | 0.167877 | 5e-06 | 0 | 116.6451
0.0003794967 | -149515621.8 | 176104440.8 | -149515621.8 | 176104581.9 | -149513351.1 | 176104440.8 | 1.88809e-06 | 176.1044 |  | 1.88809e-06 | 349.9351 | 199.9351 | 1579819663219842.2 | 176104440.8 | 1191344.6 | 1.215857e-09 | 1.678775e-06 | 3 | 0 | 0 | 9.511188 | 9.424778e-17 | 0 | 1.678775e-06 | 0 | 5e-06 | 0 | 0 | 0 | 595672.3 | 349.9351 | 116.645 | 0.0003247355 | 0 | 0 | 5e-06 | 200000 | 0.1678775 | 5e-06 | 0 | 116.645
0.0003813848 | -149511080.5 | 176104157.1 | -149511080.5 | 176104299.0 | -149508798.6 | 176104157.1 | 1.897484e-06 | 176.1042 |  | 1.897484e-06 | 349.9347 | 199.9347 | 1579814573253285.5 | 176104157.1 | 1191340.8 | 1.221898e-09 | 1.678781e-06 | 3 | 0 | 0 | 9.511096 | 9.424778e-17 | 0 | 1.678781e-06 | 0 | 5e-06 | 0 | 0 | 0 | 595670.4 | 349.9347 | 116.6449 | 0.0003263459 | 0 | 0 | 5e-06 | 200000 | 0.1678781 | 5e-06 | 0 | 116.6449
0.0003832823 | -149506516.9 | 176103872.0 | -149506516.9 | 176104014.6 | -149504223.8 | 176103872.0 | 1.906924e-06 | 176.1039 |  | 1.906924e-06 | 349.9344 | 199.9344 | 1579809458127481 | 176103872.0 | 1191336.9 | 1.227969e-09 | 1.678786e-06 | 3 | 0 | 0 | 9.511003 | 9.424778e-17 | 0 | 1.678786e-06 | 0 | 5e-06 | 0 | 0 | 0 | 595668.5 | 349.9344 | 116.6448 | 0.0003279643 | 0 | 0 | 5e-06 | 200000 | 0.1678786 | 5e-06 | 0 | 116.6448
0.0003851892 | -149501930.8 | 176103585.5 | -149501930.8 | 176103728.8 | -149499626.4 | 176103585.5 | 1.916411e-06 | 176.1036 |  | 1.916411e-06 | 349.9341 | 199.9341 | 1579804317718885 | 176103585.5 | 1191333.1 | 1.23407e-09 | 1.678792e-06 | 3 | 0 | 0 | 9.510911 | 9.424778e-17 | 0 | 1.678792e-06 | 0 | 5e-06 | 0 | 0 | 0 | 595666.5 | 349.9341 | 116.6447 | 0.0003295906 | 0 | 0 | 5e-06 | 200000 | 0.1678792 | 5e-06 | 0 | 116.6447
0.0003871056 | -149497322.2 | 176103297.6 | -149497322.2 | 176103441.5 | -149495006.5 | 176103297.6 | 1.925946e-06 | 176.1033 |  | 1.925946e-06 | 349.9338 | 199.9338 | 1579799151903358 | 176103297.6 | 1191329.2 | 1.240201e-09 | 1.678797e-06 | 3 | 0 | 0 | 9.510817 | 9.424778e-17 | 0 | 1.678797e-06 | 0 | 5e-06 | 0 | 0 | 0 | 595664.6 | 349.9338 | 116.6446 | 0.0003312251 | 0 | 0 | 5e-06 | 200000 | 0.1678797 | 5e-06 | 0 | 116.6446
0.0003890316 | -149492690.9 | 176103008.2 | -149492690.9 | 176103152.9 | -149490363.9 | 176103008.2 | 1.935528e-06 | 176.103 |  | 1.935528e-06 | 349.9334 | 199.9334 | 1579793960556157.2 | 176103008.2 | 1191325.2 | 1.246363e-09 | 1.678803e-06 | 3 | 0 | 0 | 9.510724 | 9.424778e-17 | 0 | 1.678803e-06 | 0 | 5e-06 | 0 | 0 | 0 | 595662.6 | 349.9334 | 116.6445 | 0.0003328676 | 0 | 0 | 5e-06 | 200000 | 0.1678803 | 5e-06 | 0 | 116.6445
0.0003909671 | -149488036.9 | 176102717.5 | -149488036.9 | 176102862.9 | -149485698.4 | 176102717.5 | 1.945158e-06 | 176.1027 |  | 1.945158e-06 | 349.9331 | 199.9331 | 1579788743551938.8 | 176102717.5 | 1191321.3 | 1.252555e-09 | 1.678808e-06 | 3 | 0 | 0 | 9.510629 | 9.424778e-17 | 0 | 1.678808e-06 | 0 | 5e-06 | 0 | 0 | 0 | 595660.7 | 349.9331 | 116.6444 | 0.0003345182 | 0 | 0 | 5e-06 | 200000 | 0.1678808 | 5e-06 | 0 | 116.6444
0.0003929122 | -149483360.0 | 176102425.3 | -149483360.0 | 176102571.4 | -149481010.0 | 176102425.3 | 1.954835e-06 | 176.1024 |  | 1.954835e-06 | 349.9328 | 199.9328 | 1579783500764747.8 | 176102425.3 | 1191317.4 | 1.258778e-09 | 1.678814e-06 | 3 | 0 | 0 | 9.510535 | 9.424778e-17 | 0 | 1.678814e-06 | 0 | 5e-06 | 0 | 0 | 0 | 595658.7 | 349.9328 | 116.6443 | 0.000336177 | 0 | 0 | 5e-06 | 200000 | 0.1678814 | 5e-06 | 0 | 116.6443
0.0003948671 | -149478660.2 | 176102131.6 | -149478660.2 | 176102278.4 | -149476298.7 | 176102131.6 | 1.964561e-06 | 176.1021 |  | 1.964561e-06 | 349.9324 | 199.9324 | 1579778232068021 | 176102131.6 | 1191313.4 | 1.265031e-09 | 1.678819e-06 | 3 | 0 | 0 | 9.510439 | 9.424778e-17 | 0 | 1.678819e-06 | 0 | 5e-06 | 0 | 0 | 0 | 595656.7 | 349.9324 | 116.6441 | 0.0003378439 | 0 | 0 | 5e-06 | 200000 | 0.1678819 | 5e-06 | 0 | 116.6441
0.0003968316 | -149473937.2 | 176101836.5 | -149473937.2 | 176101984.0 | -149471564.1 | 176101836.5 | 1.974335e-06 | 176.1018 |  | 1.974335e-06 | 349.9321 | 199.9321 | 1579772937334583 | 176101836.5 | 1191309.4 | 1.271316e-09 | 1.678825e-06 | 3 | 0 | 0 | 9.510344 | 9.424778e-17 | 0 | 1.678825e-06 | 0 | 5e-06 | 0 | 0 | 0 | 595654.7 | 349.9321 | 116.644 | 0.0003395191 | 0 | 0 | 5e-06 | 200000 | 0.1678825 | 5e-06 | 0 | 116.644
0.000398806 | -149469191.1 | 176101539.9 | -149469191.1 | 176101688.2 | -149466806.3 | 176101539.9 | 1.984158e-06 | 176.1015 |  | 1.984158e-06 | 349.9318 | 199.9318 | 1579767616436643 | 176101539.9 | 1191305.4 | 1.277632e-09 | 1.678831e-06 | 3 | 0 | 0 | 9.510248 | 9.424778e-17 | 0 | 1.678831e-06 | 0 | 5e-06 | 0 | 0 | 0 | 595652.7 | 349.9318 | 116.6439 | 0.0003412026 | 0 | 0 | 5e-06 | 200000 | 0.1678831 | 5e-06 | 0 | 116.6439
0.0004007901 | -149464421.6 | 176101241.9 | -149464421.6 | 176101390.9 | -149462025.2 | 176101241.9 | 1.99403e-06 | 176.1012 |  | 1.99403e-06 | 349.9314 | 199.9314 | 1579762269245790.5 | 176101241.9 | 1191301.3 | 1.283979e-09 | 1.678836e-06 | 3 | 0 | 0 | 9.510151 | 9.424778e-17 | 0 | 1.678836e-06 | 0 | 5e-06 | 0 | 0 | 0 | 595650.7 | 349.9314 | 116.6438 | 0.0003428945 | 0 | 0 | 5e-06 | 200000 | 0.1678836 | 5e-06 | 0 | 116.6438
0.0004027842 | -149459628.8 | 176100942.4 | -149459628.8 | 176101092.1 | -149457220.5 | 176100942.4 | 2.003951e-06 | 176.1009 |  | 2.003951e-06 | 349.9311 | 199.9311 | 1579756895632993.5 | 176100942.4 | 1191297.3 | 1.290358e-09 | 1.678842e-06 | 3 | 0 | 0 | 9.510054 | 9.424778e-17 | 0 | 1.678842e-06 | 0 | 5e-06 | 0 | 0 | 0 | 595648.6 | 349.9311 | 116.6437 | 0.0003445947 | 0 | 0 | 5e-06 | 200000 | 0.1678842 | 5e-06 | 0 | 116.6437
0.0004047881 | -149454812.4 | 176100641.4 | -149454812.4 | 176100791.9 | -149452392.3 | 176100641.4 | 2.013921e-06 | 176.1006 |  | 2.013921e-06 | 349.9307 | 199.9307 | 1579751495468598.5 | 176100641.4 | 1191293.2 | 1.296768e-09 | 1.678848e-06 | 3 | 0 | 0 | 9.509957 | 9.424778e-17 | 0 | 1.678848e-06 | 0 | 5e-06 | 0 | 0 | 0 | 595646.6 | 349.9307 | 116.6436 | 0.0003463032 | 0 | 0 | 5e-06 | 200000 | 0.1678848 | 5e-06 | 0 | 116.6436
0.000406802 | -149449972.3 | 176100338.9 | -149449972.3 | 176100490.1 | -149447540.4 | 176100338.9 | 2.023941e-06 | 176.1003 |  | 2.023941e-06 | 349.9304 | 199.9304 | 1579746068622320.2 | 176100338.9 | 1191289.1 | 1.303211e-09 | 1.678854e-06 | 3 | 0 | 0 | 9.509859 | 9.424778e-17 | 0 | 1.678854e-06 | 0 | 5e-06 | 0 | 0 | 0 | 595644.6 | 349.9304 | 116.6435 | 0.0003480203 | 0 | 0 | 5e-06 | 200000 | 0.1678854 | 5e-06 | 0 | 116.6435
0.000408826 | -149445108.5 | 176100034.9 | -149445108.5 | 176100186.9 | -149442664.6 | 176100034.9 | 2.03401e-06 | 176.1 |  | 2.03401e-06 | 349.9301 | 199.9301 | 1579740614963244.8 | 176100034.9 | 1191285.0 | 1.309685e-09 | 1.678859e-06 | 3 | 0 | 0 | 9.50976 | 9.424778e-17 | 0 | 1.678859e-06 | 0 | 5e-06 | 0 | 0 | 0 | 595642.5 | 349.9301 | 116.6434 | 0.0003497458 | 0 | 0 | 5e-06 | 200000 | 0.1678859 | 5e-06 | 0 | 116.6434
0.00041086 | -149440220.8 | 176099729.5 | -149440220.8 | 176099882.2 | -149437764.9 | 176099729.5 | 2.04413e-06 | 176.0997 |  | 2.04413e-06 | 349.9297 | 199.9297 | 1579735134359827 | 176099729.5 | 1191280.9 | 1.316191e-09 | 1.678865e-06 | 3 | 0 | 0 | 9.509661 | 9.424778e-17 | 0 | 1.678865e-06 | 0 | 5e-06 | 0 | 0 | 0 | 595640.4 | 349.9297 | 116.6432 | 0.0003514798 | 0 | 0 | 5e-06 | 200000 | 0.1678865 | 5e-06 | 0 | 116.6432
0.0004129041 | -149435309.1 | 176099422.5 | -149435309.1 | 176099576.0 | -149432841.1 | 176099422.5 | 2.0543e-06 | 176.0994 |  | 2.0543e-06 | 349.9294 | 199.9294 | 1579729626679885 | 176099422.5 | 1191276.7 | 1.322729e-09 | 1.678871e-06 | 3 | 0 | 0 | 9.509562 | 9.424778e-17 | 0 | 1.678871e-06 | 0 | 5e-06 | 0 | 0 | 0 | 595638.4 | 349.9294 | 116.6431 | 0.0003532225 | 0 | 0 | 5e-06 | 200000 | 0.1678871 | 5e-06 | 0 | 116.6431
0.0004149584 | -149430373.3 | 176099114.0 | -149430373.3 | 176099268.2 | -149427893.2 | 176099114.0 | 2.064521e-06 | 176.0991 |  | 2.064521e-06 | 349.929 | 199.929 | 1579724091790596.2 | 176099114.0 | 1191272.6 | 1.3293e-09 | 1.678877e-06 | 3 | 0 | 0 | 9.509462 | 9.424778e-17 | 0 | 1.678877e-06 | 0 | 5e-06 | 0 | 0 | 0 | 595636.3 | 349.929 | 116.643 | 0.0003549737 | 0 | 0 | 5e-06 | 200000 | 0.1678877 | 5e-06 | 0 | 116.643
0.0004170229 | -149425413.2 | 176098804.0 | -149425413.2 | 176098959.0 | -149422921.0 | 176098804.0 | 2.074792e-06 | 176.0988 |  | 2.074792e-06 | 349.9287 | 199.9287 | 1579718529558497.8 | 176098804.0 | 1191268.4 | 1.335904e-09 | 1.678883e-06 | 3 | 0 | 0 | 9.509361 | 9.424778e-17 | 0 | 1.678883e-06 | 0 | 5e-06 | 0 | 0 | 0 | 595634.2 | 349.9287 | 116.6429 | 0.0003567336 | 0 | 0 | 5e-06 | 200000 | 0.1678883 | 5e-06 | 0 | 116.6429
0.0004190977 | -149420428.8 | 176098492.4 | -149420428.8 | 176098648.2 | -149417924.4 | 176098492.4 | 2.085115e-06 | 176.0985 |  | 2.085115e-06 | 349.9283 | 199.9283 | 1579712939849477.5 | 176098492.4 | 1191264.1 | 1.34254e-09 | 1.678889e-06 | 3 | 0 | 0 | 9.50926 | 9.424778e-17 | 0 | 1.678889e-06 | 0 | 5e-06 | 0 | 0 | 0 | 595632.1 | 349.9283 | 116.6428 | 0.0003585022 | 0 | 0 | 5e-06 | 200000 | 0.1678889 | 5e-06 | 0 | 116.6428
0.0004211828 | -149415420.0 | 176098179.3 | -149415420.0 | 176098335.9 | -149412903.2 | 176098179.3 | 2.095489e-06 | 176.0982 |  | 2.095489e-06 | 349.9279 | 199.9279 | 1579707322528780.8 | 176098179.3 | 1191259.9 | 1.349209e-09 | 1.678895e-06 | 3 | 0 | 0 | 9.509159 | 9.424778e-17 | 0 | 1.678895e-06 | 0 | 5e-06 | 0 | 0 | 0 | 595630 | 349.9279 | 116.6426 | 0.0003602795 | 0 | 0 | 5e-06 | 200000 | 0.1678895 | 5e-06 | 0 | 116.6426
0.0004232783 | -149410386.5 | 176097864.7 | -149410386.5 | 176098022.0 | -149407857.4 | 176097864.7 | 2.105914e-06 | 176.0979 |  | 2.105914e-06 | 349.9276 | 199.9276 | 1579701677460998 | 176097864.7 | 1191255.7 | 1.355911e-09 | 1.678901e-06 | 3 | 0 | 0 | 9.509057 | 9.424778e-17 | 0 | 1.678901e-06 | 0 | 5e-06 | 0 | 0 | 0 | 595627.8 | 349.9276 | 116.6425 | 0.0003620656 | 0 | 0 | 5e-06 | 200000 | 0.1678901 | 5e-06 | 0 | 116.6425
0.0004253842 | -149405328.4 | 176097548.5 | -149405328.4 | 176097706.6 | -149402786.9 | 176097548.5 | 2.116392e-06 | 176.0975 |  | 2.116392e-06 | 349.9272 | 199.9272 | 1579696004510066.2 | 176097548.5 | 1191251.4 | 1.362646e-09 | 1.678907e-06 | 3 | 0 | 0 | 9.508954 | 9.424778e-17 | 0 | 1.678907e-06 | 0 | 5e-06 | 0 | 0 | 0 | 595625.7 | 349.9272 | 116.6424 | 0.0003638605 | 0 | 0 | 5e-06 | 200000 | 0.1678907 | 5e-06 | 0 | 116.6424
0.0004275006 | -149400245.4 | 176097230.7 | -149400245.4 | 176097389.6 | -149397691.4 | 176097230.7 | 2.126921e-06 | 176.0972 |  | 2.126921e-06 | 349.9269 | 199.9269 | 1579690303539265.8 | 176097230.7 | 1191247.1 | 1.369415e-09 | 1.678913e-06 | 3 | 0 | 0 | 9.508852 | 9.424778e-17 | 0 | 1.678913e-06 | 0 | 5e-06 | 0 | 0 | 0 | 595623.5 | 349.9269 | 116.6423 | 0.0003656643 | 0 | 0 | 5e-06 | 200000 | 0.1678913 | 5e-06 | 0 | 116.6423
0.0004296276 | -149395137.5 | 176096911.4 | -149395137.5 | 176097071.0 | -149392571.0 | 176096911.4 | 2.137503e-06 | 176.0969 |  | 2.137503e-06 | 349.9265 | 199.9265 | 1579684574411217 | 176096911.4 | 1191242.8 | 1.376218e-09 | 1.678919e-06 | 3 | 0 | 0 | 9.508748 | 9.424778e-17 | 0 | 1.678919e-06 | 0 | 5e-06 | 0 | 0 | 0 | 595621.4 | 349.9265 | 116.6422 | 0.000367477 | 0 | 0 | 5e-06 | 200000 | 0.1678919 | 5e-06 | 0 | 116.6422
0.0004317651 | -149390004.6 | 176096590.5 | -149390004.6 | 176096750.9 | -149387425.4 | 176096590.5 | 2.148138e-06 | 176.0966 |  | 2.148138e-06 | 349.9261 | 199.9261 | 1579678816987874.2 | 176096590.5 | 1191238.4 | 1.383054e-09 | 1.678925e-06 | 3 | 0 | 0 | 9.508644 | 9.424778e-17 | 0 | 1.678925e-06 | 0 | 5e-06 | 0 | 0 | 0 | 595619.2 | 349.9261 | 116.642 | 0.0003692987 | 0 | 0 | 5e-06 | 200000 | 0.1678925 | 5e-06 | 0 | 116.642
0.0004339132 | -149384846.4 | 176096268.0 | -149384846.4 | 176096429.2 | -149382254.6 | 176096268.0 | 2.158825e-06 | 176.0963 |  | 2.158825e-06 | 349.9258 | 199.9258 | 1579673031130526.2 | 176096268.0 | 1191234.0 | 1.389924e-09 | 1.678931e-06 | 3 | 0 | 0 | 9.50854 | 9.424778e-17 | 0 | 1.678931e-06 | 0 | 5e-06 | 0 | 0 | 0 | 595617 | 349.9258 | 116.6419 | 0.0003711293 | 0 | 0 | 5e-06 | 200000 | 0.1678931 | 5e-06 | 0 | 116.6419
0.000436072 | -149379663.0 | 176095943.9 | -149379663.0 | 176096105.9 | -149377058.5 | 176095943.9 | 2.169566e-06 | 176.0959 |  | 2.169566e-06 | 349.9254 | 199.9254 | 1579667216699794.5 | 176095943.9 | 1191229.7 | 1.396828e-09 | 1.678937e-06 | 3 | 0 | 0 | 9.508435 | 9.424778e-17 | 0 | 1.678937e-06 | 0 | 5e-06 | 0 | 0 | 0 | 595614.8 | 349.9254 | 116.6418 | 0.0003729691 | 0 | 0 | 5e-06 | 200000 | 0.1678937 | 5e-06 | 0 | 116.6418
0.0004382416 | -149374454.1 | 176095618.2 | -149374454.1 | 176095781.1 | -149371836.8 | 176095618.2 | 2.18036e-06 | 176.0956 |  | 2.18036e-06 | 349.925 | 199.925 | 1579661373555623.8 | 176095618.2 | 1191225.3 | 1.403766e-09 | 1.678944e-06 | 3 | 0 | 0 | 9.508329 | 9.424778e-17 | 0 | 1.678944e-06 | 0 | 5e-06 | 0 | 0 | 0 | 595612.6 | 349.925 | 116.6417 | 0.0003748179 | 0 | 0 | 5e-06 | 200000 | 0.1678944 | 5e-06 | 0 | 116.6417
0.0004404219 | -149369219.6 | 176095290.9 | -149369219.6 | 176095454.6 | -149366589.5 | 176095290.9 | 2.191208e-06 | 176.0953 |  | 2.191208e-06 | 349.9247 | 199.9247 | 1579655501557286.2 | 176095290.9 | 1191220.8 | 1.410739e-09 | 1.67895e-06 | 3 | 0 | 0 | 9.508223 | 9.424778e-17 | 0 | 1.67895e-06 | 0 | 5e-06 | 0 | 0 | 0 | 595610.4 | 349.9247 | 116.6416 | 0.0003766758 | 0 | 0 | 5e-06 | 200000 | 0.167895 | 5e-06 | 0 | 116.6416
0.0004426132 | -149363959.5 | 176094962.0 | -149363959.5 | 176095126.5 | -149361316.5 | 176094962.0 | 2.20211e-06 | 176.095 |  | 2.20211e-06 | 349.9243 | 199.9243 | 1579649600563371.5 | 176094962.0 | 1191216.4 | 1.417746e-09 | 1.678956e-06 | 3 | 0 | 0 | 9.508117 | 9.424778e-17 | 0 | 1.678956e-06 | 0 | 5e-06 | 0 | 0 | 0 | 595608.2 | 349.9243 | 116.6414 | 0.0003785429 | 0 | 0 | 5e-06 | 200000 | 0.1678956 | 5e-06 | 0 | 116.6414
0.0004448153 | -149358673.6 | 176094631.5 | -149358673.6 | 176094796.7 | -149356017.7 | 176094631.5 | 2.213066e-06 | 176.0946 |  | 2.213066e-06 | 349.9239 | 199.9239 | 1579643670431791.5 | 176094631.5 | 1191211.9 | 1.424788e-09 | 1.678962e-06 | 3 | 0 | 0 | 9.508009 | 9.424778e-17 | 0 | 1.678962e-06 | 0 | 5e-06 | 0 | 0 | 0 | 595606 | 349.9239 | 116.6413 | 0.0003804192 | 0 | 0 | 5e-06 | 200000 | 0.1678962 | 5e-06 | 0 | 116.6413
0.0004470283 | -149353361.8 | 176094299.3 | -149353361.8 | 176094465.4 | -149350692.8 | 176094299.3 | 2.224076e-06 | 176.0943 |  | 2.224076e-06 | 349.9235 | 199.9235 | 1579637711019766.2 | 176094299.3 | 1191207.4 | 1.431865e-09 | 1.678969e-06 | 3 | 0 | 0 | 9.507902 | 9.424778e-17 | 0 | 1.678969e-06 | 0 | 5e-06 | 0 | 0 | 0 | 595603.7 | 349.9235 | 116.6412 | 0.0003823048 | 0 | 0 | 5e-06 | 200000 | 0.1678969 | 5e-06 | 0 | 116.6412
0.0004492524 | -149348023.9 | 176093965.5 | -149348023.9 | 176094132.4 | -149345341.8 | 176093965.5 | 2.235142e-06 | 176.094 |  | 2.235142e-06 | 349.9232 | 199.9232 | 1579631722183833.8 | 176093965.5 | 1191202.9 | 1.438977e-09 | 1.678975e-06 | 3 | 0 | 0 | 9.507794 | 9.424778e-17 | 0 | 1.678975e-06 | 0 | 5e-06 | 0 | 0 | 0 | 595601.4 | 349.9232 | 116.6411 | 0.0003841997 | 0 | 0 | 5e-06 | 200000 | 0.1678975 | 5e-06 | 0 | 116.6411
0.0004514876 | -149342659.9 | 176093630.0 | -149342659.9 | 176093797.7 | -149339964.6 | 176093630.0 | 2.246262e-06 | 176.0936 |  | 2.246262e-06 | 349.9228 | 199.9228 | 1579625703779833.8 | 176093630.0 | 1191198.4 | 1.446124e-09 | 1.678981e-06 | 3 | 0 | 0 | 9.507685 | 9.424778e-17 | 0 | 1.678981e-06 | 0 | 5e-06 | 0 | 0 | 0 | 595599.2 | 349.9228 | 116.6409 | 0.000386104 | 0 | 0 | 5e-06 | 200000 | 0.1678981 | 5e-06 | 0 | 116.6409
0.0004537338 | -149337269.5 | 176093292.9 | -149337269.5 | 176093461.5 | -149334561.1 | 176093292.9 | 2.257438e-06 | 176.0933 |  | 2.257438e-06 | 349.9224 | 199.9224 | 1579619655662917.2 | 176093292.9 | 1191193.8 | 1.453306e-09 | 1.678988e-06 | 3 | 0 | 0 | 9.507576 | 9.424778e-17 | 0 | 1.678988e-06 | 0 | 5e-06 | 0 | 0 | 0 | 595596.9 | 349.9224 | 116.6408 | 0.0003880177 | 0 | 0 | 5e-06 | 200000 | 0.1678988 | 5e-06 | 0 | 116.6408
0.0004559913 | -149331852.7 | 176092954.1 | -149331852.7 | 176093123.5 | -149329131.0 | 176092954.1 | 2.268669e-06 | 176.093 |  | 2.268669e-06 | 349.922 | 199.922 | 1579613577687530.8 | 176092954.1 | 1191189.2 | 1.460525e-09 | 1.678994e-06 | 3 | 0 | 0 | 9.507466 | 9.424778e-17 | 0 | 1.678994e-06 | 0 | 5e-06 | 0 | 0 | 0 | 595594.6 | 349.922 | 116.6407 | 0.0003899408 | 0 | 0 | 5e-06 | 200000 | 0.1678994 | 5e-06 | 0 | 116.6407
0.0004582599 | -149326409.4 | 176092613.7 | -149326409.4 | 176092783.9 | -149323674.3 | 176092613.7 | 2.279956e-06 | 176.0926 |  | 2.279956e-06 | 349.9216 | 199.9216 | 1579607469707424 | 176092613.7 | 1191184.6 | 1.467779e-09 | 1.679001e-06 | 3 | 0 | 0 | 9.507356 | 9.424778e-17 | 0 | 1.679001e-06 | 0 | 5e-06 | 0 | 0 | 0 | 595592.3 | 349.9216 | 116.6405 | 0.0003918734 | 0 | 0 | 5e-06 | 200000 | 0.1679001 | 5e-06 | 0 | 116.6405
0.0004605399 | -149320939.4 | 176092271.5 | -149320939.4 | 176092442.6 | -149318190.9 | 176092271.5 | 2.2913e-06 | 176.0923 |  | 2.2913e-06 | 349.9212 | 199.9212 | 1579601331575639.2 | 176092271.5 | 1191180.0 | 1.475069e-09 | 1.679007e-06 | 3 | 0 | 0 | 9.507245 | 9.424778e-17 | 0 | 1.679007e-06 | 0 | 5e-06 | 0 | 0 | 0 | 595590 | 349.9212 | 116.6404 | 0.0003938156 | 0 | 0 | 5e-06 | 200000 | 0.1679007 | 5e-06 | 0 | 116.6404
0.0004628312 | -149315442.6 | 176091927.7 | -149315442.6 | 176092099.6 | -149312680.6 | 176091927.7 | 2.302699e-06 | 176.0919 |  | 2.302699e-06 | 349.9208 | 199.9208 | 1579595163144509.5 | 176091927.7 | 1191175.3 | 1.482395e-09 | 1.679014e-06 | 3 | 0 | 0 | 9.507134 | 9.424778e-17 | 0 | 1.679014e-06 | 0 | 5e-06 | 0 | 0 | 0 | 595587.7 | 349.9208 | 116.6403 | 0.0003957674 | 0 | 0 | 5e-06 | 200000 | 0.1679014 | 5e-06 | 0 | 116.6403
0.0004651339 | -149309918.8 | 176091582.2 | -149309918.8 | 176091754.9 | -149307143.3 | 176091582.2 | 2.314156e-06 | 176.0916 |  | 2.314156e-06 | 349.9205 | 199.9205 | 1579588964265658.2 | 176091582.2 | 1191170.7 | 1.489757e-09 | 1.679021e-06 | 3 | 0 | 0 | 9.507022 | 9.424778e-17 | 0 | 1.679021e-06 | 0 | 5e-06 | 0 | 0 | 0 | 595585.3 | 349.9205 | 116.6402 | 0.0003977288 | 0 | 0 | 5e-06 | 200000 | 0.1679021 | 5e-06 | 0 | 116.6402
0.000467448 | -149304367.9 | 176091235.0 | -149304367.9 | 176091408.6 | -149301578.9 | 176091235.0 | 2.325669e-06 | 176.0912 |  | 2.325669e-06 | 349.9201 | 199.9201 | 1579582734789994.8 | 176091235.0 | 1191166.0 | 1.497156e-09 | 1.679027e-06 | 3 | 0 | 0 | 9.506909 | 9.424778e-17 | 0 | 1.679027e-06 | 0 | 5e-06 | 0 | 0 | 0 | 595583 | 349.9201 | 116.64 | 0.0003996999 | 0 | 0 | 5e-06 | 200000 | 0.1679027 | 5e-06 | 0 | 116.64
0.0004697737 | -149298789.9 | 176090886.0 | -149298789.9 | 176091060.5 | -149295987.1 | 176090886.0 | 2.33724e-06 | 176.0909 |  | 2.33724e-06 | 349.9197 | 199.9197 | 1579576474567706.5 | 176090886.0 | 1191161.2 | 1.504592e-09 | 1.679034e-06 | 3 | 0 | 0 | 9.506796 | 9.424778e-17 | 0 | 1.679034e-06 | 0 | 5e-06 | 0 | 0 | 0 | 595580.6 | 349.9197 | 116.6399 | 0.0004016807 | 0 | 0 | 5e-06 | 200000 | 0.1679034 | 5e-06 | 0 | 116.6399
0.0004721109 | -149293184.5 | 176090535.3 | -149293184.5 | 176090710.7 | -149290368.0 | 176090535.3 | 2.348869e-06 | 176.0905 |  | 2.348869e-06 | 349.9193 | 199.9193 | 1579570183448263.5 | 176090535.3 | 1191156.5 | 1.512064e-09 | 1.679041e-06 | 3 | 0 | 0 | 9.506683 | 9.424778e-17 | 0 | 1.679041e-06 | 0 | 5e-06 | 0 | 0 | 0 | 595578.2 | 349.9193 | 116.6398 | 0.0004036713 | 0 | 0 | 5e-06 | 200000 | 0.1679041 | 5e-06 | 0 | 116.6398
0.0004744598 | -149287551.7 | 176090182.9 | -149287551.7 | 176090359.1 | -149284721.4 | 176090182.9 | 2.360555e-06 | 176.0902 |  | 2.360555e-06 | 349.9189 | 199.9189 | 1579563861280409.2 | 176090182.9 | 1191151.7 | 1.519574e-09 | 1.679047e-06 | 3 | 0 | 0 | 9.506568 | 9.424778e-17 | 0 | 1.679047e-06 | 0 | 5e-06 | 0 | 0 | 0 | 595575.9 | 349.9189 | 116.6396 | 0.0004056717 | 0 | 0 | 5e-06 | 200000 | 0.1679047 | 5e-06 | 0 | 116.6396
0.0004768204 | -149281891.2 | 176089828.8 | -149281891.2 | 176090005.9 | -149279047.1 | 176089828.8 | 2.372299e-06 | 176.0898 |  | 2.372299e-06 | 349.9185 | 199.9185 | 1579557507912158 | 176089828.8 | 1191146.9 | 1.52712e-09 | 1.679054e-06 | 3 | 0 | 0 | 9.506454 | 9.424778e-17 | 0 | 1.679054e-06 | 0 | 5e-06 | 0 | 0 | 0 | 595573.5 | 349.9185 | 116.6395 | 0.000407682 | 0 | 0 | 5e-06 | 200000 | 0.1679054 | 5e-06 | 0 | 116.6395
0.0004791927 | -149276203.0 | 176089472.9 | -149276203.0 | 176089650.9 | -149273345.0 | 176089472.9 | 2.384102e-06 | 176.0895 |  | 2.384102e-06 | 349.9181 | 199.9181 | 1579551123190794.8 | 176089472.9 | 1191142.1 | 1.534705e-09 | 1.679061e-06 | 3 | 0 | 0 | 9.506338 | 9.424778e-17 | 0 | 1.679061e-06 | 0 | 5e-06 | 0 | 0 | 0 | 595571.1 | 349.9181 | 116.6394 | 0.0004097022 | 0 | 0 | 5e-06 | 200000 | 0.1679061 | 5e-06 | 0 | 116.6394
0.0004815768 | -149270487.0 | 176089115.3 | -149270487.0 | 176089294.1 | -149267614.9 | 176089115.3 | 2.395963e-06 | 176.0891 |  | 2.395963e-06 | 349.9177 | 199.9177 | 1579544706962867 | 176089115.3 | 1191137.3 | 1.542326e-09 | 1.679068e-06 | 3 | 0 | 0 | 9.506223 | 9.424778e-17 | 0 | 1.679068e-06 | 0 | 5e-06 | 0 | 0 | 0 | 595568.6 | 349.9177 | 116.6392 | 0.0004117324 | 0 | 0 | 5e-06 | 200000 | 0.1679068 | 5e-06 | 0 | 116.6392
0.0004839727 | -149264743.0 | 176088755.9 | -149264743.0 | 176088935.6 | -149261856.8 | 176088755.9 | 2.407884e-06 | 176.0888 |  | 2.407884e-06 | 349.9172 | 199.9172 | 1579538259074185.8 | 176088755.9 | 1191132.4 | 1.549986e-09 | 1.679074e-06 | 3 | 0 | 0 | 9.506106 | 9.424778e-17 | 0 | 1.679074e-06 | 0 | 5e-06 | 0 | 0 | 0 | 595566.2 | 349.9172 | 116.6391 | 0.0004137726 | 0 | 0 | 5e-06 | 200000 | 0.1679074 | 5e-06 | 0 | 116.6391
0.0004863806 | -149258970.8 | 176088394.7 | -149258970.8 | 176088575.3 | -149256070.5 | 176088394.7 | 2.419864e-06 | 176.0884 |  | 2.419864e-06 | 349.9168 | 199.9168 | 1579531779369817.8 | 176088394.7 | 1191127.5 | 1.557683e-09 | 1.679081e-06 | 3 | 0 | 0 | 9.505989 | 9.424778e-17 | 0 | 1.679081e-06 | 0 | 5e-06 | 0 | 0 | 0 | 595563.8 | 349.9168 | 116.6389 | 0.0004158229 | 0 | 0 | 5e-06 | 200000 | 0.1679081 | 5e-06 | 0 | 116.6389
0.0004888005 | -149253170.3 | 176088031.7 | -149253170.3 | 176088213.2 | -149250255.9 | 176088031.7 | 2.431903e-06 | 176.088 |  | 2.431903e-06 | 349.9164 | 199.9164 | 1579525267694086.8 | 176088031.7 | 1191122.6 | 1.565419e-09 | 1.679088e-06 | 3 | 0 | 0 | 9.505872 | 9.424778e-17 | 0 | 1.679088e-06 | 0 | 5e-06 | 0 | 0 | 0 | 595561.3 | 349.9164 | 116.6388 | 0.0004178833 | 0 | 0 | 5e-06 | 200000 | 0.1679088 | 5e-06 | 0 | 116.6388
0.0004912324 | -149247341.5 | 176087667.0 | -149247341.5 | 176087849.3 | -149244412.7 | 176087667.0 | 2.444002e-06 | 176.0877 |  | 2.444002e-06 | 349.916 | 199.916 | 1579518723890567.2 | 176087667.0 | 1191117.7 | 1.573193e-09 | 1.679095e-06 | 3 | 0 | 0 | 9.505753 | 9.424778e-17 | 0 | 1.679095e-06 | 0 | 5e-06 | 0 | 0 | 0 | 595558.8 | 349.916 | 116.6387 | 0.0004199539 | 0 | 0 | 5e-06 | 200000 | 0.1679095 | 5e-06 | 0 | 116.6387
0.0004936764 | -149241484.1 | 176087300.4 | -149241484.1 | 176087483.7 | -149238541.0 | 176087300.4 | 2.456162e-06 | 176.0873 |  | 2.456162e-06 | 349.9156 | 199.9156 | 1579512147802081 | 176087300.4 | 1191112.7 | 1.581005e-09 | 1.679102e-06 | 3 | 0 | 0 | 9.505635 | 9.424778e-17 | 0 | 1.679102e-06 | 0 | 5e-06 | 0 | 0 | 0 | 595556.4 | 349.9156 | 116.6385 | 0.0004220347 | 0 | 0 | 5e-06 | 200000 | 0.1679102 | 5e-06 | 0 | 116.6385
0.0004961325 | -149235598.0 | 176086932.0 | -149235598.0 | 176087116.2 | -149232640.5 | 176086932.0 | 2.468382e-06 | 176.0869 |  | 2.468382e-06 | 349.9152 | 199.9152 | 1579505539270693 | 176086932.0 | 1191107.7 | 1.588856e-09 | 1.679109e-06 | 3 | 0 | 0 | 9.505515 | 9.424778e-17 | 0 | 1.679109e-06 | 0 | 5e-06 | 0 | 0 | 0 | 595553.9 | 349.9152 | 116.6384 | 0.0004241258 | 0 | 0 | 5e-06 | 200000 | 0.1679109 | 5e-06 | 0 | 116.6384
0.0004986009 | -149229683.1 | 176086561.9 | -149229683.1 | 176086746.9 | -149226711.2 | 176086561.9 | 2.480663e-06 | 176.0866 |  | 2.480663e-06 | 349.9148 | 199.9148 | 1579498898137712.8 | 176086561.9 | 1191102.7 | 1.596746e-09 | 1.679116e-06 | 3 | 0 | 0 | 9.505395 | 9.424778e-17 | 0 | 1.679116e-06 | 0 | 5e-06 | 0 | 0 | 0 | 595551.4 | 349.9148 | 116.6383 | 0.0004262272 | 0 | 0 | 5e-06 | 200000 | 0.1679116 | 5e-06 | 0 | 116.6383
0.0005010816 | -149223739.3 | 176086189.8 | -149223739.3 | 176086375.8 | -149220752.8 | 176086189.8 | 2.493005e-06 | 176.0862 |  | 2.493005e-06 | 349.9143 | 199.9143 | 1579492224243683.2 | 176086189.8 | 1191097.7 | 1.604676e-09 | 1.679123e-06 | 3 | 0 | 0 | 9.505275 | 9.424778e-17 | 0 | 1.679123e-06 | 0 | 5e-06 | 0 | 0 | 0 | 595548.9 | 349.9143 | 116.6381 | 0.000428339 | 0 | 0 | 5e-06 | 200000 | 0.1679123 | 5e-06 | 0 | 116.6381
0.0005035746 | -149217766.3 | 176085816.0 | -149217766.3 | 176086002.9 | -149214765.2 | 176085816.0 | 2.505408e-06 | 176.0858 |  | 2.505408e-06 | 349.9139 | 199.9139 | 1579485517428379.5 | 176085816.0 | 1191092.6 | 1.612644e-09 | 1.679131e-06 | 3 | 0 | 0 | 9.505154 | 9.424778e-17 | 0 | 1.679131e-06 | 0 | 5e-06 | 0 | 0 | 0 | 595546.3 | 349.9139 | 116.638 | 0.0004304611 | 0 | 0 | 5e-06 | 200000 | 0.1679131 | 5e-06 | 0 | 116.638
0.00050608 | -149211764.2 | 176085440.3 | -149211764.2 | 176085628.1 | -149208748.3 | 176085440.3 | 2.517873e-06 | 176.0854 |  | 2.517873e-06 | 349.9135 | 199.9135 | 1579478777530814.2 | 176085440.3 | 1191087.6 | 1.620652e-09 | 1.679138e-06 | 3 | 0 | 0 | 9.505032 | 9.424778e-17 | 0 | 1.679138e-06 | 0 | 5e-06 | 0 | 0 | 0 | 595543.8 | 349.9135 | 116.6378 | 0.0004325938 | 0 | 0 | 5e-06 | 200000 | 0.1679138 | 5e-06 | 0 | 116.6378
0.0005085979 | -149205732.6 | 176085062.8 | -149205732.6 | 176085251.5 | -149202702.0 | 176085062.8 | 2.5304e-06 | 176.0851 |  | 2.5304e-06 | 349.9131 | 199.9131 | 1579472004389219.2 | 176085062.8 | 1191082.5 | 1.6287e-09 | 1.679145e-06 | 3 | 0 | 0 | 9.50491 | 9.424778e-17 | 0 | 1.679145e-06 | 0 | 5e-06 | 0 | 0 | 0 | 595541.2 | 349.9131 | 116.6377 | 0.000434737 | 0 | 0 | 5e-06 | 200000 | 0.1679145 | 5e-06 | 0 | 116.6377
0.0005111283 | -149199671.5 | 176084683.3 | -149199671.5 | 176084873.0 | -149196626.1 | 176084683.3 | 2.542989e-06 | 176.0847 |  | 2.542989e-06 | 349.9126 | 199.9126 | 1579465197841053.5 | 176084683.3 | 1191077.3 | 1.636787e-09 | 1.679152e-06 | 3 | 0 | 0 | 9.504787 | 9.424778e-17 | 0 | 1.679152e-06 | 0 | 5e-06 | 0 | 0 | 0 | 595538.7 | 349.9126 | 116.6375 | 0.0004368907 | 0 | 0 | 5e-06 | 200000 | 0.1679152 | 5e-06 | 0 | 116.6375
0.0005136713 | -149193580.8 | 176084302.1 | -149193580.8 | 176084492.7 | -149190520.4 | 176084302.1 | 2.555641e-06 | 176.0843 |  | 2.555641e-06 | 349.9122 | 199.9122 | 1579458357722993 | 176084302.1 | 1191072.2 | 1.644915e-09 | 1.679159e-06 | 3 | 0 | 0 | 9.504664 | 9.424778e-17 | 0 | 1.679159e-06 | 0 | 5e-06 | 0 | 0 | 0 | 595536.1 | 349.9122 | 116.6374 | 0.0004390551 | 0 | 0 | 5e-06 | 200000 | 0.1679159 | 5e-06 | 0 | 116.6374
0.0005162269 | -149187460.2 | 176083918.9 | -149187460.2 | 176084110.5 | -149184384.9 | 176083918.9 | 2.568356e-06 | 176.0839 |  | 2.568356e-06 | 349.9118 | 199.9118 | 1579451483870931.5 | 176083918.9 | 1191067.0 | 1.653083e-09 | 1.679167e-06 | 3 | 0 | 0 | 9.504539 | 9.424778e-17 | 0 | 1.679167e-06 | 0 | 5e-06 | 0 | 0 | 0 | 595533.5 | 349.9118 | 116.6373 | 0.0004412302 | 0 | 0 | 5e-06 | 200000 | 0.1679167 | 5e-06 | 0 | 116.6373
0.0005187953 | -149181309.7 | 176083533.8 | -149181309.7 | 176083726.4 | -149178219.4 | 176083533.9 | 2.581135e-06 | 176.0835 |  | 2.581135e-06 | 349.9113 | 199.9113 | 1579444576119974 | 176083533.9 | 1191061.8 | 1.661291e-09 | 1.679174e-06 | 3 | 0 | 0 | 9.504415 | 9.424778e-17 | 0 | 1.679174e-06 | 0 | 5e-06 | 0 | 0 | 0 | 595530.9 | 349.9113 | 116.6371 | 0.000443416 | 0 | 0 | 5e-06 | 200000 | 0.1679174 | 5e-06 | 0 | 116.6371
0.0005213764 | -149175129.2 | 176083146.9 | -149175129.2 | 176083340.4 | -149172023.7 | 176083146.9 | 2.593976e-06 | 176.0831 |  | 2.593976e-06 | 349.9109 | 199.9109 | 1579437634304434.2 | 176083146.9 | 1191056.5 | 1.66954e-09 | 1.679181e-06 | 3 | 0 | 0 | 9.504289 | 9.424778e-17 | 0 | 1.679181e-06 | 0 | 5e-06 | 0 | 0 | 0 | 595528.3 | 349.9109 | 116.637 | 0.0004456126 | 0 | 0 | 5e-06 | 200000 | 0.1679181 | 5e-06 | 0 | 116.637
0.0005239704 | -149168918.4 | 176082758.0 | -149168918.4 | 176082952.5 | -149165797.7 | 176082758.0 | 2.606882e-06 | 176.0828 |  | 2.606882e-06 | 349.9104 | 199.9104 | 1579430658257830.2 | 176082758.0 | 1191051.3 | 1.67783e-09 | 1.679189e-06 | 3 | 0 | 0 | 9.504164 | 9.424778e-17 | 0 | 1.679189e-06 | 0 | 5e-06 | 0 | 0 | 0 | 595525.6 | 349.9104 | 116.6368 | 0.00044782 | 0 | 0 | 5e-06 | 200000 | 0.1679189 | 5e-06 | 0 | 116.6368
0.0005265773 | -149162677.2 | 176082367.3 | -149162677.2 | 176082562.6 | -149159541.2 | 176082367.3 | 2.619852e-06 | 176.0824 |  | 2.619852e-06 | 349.91 | 199.91 | 1579423647812883.5 | 176082367.3 | 1191046.0 | 1.686161e-09 | 1.679196e-06 | 3 | 0 | 0 | 9.504037 | 9.424778e-17 | 0 | 1.679196e-06 | 0 | 5e-06 | 0 | 0 | 0 | 595523 | 349.91 | 116.6367 | 0.0004500383 | 0 | 0 | 5e-06 | 200000 | 0.1679196 | 5e-06 | 0 | 116.6367
0.0005291971 | -149156405.4 | 176081974.5 | -149156405.4 | 176082170.9 | -149153254.2 | 176081974.5 | 2.632886e-06 | 176.082 |  | 2.632886e-06 | 349.9095 | 199.9095 | 1579416602801509.8 | 176081974.5 | 1191040.7 | 1.694533e-09 | 1.679204e-06 | 3 | 0 | 0 | 9.50391 | 9.424778e-17 | 0 | 1.679204e-06 | 0 | 5e-06 | 0 | 0 | 0 | 595520.3 | 349.9095 | 116.6365 | 0.0004522675 | 0 | 0 | 5e-06 | 200000 | 0.1679204 | 5e-06 | 0 | 116.6365
0.00053183 | -149150103.0 | 176081579.9 | -149150103.0 | 176081777.2 | -149146936.4 | 176081579.9 | 2.645986e-06 | 176.0816 |  | 2.645986e-06 | 349.9091 | 199.9091 | 1579409523054819.8 | 176081579.9 | 1191035.3 | 1.702946e-09 | 1.679211e-06 | 3 | 0 | 0 | 9.503782 | 9.424778e-17 | 0 | 1.679211e-06 | 0 | 5e-06 | 0 | 0 | 0 | 595517.7 | 349.9091 | 116.6364 | 0.0004545078 | 0 | 0 | 5e-06 | 200000 | 0.1679211 | 5e-06 | 0 | 116.6364
0.000534476 | -149143769.8 | 176081183.3 | -149143769.8 | 176081381.6 | -149140587.6 | 176081183.3 | 2.65915e-06 | 176.0812 |  | 2.65915e-06 | 349.9086 | 199.9086 | 1579402408403116.8 | 176081183.3 | 1191030.0 | 1.711402e-09 | 1.679219e-06 | 3 | 0 | 0 | 9.503654 | 9.424778e-17 | 0 | 1.679219e-06 | 0 | 5e-06 | 0 | 0 | 0 | 595515 | 349.9086 | 116.6362 | 0.0004567591 | 0 | 0 | 5e-06 | 200000 | 0.1679219 | 5e-06 | 0 | 116.6362
0.0005371351 | -149137405.6 | 176080784.8 | -149137405.6 | 176080984.0 | -149134207.9 | 176080784.8 | 2.67238e-06 | 176.0808 |  | 2.67238e-06 | 349.9082 | 199.9082 | 1579395258675888 | 176080784.8 | 1191024.6 | 1.719899e-09 | 1.679226e-06 | 3 | 0 | 0 | 9.503525 | 9.424778e-17 | 0 | 1.679226e-06 | 0 | 5e-06 | 0 | 0 | 0 | 595512.3 | 349.9082 | 116.6361 | 0.0004590214 | 0 | 0 | 5e-06 | 200000 | 0.1679226 | 5e-06 | 0 | 116.6361
0.0005398075 | -149131010.3 | 176080384.2 | -149131010.3 | 176080584.5 | -149127797.0 | 176080384.3 | 2.685676e-06 | 176.0804 |  | 2.685676e-06 | 349.9077 | 199.9077 | 1579388073701803.2 | 176080384.3 | 1191019.2 | 1.728438e-09 | 1.679234e-06 | 3 | 0 | 0 | 9.503395 | 9.424778e-17 | 0 | 1.679234e-06 | 0 | 5e-06 | 0 | 0 | 0 | 595509.6 | 349.9077 | 116.6359 | 0.000461295 | 0 | 0 | 5e-06 | 200000 | 0.1679234 | 5e-06 | 0 | 116.6359
0.0005424932 | -149124583.7 | 176079981.8 | -149124583.7 | 176080183.0 | -149121354.7 | 176079981.8 | 2.699038e-06 | 176.08 |  | 2.699038e-06 | 349.9073 | 199.9073 | 1579380853308711.2 | 176079981.8 | 1191013.7 | 1.73702e-09 | 1.679242e-06 | 3 | 0 | 0 | 9.503264 | 9.424778e-17 | 0 | 1.679242e-06 | 0 | 5e-06 | 0 | 0 | 0 | 595506.9 | 349.9073 | 116.6358 | 0.0004635798 | 0 | 0 | 5e-06 | 200000 | 0.1679242 | 5e-06 | 0 | 116.6358
0.0005451922 | -149118125.7 | 176079577.3 | -149118125.7 | 176079779.5 | -149114880.9 | 176079577.3 | 2.712466e-06 | 176.0796 |  | 2.712466e-06 | 349.9068 | 199.9068 | 1579373597323637.5 | 176079577.3 | 1191008.2 | 1.745644e-09 | 1.67925e-06 | 3 | 0 | 0 | 9.503133 | 9.424778e-17 | 0 | 1.67925e-06 | 0 | 5e-06 | 0 | 0 | 0 | 595504.1 | 349.9068 | 116.6356 | 0.0004658758 | 0 | 0 | 5e-06 | 200000 | 0.167925 | 5e-06 | 0 | 116.6356
0.0005479047 | -149111636.2 | 176079170.8 | -149111636.2 | 176079374.1 | -149108375.5 | 176079170.8 | 2.725961e-06 | 176.0792 |  | 2.725961e-06 | 349.9064 | 199.9064 | 1579366305572778 | 176079170.8 | 1191002.7 | 1.754311e-09 | 1.679257e-06 | 3 | 0 | 0 | 9.503002 | 9.424778e-17 | 0 | 1.679257e-06 | 0 | 5e-06 | 0 | 0 | 0 | 595501.4 | 349.9064 | 116.6355 | 0.0004681832 | 0 | 0 | 5e-06 | 200000 | 0.1679257 | 5e-06 | 0 | 116.6355
0.0005506306 | -149105114.9 | 176078762.3 | -149105114.9 | 176078966.6 | -149101838.2 | 176078762.3 | 2.739523e-06 | 176.0788 |  | 2.739523e-06 | 349.9059 | 199.9059 | 1579358977881494.8 | 176078762.3 | 1190997.2 | 1.763021e-09 | 1.679265e-06 | 3 | 0 | 0 | 9.50287 | 9.424778e-17 | 0 | 1.679265e-06 | 0 | 5e-06 | 0 | 0 | 0 | 595498.6 | 349.9059 | 116.6353 | 0.0004705019 | 0 | 0 | 5e-06 | 200000 | 0.1679265 | 5e-06 | 0 | 116.6353
0.0005533702 | -149098561.7 | 176078351.9 | -149098561.7 | 176078557.1 | -149095269.1 | 176078351.9 | 2.753153e-06 | 176.0784 |  | 2.753153e-06 | 349.9054 | 199.9054 | 1579351614074316.2 | 176078351.9 | 1190991.7 | 1.771774e-09 | 1.679273e-06 | 3 | 0 | 0 | 9.502737 | 9.424778e-17 | 0 | 1.679273e-06 | 0 | 5e-06 | 0 | 0 | 0 | 595495.8 | 349.9054 | 116.6351 | 0.0004728321 | 0 | 0 | 5e-06 | 200000 | 0.1679273 | 5e-06 | 0 | 116.6351
0.0005561233 | -149091976.6 | 176077939.3 | -149091976.6 | 176078145.6 | -149088667.8 | 176077939.4 | 2.766851e-06 | 176.0779 |  | 2.766851e-06 | 349.905 | 199.905 | 1579344213974928.2 | 176077939.4 | 1190986.1 | 1.78057e-09 | 1.679281e-06 | 3 | 0 | 0 | 9.502603 | 9.424778e-17 | 0 | 1.679281e-06 | 0 | 5e-06 | 0 | 0 | 0 | 595493 | 349.905 | 116.635 | 0.0004751737 | 0 | 0 | 5e-06 | 200000 | 0.1679281 | 5e-06 | 0 | 116.635
0.0005588902 | -149085359.2 | 176077524.8 | -149085359.2 | 176077732.1 | -149082034.3 | 176077524.8 | 2.780617e-06 | 176.0775 |  | 2.780617e-06 | 349.9045 | 199.9045 | 1579336777406174.2 | 176077524.8 | 1190980.5 | 1.78941e-09 | 1.679289e-06 | 3 | 0 | 0 | 9.502469 | 9.424778e-17 | 0 | 1.679289e-06 | 0 | 5e-06 | 0 | 0 | 0 | 595490.2 | 349.9045 | 116.6348 | 0.0004775269 | 0 | 0 | 5e-06 | 200000 | 0.1679289 | 5e-06 | 0 | 116.6348
0.0005616708 | -149078709.5 | 176077108.2 | -149078709.5 | 176077316.5 | -149075368.4 | 176077108.2 | 2.794451e-06 | 176.0771 |  | 2.794451e-06 | 349.904 | 199.904 | 1579329304190048.8 | 176077108.2 | 1190974.8 | 1.798293e-09 | 1.679297e-06 | 3 | 0 | 0 | 9.502334 | 9.424778e-17 | 0 | 1.679297e-06 | 0 | 5e-06 | 0 | 0 | 0 | 595487.4 | 349.904 | 116.6347 | 0.0004798917 | 0 | 0 | 5e-06 | 200000 | 0.1679297 | 5e-06 | 0 | 116.6347
0.0005644652 | -149072027.3 | 176076689.6 | -149072027.3 | 176076898.9 | -149068669.8 | 176076689.6 | 2.808354e-06 | 176.0767 |  | 2.808354e-06 | 349.9035 | 199.9035 | 1579321794147693.2 | 176076689.6 | 1190969.2 | 1.807221e-09 | 1.679305e-06 | 3 | 0 | 0 | 9.502198 | 9.424778e-17 | 0 | 1.679305e-06 | 0 | 5e-06 | 0 | 0 | 0 | 595484.6 | 349.9035 | 116.6345 | 0.0004822682 | 0 | 0 | 5e-06 | 200000 | 0.1679305 | 5e-06 | 0 | 116.6345
0.0005672736 | -149065312.5 | 176076268.9 | -149065312.5 | 176076479.2 | -149061938.6 | 176076268.9 | 2.822326e-06 | 176.0763 |  | 2.822326e-06 | 349.9031 | 199.9031 | 1579314247099397.8 | 176076268.9 | 1190963.5 | 1.816193e-09 | 1.679313e-06 | 3 | 0 | 0 | 9.502062 | 9.424778e-17 | 0 | 1.679313e-06 | 0 | 5e-06 | 0 | 0 | 0 | 595481.7 | 349.9031 | 116.6344 | 0.0004846564 | 0 | 0 | 5e-06 | 200000 | 0.1679313 | 5e-06 | 0 | 116.6344
0.0005700959 | -149058564.9 | 176075846.1 | -149058564.9 | 176076057.5 | -149055174.5 | 176075846.1 | 2.836368e-06 | 176.0758 |  | 2.836368e-06 | 349.9026 | 199.9026 | 1579306662864588.8 | 176075846.1 | 1190957.8 | 1.825209e-09 | 1.679321e-06 | 3 | 0 | 0 | 9.501925 | 9.424778e-17 | 0 | 1.679321e-06 | 0 | 5e-06 | 0 | 0 | 0 | 595478.9 | 349.9026 | 116.6342 | 0.0004870564 | 0 | 0 | 5e-06 | 200000 | 0.1679321 | 5e-06 | 0 | 116.6342
0.0005729323 | -149051784.3 | 176075421.2 | -149051784.3 | 176075633.7 | -149048377.4 | 176075421.2 | 2.85048e-06 | 176.0754 |  | 2.85048e-06 | 349.9021 | 199.9021 | 1579299041261829.2 | 176075421.2 | 1190952.0 | 1.83427e-09 | 1.679329e-06 | 3 | 0 | 0 | 9.501788 | 9.424778e-17 | 0 | 1.679329e-06 | 0 | 5e-06 | 0 | 0 | 0 | 595476 | 349.9021 | 116.634 | 0.0004894681 | 0 | 0 | 5e-06 | 200000 | 0.1679329 | 5e-06 | 0 | 116.634
0.0005757828 | -149044970.6 | 176074994.3 | -149044970.6 | 176075207.7 | -149041547.0 | 176074994.3 | 2.864661e-06 | 176.075 |  | 2.864661e-06 | 349.9016 | 199.9016 | 1579291382108818.2 | 176074994.3 | 1190946.2 | 1.843376e-09 | 1.679337e-06 | 3 | 0 | 0 | 9.501649 | 9.424778e-17 | 0 | 1.679337e-06 | 0 | 5e-06 | 0 | 0 | 0 | 595473.1 | 349.9016 | 116.6339 | 0.0004918918 | 0 | 0 | 5e-06 | 200000 | 0.1679337 | 5e-06 | 0 | 116.6339
0.0005786474 | -149038123.6 | 176074565.2 | -149038123.6 | 176074779.7 | -149034683.4 | 176074565.2 | 2.878914e-06 | 176.0746 |  | 2.878914e-06 | 349.9011 | 199.9011 | 1579283685222378.5 | 176074565.2 | 1190940.4 | 1.852527e-09 | 1.679345e-06 | 3 | 0 | 0 | 9.501511 | 9.424778e-17 | 0 | 1.679345e-06 | 0 | 5e-06 | 0 | 0 | 0 | 595470.2 | 349.9011 | 116.6337 | 0.0004943274 | 0 | 0 | 5e-06 | 200000 | 0.1679345 | 5e-06 | 0 | 116.6337
0.0005815263 | -149031243.2 | 176074134.0 | -149031243.2 | 176074349.6 | -149027786.1 | 176074134.0 | 2.893237e-06 | 176.0741 |  | 2.893237e-06 | 349.9006 | 199.9006 | 1579275950418461.2 | 176074134.0 | 1190934.6 | 1.861723e-09 | 1.679353e-06 | 3 | 0 | 0 | 9.501371 | 9.424778e-17 | 0 | 1.679353e-06 | 0 | 5e-06 | 0 | 0 | 0 | 595467.3 | 349.9006 | 116.6335 | 0.0004967751 | 0 | 0 | 5e-06 | 200000 | 0.1679353 | 5e-06 | 0 | 116.6335
0.0005844196 | -149024329.2 | 176073700.7 | -149024329.2 | 176073917.4 | -149020855.3 | 176073700.7 | 2.907632e-06 | 176.0737 |  | 2.907632e-06 | 349.9002 | 199.9002 | 1579268177512136.2 | 176073700.7 | 1190928.7 | 1.870965e-09 | 1.679362e-06 | 3 | 0 | 0 | 9.501231 | 9.424778e-17 | 0 | 1.679362e-06 | 0 | 5e-06 | 0 | 0 | 0 | 595464.4 | 349.9002 | 116.6334 | 0.0004992347 | 0 | 0 | 5e-06 | 200000 | 0.1679362 | 5e-06 | 0 | 116.6334
0.0005873272 | -149017381.5 | 176073265.3 | -149017381.5 | 176073483.0 | -149013890.6 | 176073265.3 | 2.922098e-06 | 176.0733 |  | 2.922098e-06 | 349.8997 | 199.8997 | 1579260366317591.2 | 176073265.3 | 1190922.9 | 1.880252e-09 | 1.67937e-06 | 3 | 0 | 0 | 9.50109 | 9.424778e-17 | 0 | 1.67937e-06 | 0 | 5e-06 | 0 | 0 | 0 | 595461.4 | 349.8997 | 116.6332 | 0.0005017066 | 0 | 0 | 5e-06 | 200000 | 0.167937 | 5e-06 | 0 | 116.6332
0.0005902493 | -149010399.8 | 176072827.7 | -149010399.8 | 176073046.5 | -149006891.8 | 176072827.7 | 2.936636e-06 | 176.0728 |  | 2.936636e-06 | 349.8992 | 199.8992 | 1579252516648123 | 176072827.7 | 1190916.9 | 1.889586e-09 | 1.679378e-06 | 3 | 0 | 0 | 9.500948 | 9.424778e-17 | 0 | 1.679378e-06 | 0 | 5e-06 | 0 | 0 | 0 | 595458.5 | 349.8992 | 116.6331 | 0.0005041905 | 0 | 0 | 5e-06 | 200000 | 0.1679378 | 5e-06 | 0 | 116.6331
0.0005931859 | -149003384.1 | 176072388.0 | -149003384.1 | 176072607.8 | -148999859.0 | 176072388.0 | 2.951247e-06 | 176.0724 |  | 2.951247e-06 | 349.8987 | 199.8987 | 1579244628316140.2 | 176072388.0 | 1190911.0 | 1.898966e-09 | 1.679387e-06 | 3 | 0 | 0 | 9.500806 | 9.424778e-17 | 0 | 1.679387e-06 | 0 | 5e-06 | 0 | 0 | 0 | 595455.5 | 349.8987 | 116.6329 | 0.0005066868 | 0 | 0 | 5e-06 | 200000 | 0.1679387 | 5e-06 | 0 | 116.6329
0.0005961372 | -148996334.1 | 176071946.0 | -148996334.1 | 176072167.0 | -148992791.8 | 176071946.1 | 2.96593e-06 | 176.0719 |  | 2.96593e-06 | 349.8982 | 199.8982 | 1579236701133155.5 | 176071946.1 | 1190905.0 | 1.908392e-09 | 1.679395e-06 | 3 | 0 | 0 | 9.500663 | 9.424778e-17 | 0 | 1.679395e-06 | 0 | 5e-06 | 0 | 0 | 0 | 595452.5 | 349.8982 | 116.6327 | 0.0005091953 | 0 | 0 | 5e-06 | 200000 | 0.1679395 | 5e-06 | 0 | 116.6327
0.0005991031 | -148989249.7 | 176071502.0 | -148989249.7 | 176071724.0 | -148985690.1 | 176071502.0 | 2.980686e-06 | 176.0715 |  | 2.980686e-06 | 349.8977 | 199.8977 | 1579228734909780.5 | 176071502.0 | 1190899.0 | 1.917865e-09 | 1.679404e-06 | 3 | 0 | 0 | 9.500519 | 9.424778e-17 | 0 | 1.679404e-06 | 0 | 5e-06 | 0 | 0 | 0 | 595449.5 | 349.8977 | 116.6326 | 0.0005117162 | 0 | 0 | 5e-06 | 200000 | 0.1679404 | 5e-06 | 0 | 116.6326
0.0006020838 | -148982130.7 | 176071055.7 | -148982130.7 | 176071278.8 | -148978553.8 | 176071055.7 | 2.995516e-06 | 176.0711 |  | 2.995516e-06 | 349.8972 | 199.8972 | 1579220729455723.2 | 176071055.7 | 1190893.0 | 1.927385e-09 | 1.679412e-06 | 3 | 0 | 0 | 9.500374 | 9.424778e-17 | 0 | 1.679412e-06 | 0 | 5e-06 | 0 | 0 | 0 | 595446.5 | 349.8972 | 116.6324 | 0.0005142495 | 0 | 0 | 5e-06 | 200000 | 0.1679412 | 5e-06 | 0 | 116.6324
0.0006050793 | -148974977.0 | 176070607.2 | -148974977.0 | 176070831.5 | -148971382.6 | 176070607.2 | 3.010419e-06 | 176.0706 |  | 3.010419e-06 | 349.8966 | 199.8966 | 1579212684579783.8 | 176070607.2 | 1190886.9 | 1.936951e-09 | 1.679421e-06 | 3 | 0 | 0 | 9.500229 | 9.424778e-17 | 0 | 1.679421e-06 | 0 | 5e-06 | 0 | 0 | 0 | 595443.4 | 349.8966 | 116.6322 | 0.0005167953 | 0 | 0 | 5e-06 | 200000 | 0.1679421 | 5e-06 | 0 | 116.6322
0.0006080897 | -148967788.4 | 176070156.5 | -148967788.4 | 176070381.9 | -148964176.5 | 176070156.5 | 3.025397e-06 | 176.0702 |  | 3.025397e-06 | 349.8961 | 199.8961 | 1579204600089850.5 | 176070156.5 | 1190880.8 | 1.946566e-09 | 1.679429e-06 | 3 | 0 | 0 | 9.500083 | 9.424778e-17 | 0 | 1.679429e-06 | 0 | 5e-06 | 0 | 0 | 0 | 595440.4 | 349.8961 | 116.632 | 0.0005193537 | 0 | 0 | 5e-06 | 200000 | 0.1679429 | 5e-06 | 0 | 116.632
0.0006111151 | -148960564.7 | 176069703.6 | -148960564.7 | 176069930.1 | -148956935.2 | 176069703.6 | 3.040449e-06 | 176.0697 |  | 3.040449e-06 | 349.8956 | 199.8956 | 1579196475792896.2 | 176069703.6 | 1190874.7 | 1.956228e-09 | 1.679438e-06 | 3 | 0 | 0 | 9.499937 | 9.424778e-17 | 0 | 1.679438e-06 | 0 | 5e-06 | 0 | 0 | 0 | 595437.3 | 349.8956 | 116.6319 | 0.0005219246 | 0 | 0 | 5e-06 | 200000 | 0.1679438 | 5e-06 | 0 | 116.6319
0.0006141556 | -148953305.8 | 176069248.5 | -148953305.8 | 176069476.1 | -148949658.6 | 176069248.5 | 3.055576e-06 | 176.0692 |  | 3.055576e-06 | 349.8951 | 199.8951 | 1579188311494970.2 | 176069248.5 | 1190868.5 | 1.965937e-09 | 1.679447e-06 | 3 | 0 | 0 | 9.499789 | 9.424778e-17 | 0 | 1.679447e-06 | 0 | 5e-06 | 0 | 0 | 0 | 595434.3 | 349.8951 | 116.6317 | 0.0005245082 | 0 | 0 | 5e-06 | 200000 | 0.1679447 | 5e-06 | 0 | 116.6317
0.0006172112 | -148946011.5 | 176068791.1 | -148946011.5 | 176069019.8 | -148942346.5 | 176068791.1 | 3.070778e-06 | 176.0688 |  | 3.070778e-06 | 349.8946 | 199.8946 | 1579180107001200.2 | 176068791.1 | 1190862.3 | 1.975695e-09 | 1.679455e-06 | 3 | 0 | 0 | 9.499641 | 9.424778e-17 | 0 | 1.679455e-06 | 0 | 5e-06 | 0 | 0 | 0 | 595431.2 | 349.8946 | 116.6315 | 0.0005271045 | 0 | 0 | 5e-06 | 200000 | 0.1679455 | 5e-06 | 0 | 116.6315
0.0006202819 | -148938681.6 | 176068331.5 | -148938681.6 | 176068561.3 | -148934998.7 | 176068331.5 | 3.086056e-06 | 176.0683 |  | 3.086056e-06 | 349.8941 | 199.8941 | 1579171862115785 | 176068331.5 | 1190856.1 | 1.985501e-09 | 1.679464e-06 | 3 | 0 | 0 | 9.499492 | 9.424778e-17 | 0 | 1.679464e-06 | 0 | 5e-06 | 0 | 0 | 0 | 595428.1 | 349.8941 | 116.6314 | 0.0005297137 | 0 | 0 | 5e-06 | 200000 | 0.1679464 | 5e-06 | 0 | 116.6314
0.000623368 | -148931316.0 | 176067869.6 | -148931316.0 | 176068100.6 | -148927615.1 | 176067869.6 | 3.10141e-06 | 176.0679 |  | 3.10141e-06 | 349.8935 | 199.8935 | 1579163576641987 | 176067869.6 | 1190849.9 | 1.995356e-09 | 1.679473e-06 | 3 | 0 | 0 | 9.499343 | 9.424778e-17 | 0 | 1.679473e-06 | 0 | 5e-06 | 0 | 0 | 0 | 595424.9 | 349.8935 | 116.6312 | 0.0005323356 | 0 | 0 | 5e-06 | 200000 | 0.1679473 | 5e-06 | 0 | 116.6312
0.0006264694 | -148923914.4 | 176067405.4 | -148923914.4 | 176067637.5 | -148920195.5 | 176067405.4 | 3.11684e-06 | 176.0674 |  | 3.11684e-06 | 349.893 | 199.893 | 1579155250382136.5 | 176067405.4 | 1190843.6 | 2.005259e-09 | 1.679482e-06 | 3 | 0 | 0 | 9.499193 | 9.424778e-17 | 0 | 1.679482e-06 | 0 | 5e-06 | 0 | 0 | 0 | 595421.8 | 349.893 | 116.631 | 0.0005349705 | 0 | 0 | 5e-06 | 200000 | 0.1679482 | 5e-06 | 0 | 116.631
0.0006295862 | -148916476.8 | 176066939.0 | -148916476.8 | 176067172.2 | -148912739.8 | 176066939.0 | 3.132347e-06 | 176.0669 |  | 3.132347e-06 | 349.8925 | 199.8925 | 1579146883137616.5 | 176066939.0 | 1190837.3 | 2.015212e-09 | 1.679491e-06 | 3 | 0 | 0 | 9.499042 | 9.424778e-17 | 0 | 1.679491e-06 | 0 | 5e-06 | 0 | 0 | 0 | 595418.6 | 349.8925 | 116.6308 | 0.0005376184 | 0 | 0 | 5e-06 | 200000 | 0.1679491 | 5e-06 | 0 | 116.6308
0.0006327186 | -148909002.9 | 176066470.2 | -148909002.9 | 176066704.6 | -148905247.7 | 176066470.2 | 3.147931e-06 | 176.0665 |  | 3.147931e-06 | 349.8919 | 199.8919 | 1579138474708869.5 | 176066470.2 | 1190830.9 | 2.025213e-09 | 1.6795e-06 | 3 | 0 | 0 | 9.49889 | 9.424778e-17 | 0 | 1.6795e-06 | 0 | 5e-06 | 0 | 0 | 0 | 595415.5 | 349.8919 | 116.6306 | 0.0005402793 | 0 | 0 | 5e-06 | 200000 | 0.16795 | 5e-06 | 0 | 116.6306
0.0006358665 | -148901492.6 | 176065999.2 | -148901492.6 | 176066234.7 | -148897719.0 | 176065999.2 | 3.163593e-06 | 176.066 |  | 3.163593e-06 | 349.8914 | 199.8914 | 1579130024895382.5 | 176065999.2 | 1190824.6 | 2.035265e-09 | 1.679509e-06 | 3 | 0 | 0 | 9.498737 | 9.424778e-17 | 0 | 1.679509e-06 | 0 | 5e-06 | 0 | 0 | 0 | 595412.3 | 349.8914 | 116.6305 | 0.0005429533 | 0 | 0 | 5e-06 | 200000 | 0.1679509 | 5e-06 | 0 | 116.6305
0.0006390301 | -148893945.7 | 176065525.8 | -148893945.7 | 176065762.5 | -148890153.7 | 176065525.8 | 3.179333e-06 | 176.0655 |  | 3.179333e-06 | 349.8909 | 199.8909 | 1579121533495694.2 | 176065525.8 | 1190818.2 | 2.045365e-09 | 1.679518e-06 | 3 | 0 | 0 | 9.498584 | 9.424778e-17 | 0 | 1.679518e-06 | 0 | 5e-06 | 0 | 0 | 0 | 595409.1 | 349.8909 | 116.6303 | 0.0005456405 | 0 | 0 | 5e-06 | 200000 | 0.1679518 | 5e-06 | 0 | 116.6303
0.0006422095 | -148886362.0 | 176065050.1 | -148886362.0 | 176065288.0 | -148882551.5 | 176065050.1 | 3.195151e-06 | 176.0651 |  | 3.195151e-06 | 349.8903 | 199.8903 | 1579113000307378.5 | 176065050.1 | 1190811.7 | 2.055516e-09 | 1.679527e-06 | 3 | 0 | 0 | 9.49843 | 9.424778e-17 | 0 | 1.679527e-06 | 0 | 5e-06 | 0 | 0 | 0 | 595405.9 | 349.8903 | 116.6301 | 0.0005483409 | 0 | 0 | 5e-06 | 200000 | 0.1679527 | 5e-06 | 0 | 116.6301
0.0006454046 | -148878741.3 | 176064572.0 | -148878741.3 | 176064811.1 | -148874912.3 | 176064572.1 | 3.211047e-06 | 176.0646 |  | 3.211047e-06 | 349.8898 | 199.8898 | 1579104425127050.8 | 176064572.1 | 1190805.3 | 2.065718e-09 | 1.679536e-06 | 3 | 0 | 0 | 9.498275 | 9.424778e-17 | 0 | 1.679536e-06 | 0 | 5e-06 | 0 | 0 | 0 | 595402.6 | 349.8898 | 116.6299 | 0.0005510546 | 0 | 0 | 5e-06 | 200000 | 0.1679536 | 5e-06 | 0 | 116.6299
0.0006486157 | -148871083.5 | 176064091.6 | -148871083.5 | 176064331.8 | -148867235.9 | 176064091.6 | 3.227023e-06 | 176.0641 |  | 3.227023e-06 | 349.8892 | 199.8892 | 1579095807750355 | 176064091.6 | 1190798.8 | 2.075969e-09 | 1.679545e-06 | 3 | 0 | 0 | 9.49812 | 9.424778e-17 | 0 | 1.679545e-06 | 0 | 5e-06 | 0 | 0 | 0 | 595399.4 | 349.8892 | 116.6297 | 0.0005537817 | 0 | 0 | 5e-06 | 200000 | 0.1679545 | 5e-06 | 0 | 116.6297
0.0006518427 | -148863388.4 | 176063608.9 | -148863388.4 | 176063850.3 | -148859522.0 | 176063608.9 | 3.243078e-06 | 176.0636 |  | 3.243078e-06 | 349.8887 | 199.8887 | 1579087147971966.5 | 176063608.9 | 1190792.2 | 2.086272e-09 | 1.679554e-06 | 3 | 0 | 0 | 9.497964 | 9.424778e-17 | 0 | 1.679554e-06 | 0 | 5e-06 | 0 | 0 | 0 | 595396.1 | 349.8887 | 116.6296 | 0.0005565222 | 0 | 0 | 5e-06 | 200000 | 0.1679554 | 5e-06 | 0 | 116.6296
0.0006550858 | -148855655.8 | 176063123.7 | -148855655.8 | 176063366.3 | -148851770.6 | 176063123.7 | 3.259213e-06 | 176.0631 |  | 3.259213e-06 | 349.8881 | 199.8881 | 1579078445585583 | 176063123.7 | 1190785.7 | 2.096625e-09 | 1.679563e-06 | 3 | 0 | 0 | 9.497807 | 9.424778e-17 | 0 | 1.679563e-06 | 0 | 5e-06 | 0 | 0 | 0 | 595392.8 | 349.8881 | 116.6294 | 0.0005592761 | 0 | 0 | 5e-06 | 200000 | 0.1679563 | 5e-06 | 0 | 116.6294
0.000658345 | -148847885.6 | 176062636.2 | -148847885.6 | 176062880.0 | -148843981.4 | 176062636.2 | 3.275429e-06 | 176.0626 |  | 3.275429e-06 | 349.8876 | 199.8876 | 1579069700383920.8 | 176062636.2 | 1190779.1 | 2.10703e-09 | 1.679573e-06 | 3 | 0 | 0 | 9.497649 | 9.424778e-17 | 0 | 1.679573e-06 | 0 | 5e-06 | 0 | 0 | 0 | 595389.5 | 349.8876 | 116.6292 | 0.0005620437 | 0 | 0 | 5e-06 | 200000 | 0.1679573 | 5e-06 | 0 | 116.6292
0.0006616204 | -148840077.5 | 176062146.3 | -148840077.5 | 176062391.2 | -148836154.3 | 176062146.3 | 3.291725e-06 | 176.0621 |  | 3.291725e-06 | 349.887 | 199.887 | 1579060912158711.2 | 176062146.3 | 1190772.4 | 2.117486e-09 | 1.679582e-06 | 3 | 0 | 0 | 9.49749 | 9.424778e-17 | 0 | 1.679582e-06 | 0 | 5e-06 | 0 | 0 | 0 | 595386.2 | 349.887 | 116.629 | 0.0005648248 | 0 | 0 | 5e-06 | 200000 | 0.1679582 | 5e-06 | 0 | 116.629
0.0006649121 | -148832231.3 | 176061653.9 | -148832231.3 | 176061900.1 | -148828289.1 | 176061653.9 | 3.308102e-06 | 176.0617 |  | 3.308102e-06 | 349.8865 | 199.8865 | 1579052080700698.2 | 176061653.9 | 1190765.8 | 2.127994e-09 | 1.679591e-06 | 3 | 0 | 0 | 9.497331 | 9.424778e-17 | 0 | 1.679591e-06 | 0 | 5e-06 | 0 | 0 | 0 | 595382.9 | 349.8865 | 116.6288 | 0.0005676197 | 0 | 0 | 5e-06 | 200000 | 0.1679591 | 5e-06 | 0 | 116.6288
0.0006682202 | -148824347.0 | 176061159.1 | -148824347.0 | 176061406.5 | -148820385.6 | 176061159.2 | 3.324561e-06 | 176.0612 |  | 3.324561e-06 | 349.8859 | 199.8859 | 1579043205799629.8 | 176061159.2 | 1190759.1 | 2.138554e-09 | 1.679601e-06 | 3 | 0 | 0 | 9.497171 | 9.424778e-17 | 0 | 1.679601e-06 | 0 | 5e-06 | 0 | 0 | 0 | 595379.5 | 349.8859 | 116.6286 | 0.0005704283 | 0 | 0 | 5e-06 | 200000 | 0.1679601 | 5e-06 | 0 | 116.6286
0.0006715448 | -148816424.3 | 176060661.9 | -148816424.3 | 176060910.5 | -148812443.5 | 176060661.9 | 3.341101e-06 | 176.0607 |  | 3.341101e-06 | 349.8853 | 199.8853 | 1579034287244254.8 | 176060661.9 | 1190752.4 | 2.149166e-09 | 1.67961e-06 | 3 | 0 | 0 | 9.49701 | 9.424778e-17 | 0 | 1.67961e-06 | 0 | 5e-06 | 0 | 0 | 0 | 595376.2 | 349.8853 | 116.6284 | 0.0005732507 | 0 | 0 | 5e-06 | 200000 | 0.167961 | 5e-06 | 0 | 116.6284
0.0006748859 | -148808463.0 | 176060162.3 | -148808463.0 | 176060412.1 | -148804462.9 | 176060162.3 | 3.357724e-06 | 176.0602 |  | 3.357724e-06 | 349.8848 | 199.8848 | 1579025324822320.5 | 176060162.3 | 1190745.6 | 2.159831e-09 | 1.67962e-06 | 3 | 0 | 0 | 9.496848 | 9.424778e-17 | 0 | 1.67962e-06 | 0 | 5e-06 | 0 | 0 | 0 | 595372.8 | 349.8848 | 116.6283 | 0.000576087 | 0 | 0 | 5e-06 | 200000 | 0.167962 | 5e-06 | 0 | 116.6283
0.0006782436 | -148800463.0 | 176059660.2 | -148800463.0 | 176059911.2 | -148796443.4 | 176059660.2 | 3.374429e-06 | 176.0597 |  | 3.374429e-06 | 349.8842 | 199.8842 | 1579016318320565.8 | 176059660.2 | 1190738.8 | 2.170548e-09 | 1.679629e-06 | 3 | 0 | 0 | 9.496686 | 9.424778e-17 | 0 | 1.679629e-06 | 0 | 5e-06 | 0 | 0 | 0 | 595369.4 | 349.8842 | 116.6281 | 0.0005789373 | 0 | 0 | 5e-06 | 200000 | 0.1679629 | 5e-06 | 0 | 116.6281
0.000681618 | -148792424.0 | 176059155.6 | -148792424.0 | 176059407.9 | -148788384.8 | 176059155.6 | 3.391218e-06 | 176.0592 |  | 3.391218e-06 | 349.8836 | 199.8836 | 1579007267524716.5 | 176059155.6 | 1190732.0 | 2.181319e-09 | 1.679639e-06 | 3 | 0 | 0 | 9.496522 | 9.424778e-17 | 0 | 1.679639e-06 | 0 | 5e-06 | 0 | 0 | 0 | 595366 | 349.8836 | 116.6279 | 0.0005818016 | 0 | 0 | 5e-06 | 200000 | 0.1679639 | 5e-06 | 0 | 116.6279
0.0006850093 | -148784345.9 | 176058648.5 | -148784345.9 | 176058902.1 | -148780287.1 | 176058648.5 | 3.40809e-06 | 176.0586 |  | 3.40809e-06 | 349.8831 | 199.8831 | 1578998172219484.8 | 176058648.5 | 1190725.1 | 2.192142e-09 | 1.679649e-06 | 3 | 0 | 0 | 9.496358 | 9.424778e-17 | 0 | 1.679649e-06 | 0 | 5e-06 | 0 | 0 | 0 | 595362.6 | 349.8831 | 116.6277 | 0.00058468 | 0 | 0 | 5e-06 | 200000 | 0.1679649 | 5e-06 | 0 | 116.6277
0.0006884173 | -148776228.5 | 176058139.0 | -148776228.5 | 176058393.8 | -148772149.9 | 176058139.0 | 3.425046e-06 | 176.0581 |  | 3.425046e-06 | 349.8825 | 199.8825 | 1578989032188558.8 | 176058139.0 | 1190718.2 | 2.20302e-09 | 1.679658e-06 | 3 | 0 | 0 | 9.496193 | 9.424778e-17 | 0 | 1.679658e-06 | 0 | 5e-06 | 0 | 0 | 0 | 595359.1 | 349.8825 | 116.6275 | 0.0005875726 | 0 | 0 | 5e-06 | 200000 | 0.1679658 | 5e-06 | 0 | 116.6275
0.0006918424 | -148768071.6 | 176057626.9 | -148768071.6 | 176057882.9 | -148763973.2 | 176057626.9 | 3.442087e-06 | 176.0576 |  | 3.442087e-06 | 349.8819 | 199.8819 | 1578979847214601.2 | 176057626.9 | 1190711.3 | 2.213951e-09 | 1.679668e-06 | 3 | 0 | 0 | 9.496028 | 9.424778e-17 | 0 | 1.679668e-06 | 0 | 5e-06 | 0 | 0 | 0 | 595355.7 | 349.8819 | 116.6273 | 0.0005904794 | 0 | 0 | 5e-06 | 200000 | 0.1679668 | 5e-06 | 0 | 116.6273
0.0006952845 | -148759875.0 | 176057112.3 | -148759875.0 | 176057369.6 | -148755756.6 | 176057112.3 | 3.459212e-06 | 176.0571 |  | 3.459212e-06 | 349.8813 | 199.8813 | 1578970617079246 | 176057112.3 | 1190704.4 | 2.224936e-09 | 1.679678e-06 | 3 | 0 | 0 | 9.495861 | 9.424778e-17 | 0 | 1.679678e-06 | 0 | 5e-06 | 0 | 0 | 0 | 595352.2 | 349.8813 | 116.6271 | 0.0005934005 | 0 | 0 | 5e-06 | 200000 | 0.1679678 | 5e-06 | 0 | 116.6271
0.0006987437 | -148751638.5 | 176056595.2 | -148751638.5 | 176056853.8 | -148747500.1 | 176056595.2 | 3.476422e-06 | 176.0566 |  | 3.476422e-06 | 349.8807 | 199.8807 | 1578961341563088.5 | 176056595.2 | 1190697.4 | 2.235976e-09 | 1.679688e-06 | 3 | 0 | 0 | 9.495694 | 9.424778e-17 | 0 | 1.679688e-06 | 0 | 5e-06 | 0 | 0 | 0 | 595348.7 | 349.8807 | 116.6269 | 0.0005963359 | 0 | 0 | 5e-06 | 200000 | 0.1679688 | 5e-06 | 0 | 116.6269
0.0007022201 | -148743362.0 | 176056075.5 | -148743362.0 | 176056335.4 | -148739203.5 | 176056075.6 | 3.493718e-06 | 176.0561 |  | 3.493718e-06 | 349.8801 | 199.8801 | 1578952020445689.2 | 176056075.6 | 1190690.3 | 2.24707e-09 | 1.679698e-06 | 3 | 0 | 0 | 9.495526 | 9.424778e-17 | 0 | 1.679698e-06 | 0 | 5e-06 | 0 | 0 | 0 | 595345.2 | 349.8801 | 116.6267 | 0.0005992858 | 0 | 0 | 5e-06 | 200000 | 0.1679698 | 5e-06 | 0 | 116.6267
0.0007057138 | -148735045.2 | 176055553.3 | -148735045.2 | 176055814.4 | -148730866.5 | 176055553.3 | 3.511101e-06 | 176.0556 |  | 3.511101e-06 | 349.8795 | 199.8795 | 1578942653505560.2 | 176055553.3 | 1190683.3 | 2.258219e-09 | 1.679708e-06 | 3 | 0 | 0 | 9.495357 | 9.424778e-17 | 0 | 1.679708e-06 | 0 | 5e-06 | 0 | 0 | 0 | 595341.6 | 349.8795 | 116.6265 | 0.0006022503 | 0 | 0 | 5e-06 | 200000 | 0.1679708 | 5e-06 | 0 | 116.6265
0.0007092249 | -148726688.0 | 176055028.5 | -148726688.0 | 176055290.9 | -148722488.9 | 176055028.6 | 3.528569e-06 | 176.055 |  | 3.528569e-06 | 349.879 | 199.879 | 1578933240520165.2 | 176055028.6 | 1190676.2 | 2.269423e-09 | 1.679718e-06 | 3 | 0 | 0 | 9.495187 | 9.424778e-17 | 0 | 1.679718e-06 | 0 | 5e-06 | 0 | 0 | 0 | 595338.1 | 349.879 | 116.6263 | 0.0006052293 | 0 | 0 | 5e-06 | 200000 | 0.1679718 | 5e-06 | 0 | 116.6263
0.0007127535 | -148718290.1 | 176054501.2 | -148718290.1 | 176054764.9 | -148714070.6 | 176054501.2 | 3.546125e-06 | 176.0545 |  | 3.546125e-06 | 349.8784 | 199.8784 | 1578923781265915.2 | 176054501.2 | 1190669.0 | 2.280683e-09 | 1.679728e-06 | 3 | 0 | 0 | 9.495016 | 9.424778e-17 | 0 | 1.679728e-06 | 0 | 5e-06 | 0 | 0 | 0 | 595334.5 | 349.8784 | 116.6261 | 0.0006082229 | 0 | 0 | 5e-06 | 200000 | 0.1679728 | 5e-06 | 0 | 116.6261
0.0007162996 | -148709851.4 | 176053971.2 | -148709851.4 | 176054236.2 | -148705611.4 | 176053971.2 | 3.563767e-06 | 176.054 |  | 3.563767e-06 | 349.8778 | 199.8778 | 1578914275518162.2 | 176053971.2 | 1190661.9 | 2.291998e-09 | 1.679738e-06 | 3 | 0 | 0 | 9.494845 | 9.424778e-17 | 0 | 1.679738e-06 | 0 | 5e-06 | 0 | 0 | 0 | 595330.9 | 349.8778 | 116.6259 | 0.0006112313 | 0 | 0 | 5e-06 | 200000 | 0.1679738 | 5e-06 | 0 | 116.6259
0.0007198634 | -148701371.7 | 176053438.7 | -148701371.7 | 176053704.9 | -148697111.1 | 176053438.7 | 3.581498e-06 | 176.0534 |  | 3.581498e-06 | 349.8771 | 199.8771 | 1578904723051195 | 176053438.7 | 1190654.7 | 2.30337e-09 | 1.679748e-06 | 3 | 0 | 0 | 9.494672 | 9.424778e-17 | 0 | 1.679748e-06 | 0 | 5e-06 | 0 | 0 | 0 | 595327.3 | 349.8771 | 116.6257 | 0.0006142544 | 0 | 0 | 5e-06 | 200000 | 0.1679748 | 5e-06 | 0 | 116.6257
0.0007234449 | -148692850.8 | 176052903.5 | -148692850.8 | 176053171.1 | -148688569.5 | 176052903.5 | 3.599317e-06 | 176.0529 |  | 3.599317e-06 | 349.8765 | 199.8765 | 1578895123638233.2 | 176052903.5 | 1190647.4 | 2.314797e-09 | 1.679758e-06 | 3 | 0 | 0 | 9.494499 | 9.424778e-17 | 0 | 1.679758e-06 | 0 | 5e-06 | 0 | 0 | 0 | 595323.7 | 349.8765 | 116.6255 | 0.0006172925 | 0 | 0 | 5e-06 | 200000 | 0.1679758 | 5e-06 | 0 | 116.6255
0.0007270442 | -148684288.4 | 176052365.7 | -148684288.4 | 176052634.6 | -148679986.3 | 176052365.7 | 3.617224e-06 | 176.0524 |  | 3.617224e-06 | 349.8759 | 199.8759 | 1578885477051427 | 176052365.7 | 1190640.2 | 2.326281e-09 | 1.679769e-06 | 3 | 0 | 0 | 9.494325 | 9.424778e-17 | 0 | 1.679769e-06 | 0 | 5e-06 | 0 | 0 | 0 | 595320.1 | 349.8759 | 116.6253 | 0.0006203455 | 0 | 0 | 5e-06 | 200000 | 0.1679769 | 5e-06 | 0 | 116.6253
0.0007306614 | -148675684.5 | 176051825.2 | -148675684.5 | 176052095.4 | -148671361.5 | 176051825.2 | 3.635221e-06 | 176.0518 |  | 3.635221e-06 | 349.8753 | 199.8753 | 1578875783061843.8 | 176051825.2 | 1190632.8 | 2.337822e-09 | 1.679779e-06 | 3 | 0 | 0 | 9.49415 | 9.424778e-17 | 0 | 1.679779e-06 | 0 | 5e-06 | 0 | 0 | 0 | 595316.4 | 349.8753 | 116.6251 | 0.0006234134 | 0 | 0 | 5e-06 | 200000 | 0.1679779 | 5e-06 | 0 | 116.6251
0.0007342967 | -148667038.7 | 176051282.1 | -148667038.7 | 176051553.6 | -148662694.7 | 176051282.1 | 3.653307e-06 | 176.0513 |  | 3.653307e-06 | 349.8747 | 199.8747 | 1578866041439473 | 176051282.1 | 1190625.5 | 2.34942e-09 | 1.679789e-06 | 3 | 0 | 0 | 9.493975 | 9.424778e-17 | 0 | 1.679789e-06 | 0 | 5e-06 | 0 | 0 | 0 | 595312.7 | 349.8747 | 116.6249 | 0.0006264965 | 0 | 0 | 5e-06 | 200000 | 0.1679789 | 5e-06 | 0 | 116.6249
0.00073795 | -148658350.9 | 176050736.3 | -148658350.9 | 176051009.2 | -148653985.8 | 176050736.3 | 3.671483e-06 | 176.0507 |  | 3.671483e-06 | 349.8741 | 199.8741 | 1578856251953214 | 176050736.3 | 1190618.1 | 2.361076e-09 | 1.6798e-06 | 3 | 0 | 0 | 9.493798 | 9.424778e-17 | 0 | 1.6798e-06 | 0 | 5e-06 | 0 | 0 | 0 | 595309.1 | 349.8741 | 116.6247 | 0.0006295947 | 0 | 0 | 5e-06 | 200000 | 0.16798 | 5e-06 | 0 | 116.6247
0.0007416214 | -148649621.0 | 176050187.8 | -148649621.0 | 176050462.1 | -148645234.6 | 176050187.8 | 3.68975e-06 | 176.0502 |  | 3.68975e-06 | 349.8735 | 199.8735 | 1578846414370876.5 | 176050187.8 | 1190610.7 | 2.372789e-09 | 1.67981e-06 | 3 | 0 | 0 | 9.49362 | 9.424778e-17 | 0 | 1.67981e-06 | 0 | 5e-06 | 0 | 0 | 0 | 595305.3 | 349.8735 | 116.6245 | 0.0006327082 | 0 | 0 | 5e-06 | 200000 | 0.167981 | 5e-06 | 0 | 116.6245
0.0007453112 | -148640848.6 | 176049636.6 | -148640848.6 | 176049912.2 | -148636441.0 | 176049636.7 | 3.708107e-06 | 176.0496 |  | 3.708107e-06 | 349.8728 | 199.8728 | 1578836528459170.5 | 176049636.7 | 1190603.2 | 2.38456e-09 | 1.679821e-06 | 3 | 0 | 0 | 9.493442 | 9.424778e-17 | 0 | 1.679821e-06 | 0 | 5e-06 | 0 | 0 | 0 | 595301.6 | 349.8728 | 116.6243 | 0.000635837 | 0 | 0 | 5e-06 | 200000 | 0.1679821 | 5e-06 | 0 | 116.6243
0.0007490193 | -148632033.6 | 176049082.8 | -148632033.6 | 176049359.7 | -148627604.6 | 176049082.8 | 3.726556e-06 | 176.0491 |  | 3.726556e-06 | 349.8722 | 199.8722 | 1578826593983704.8 | 176049082.8 | 1190595.7 | 2.396389e-09 | 1.679831e-06 | 3 | 0 | 0 | 9.493263 | 9.424778e-17 | 0 | 1.679831e-06 | 0 | 5e-06 | 0 | 0 | 0 | 595297.9 | 349.8722 | 116.6241 | 0.0006389811 | 0 | 0 | 5e-06 | 200000 | 0.1679831 | 5e-06 | 0 | 116.6241
0.0007527459 | -148623175.8 | 176048526.2 | -148623175.8 | 176048804.5 | -148618725.3 | 176048526.2 | 3.745096e-06 | 176.0485 |  | 3.745096e-06 | 349.8716 | 199.8716 | 1578816610708984.5 | 176048526.2 | 1190588.2 | 2.408277e-09 | 1.679842e-06 | 3 | 0 | 0 | 9.493083 | 9.424778e-17 | 0 | 1.679842e-06 | 0 | 5e-06 | 0 | 0 | 0 | 595294.1 | 349.8716 | 116.6239 | 0.0006421407 | 0 | 0 | 5e-06 | 200000 | 0.1679842 | 5e-06 | 0 | 116.6239
0.000756491 | -148614275.0 | 176047966.8 | -148614275.0 | 176048246.5 | -148609802.9 | 176047966.8 | 3.763729e-06 | 176.048 |  | 3.763729e-06 | 349.8709 | 199.8709 | 1578806578398398 | 176047966.8 | 1190580.7 | 2.420223e-09 | 1.679853e-06 | 3 | 0 | 0 | 9.492902 | 9.424778e-17 | 0 | 1.679853e-06 | 0 | 5e-06 | 0 | 0 | 0 | 595290.3 | 349.8709 | 116.6236 | 0.0006453158 | 0 | 0 | 5e-06 | 200000 | 0.1679853 | 5e-06 | 0 | 116.6236
0.0007602547 | -148605331.0 | 176047404.7 | -148605331.0 | 176047685.8 | -148600837.1 | 176047404.8 | 3.782455e-06 | 176.0474 |  | 3.782455e-06 | 349.8703 | 199.8703 | 1578796496814219.8 | 176047404.8 | 1190573.1 | 2.432228e-09 | 1.679863e-06 | 3 | 0 | 0 | 9.49272 | 9.424778e-17 | 0 | 1.679863e-06 | 0 | 5e-06 | 0 | 0 | 0 | 595286.5 | 349.8703 | 116.6234 | 0.0006485066 | 0 | 0 | 5e-06 | 200000 | 0.1679863 | 5e-06 | 0 | 116.6234
0.0007640371 | -148596343.6 | 176046839.9 | -148596343.6 | 176047122.3 | -148591827.9 | 176046839.9 | 3.801273e-06 | 176.0468 |  | 3.801273e-06 | 349.8697 | 199.8697 | 1578786365717603.2 | 176046839.9 | 1190565.4 | 2.444293e-09 | 1.679874e-06 | 3 | 0 | 0 | 9.492537 | 9.424778e-17 | 0 | 1.679874e-06 | 0 | 5e-06 | 0 | 0 | 0 | 595282.7 | 349.8697 | 116.6232 | 0.000651713 | 0 | 0 | 5e-06 | 200000 | 0.1679874 | 5e-06 | 0 | 116.6232
0.0007678384 | -148587312.5 | 176046272.3 | -148587312.5 | 176046556.1 | -148582774.9 | 176046272.3 | 3.820186e-06 | 176.0463 |  | 3.820186e-06 | 349.869 | 199.869 | 1578776184868573.5 | 176046272.3 | 1190557.7 | 2.456418e-09 | 1.679885e-06 | 3 | 0 | 0 | 9.492354 | 9.424778e-17 | 0 | 1.679885e-06 | 0 | 5e-06 | 0 | 0 | 0 | 595278.9 | 349.869 | 116.623 | 0.0006549351 | 0 | 0 | 5e-06 | 200000 | 0.1679885 | 5e-06 | 0 | 116.623
0.0007716586 | -148578237.6 | 176045701.9 | -148578237.6 | 176045987.1 | -148573678.0 | 176045701.9 | 3.839192e-06 | 176.0457 |  | 3.839192e-06 | 349.8684 | 199.8684 | 1578765954026025.8 | 176045701.9 | 1190550.0 | 2.468602e-09 | 1.679896e-06 | 3 | 0 | 0 | 9.492169 | 9.424778e-17 | 0 | 1.679896e-06 | 0 | 5e-06 | 0 | 0 | 0 | 595275 | 349.8684 | 116.6228 | 0.0006581731 | 0 | 0 | 5e-06 | 200000 | 0.1679896 | 5e-06 | 0 | 116.6228
0.0007754978 | -148569118.7 | 176045128.7 | -148569118.7 | 176045415.3 | -148564537.0 | 176045128.7 | 3.858293e-06 | 176.0451 |  | 3.858293e-06 | 349.8677 | 199.8677 | 1578755672947715.5 | 176045128.7 | 1190542.3 | 2.480847e-09 | 1.679907e-06 | 3 | 0 | 0 | 9.491984 | 9.424778e-17 | 0 | 1.679907e-06 | 0 | 5e-06 | 0 | 0 | 0 | 595271.1 | 349.8677 | 116.6226 | 0.000661427 | 0 | 0 | 5e-06 | 200000 | 0.1679907 | 5e-06 | 0 | 116.6226
0.0007793561 | -148559955.5 | 176044552.6 | -148559955.5 | 176044840.6 | -148555351.6 | 176044552.6 | 3.877489e-06 | 176.0446 |  | 3.877489e-06 | 349.8671 | 199.8671 | 1578745341390260 | 176044552.6 | 1190534.5 | 2.493153e-09 | 1.679918e-06 | 3 | 0 | 0 | 9.491797 | 9.424778e-17 | 0 | 1.679918e-06 | 0 | 5e-06 | 0 | 0 | 0 | 595267.2 | 349.8671 | 116.6224 | 0.0006646969 | 0 | 0 | 5e-06 | 200000 | 0.1679918 | 5e-06 | 0 | 116.6224
0.0007832336 | -148550747.9 | 176043973.8 | -148550747.9 | 176044263.2 | -148546121.6 | 176043973.8 | 3.89678e-06 | 176.044 |  | 3.89678e-06 | 349.8664 | 199.8664 | 1578734959109127.5 | 176043973.8 | 1190526.6 | 2.505519e-09 | 1.679929e-06 | 3 | 0 | 0 | 9.49161 | 9.424778e-17 | 0 | 1.679929e-06 | 0 | 5e-06 | 0 | 0 | 0 | 595263.3 | 349.8664 | 116.6221 | 0.0006679829 | 0 | 0 | 5e-06 | 200000 | 0.1679929 | 5e-06 | 0 | 116.6221
0.0007871303 | -148541495.6 | 176043392.1 | -148541495.6 | 176043682.9 | -148536846.9 | 176043392.1 | 3.916168e-06 | 176.0434 |  | 3.916168e-06 | 349.8657 | 199.8657 | 1578724525858635 | 176043392.1 | 1190518.8 | 2.517946e-09 | 1.67994e-06 | 3 | 0 | 0 | 9.491422 | 9.424778e-17 | 0 | 1.67994e-06 | 0 | 5e-06 | 0 | 0 | 0 | 595259.4 | 349.8657 | 116.6219 | 0.000671285 | 0 | 0 | 5e-06 | 200000 | 0.167994 | 5e-06 | 0 | 116.6219
0.0007910465 | -148532198.5 | 176042807.5 | -148532198.5 | 176043099.8 | -148527527.2 | 176042807.5 | 3.935652e-06 | 176.0428 |  | 3.935652e-06 | 349.8651 | 199.8651 | 1578714041391943.2 | 176042807.5 | 1190510.9 | 2.530435e-09 | 1.679951e-06 | 3 | 0 | 0 | 9.491233 | 9.424778e-17 | 0 | 1.679951e-06 | 0 | 5e-06 | 0 | 0 | 0 | 595255.4 | 349.8651 | 116.6217 | 0.0006746033 | 0 | 0 | 5e-06 | 200000 | 0.1679951 | 5e-06 | 0 | 116.6217
0.0007949822 | -148522856.2 | 176042220.1 | -148522856.2 | 176042513.8 | -148518162.3 | 176042220.1 | 3.955233e-06 | 176.0422 |  | 3.955233e-06 | 349.8644 | 199.8644 | 1578703505461049.8 | 176042220.1 | 1190502.9 | 2.542985e-09 | 1.679962e-06 | 3 | 0 | 0 | 9.491043 | 9.424778e-17 | 0 | 1.679962e-06 | 0 | 5e-06 | 0 | 0 | 0 | 595251.5 | 349.8644 | 116.6215 | 0.000677938 | 0 | 0 | 5e-06 | 200000 | 0.1679962 | 5e-06 | 0 | 116.6215
0.0007989374 | -148513468.7 | 176041629.7 | -148513468.7 | 176041924.9 | -148508752.0 | 176041629.8 | 3.974911e-06 | 176.0416 |  | 3.974911e-06 | 349.8637 | 199.8637 | 1578692917816784.2 | 176041629.8 | 1190494.9 | 2.555598e-09 | 1.679974e-06 | 3 | 0 | 0 | 9.490852 | 9.424778e-17 | 0 | 1.679974e-06 | 0 | 5e-06 | 0 | 0 | 0 | 595247.5 | 349.8637 | 116.6212 | 0.000681289 | 0 | 0 | 5e-06 | 200000 | 0.1679974 | 5e-06 | 0 | 116.6212
0.0008029123 | -148504035.6 | 176041036.5 | -148504035.6 | 176041333.1 | -148499296.1 | 176041036.5 | 3.994687e-06 | 176.041 |  | 3.994687e-06 | 349.8631 | 199.8631 | 1578682278208804.8 | 176041036.5 | 1190486.9 | 2.568273e-09 | 1.679985e-06 | 3 | 0 | 0 | 9.49066 | 9.424778e-17 | 0 | 1.679985e-06 | 0 | 5e-06 | 0 | 0 | 0 | 595243.5 | 349.8631 | 116.621 | 0.0006846564 | 0 | 0 | 5e-06 | 200000 | 0.1679985 | 5e-06 | 0 | 116.621
0.000806907 | -148494556.8 | 176040440.4 | -148494556.8 | 176040738.5 | -148489794.3 | 176040440.4 | 4.014562e-06 | 176.0404 |  | 4.014562e-06 | 349.8624 | 199.8624 | 1578671586385594.5 | 176040440.4 | 1190478.9 | 2.58101e-09 | 1.679996e-06 | 3 | 0 | 0 | 9.490467 | 9.424778e-17 | 0 | 1.679996e-06 | 0 | 5e-06 | 0 | 0 | 0 | 595239.4 | 349.8624 | 116.6208 | 0.0006880404 | 0 | 0 | 5e-06 | 200000 | 0.1679996 | 5e-06 | 0 | 116.6208
0.0008109216 | -148485032.1 | 176039841.3 | -148485032.1 | 176040140.9 | -148480246.5 | 176039841.3 | 4.034535e-06 | 176.0398 |  | 4.034535e-06 | 349.8617 | 199.8617 | 1578660842094449 | 176039841.3 | 1190470.8 | 2.593811e-09 | 1.680008e-06 | 3 | 0 | 0 | 9.490273 | 9.424778e-17 | 0 | 1.680008e-06 | 0 | 5e-06 | 0 | 0 | 0 | 595235.4 | 349.8617 | 116.6206 | 0.000691441 | 0 | 0 | 5e-06 | 200000 | 0.1680008 | 5e-06 | 0 | 116.6206
0.0008149561 | -148475461.2 | 176039239.3 | -148475461.2 | 176039540.3 | -148470652.4 | 176039239.3 | 4.054608e-06 | 176.0392 |  | 4.054608e-06 | 349.861 | 199.861 | 1578650045081479.2 | 176039239.3 | 1190462.6 | 2.606674e-09 | 1.680019e-06 | 3 | 0 | 0 | 9.490079 | 9.424778e-17 | 0 | 1.680019e-06 | 0 | 5e-06 | 0 | 0 | 0 | 595231.3 | 349.861 | 116.6203 | 0.0006948584 | 0 | 0 | 5e-06 | 200000 | 0.1680019 | 5e-06 | 0 | 116.6203
0.0008190107 | -148465843.9 | 176038634.4 | -148465843.9 | 176038936.9 | -148461011.8 | 176038634.4 | 4.07478e-06 | 176.0386 |  | 4.07478e-06 | 349.8603 | 199.8603 | 1578639195091600.8 | 176038634.4 | 1190454.4 | 2.619602e-09 | 1.680031e-06 | 3 | 0 | 0 | 9.489883 | 9.424778e-17 | 0 | 1.680031e-06 | 0 | 5e-06 | 0 | 0 | 0 | 595227.2 | 349.8603 | 116.6201 | 0.0006982925 | 0 | 0 | 5e-06 | 200000 | 0.1680031 | 5e-06 | 0 | 116.6201
0.0008230855 | -148456180.1 | 176038026.5 | -148456180.1 | 176038330.4 | -148451324.6 | 176038026.5 | 4.095054e-06 | 176.038 |  | 4.095054e-06 | 349.8597 | 199.8597 | 1578628291868532.2 | 176038026.5 | 1190446.2 | 2.632593e-09 | 1.680042e-06 | 3 | 0 | 0 | 9.489686 | 9.424778e-17 | 0 | 1.680042e-06 | 0 | 5e-06 | 0 | 0 | 0 | 595223.1 | 349.8597 | 116.6199 | 0.0007017434 | 0 | 0 | 5e-06 | 200000 | 0.1680042 | 5e-06 | 0 | 116.6199
0.0008271805 | -148446469.4 | 176037415.5 | -148446469.4 | 176037721.0 | -148441590.3 | 176037415.6 | 4.115427e-06 | 176.0374 |  | 4.115427e-06 | 349.859 | 199.859 | 1578617335154787.8 | 176037415.6 | 1190437.9 | 2.645648e-09 | 1.680054e-06 | 3 | 0 | 0 | 9.489489 | 9.424778e-17 | 0 | 1.680054e-06 | 0 | 5e-06 | 0 | 0 | 0 | 595219 | 349.859 | 116.6197 | 0.0007052113 | 0 | 0 | 5e-06 | 200000 | 0.1680054 | 5e-06 | 0 | 116.6197
0.000831296 | -148436711.6 | 176036801.6 | -148436711.6 | 176037108.6 | -148431809.0 | 176036801.6 | 4.135903e-06 | 176.0368 |  | 4.135903e-06 | 349.8583 | 199.8583 | 1578606324691673.2 | 176036801.6 | 1190429.6 | 2.658768e-09 | 1.680066e-06 | 3 | 0 | 0 | 9.48929 | 9.424778e-17 | 0 | 1.680066e-06 | 0 | 5e-06 | 0 | 0 | 0 | 595214.8 | 349.8583 | 116.6194 | 0.0007086962 | 0 | 0 | 5e-06 | 200000 | 0.1680066 | 5e-06 | 0 | 116.6194
0.0008354319 | -148426906.7 | 176036184.7 | -148426906.7 | 176036493.2 | -148421980.3 | 176036184.7 | 4.15648e-06 | 176.0362 |  | 4.15648e-06 | 349.8576 | 199.8576 | 1578595260219276.8 | 176036184.7 | 1190421.3 | 2.671953e-09 | 1.680077e-06 | 3 | 0 | 0 | 9.489091 | 9.424778e-17 | 0 | 1.680077e-06 | 0 | 5e-06 | 0 | 0 | 0 | 595210.6 | 349.8576 | 116.6192 | 0.0007121983 | 0 | 0 | 5e-06 | 200000 | 0.1680077 | 5e-06 | 0 | 116.6192
0.0008395883 | -148417054.2 | 176035564.8 | -148417054.2 | 176035874.7 | -148412103.9 | 176035564.8 | 4.177159e-06 | 176.0356 |  | 4.177159e-06 | 349.8569 | 199.8569 | 1578584141476472.2 | 176035564.8 | 1190412.9 | 2.685203e-09 | 1.680089e-06 | 3 | 0 | 0 | 9.48889 | 9.424778e-17 | 0 | 1.680089e-06 | 0 | 5e-06 | 0 | 0 | 0 | 595206.5 | 349.8569 | 116.619 | 0.0007157175 | 0 | 0 | 5e-06 | 200000 | 0.1680089 | 5e-06 | 0 | 116.619
0.0008437655 | -148407154.0 | 176034941.8 | -148407154.0 | 176035253.3 | -148402179.8 | 176034941.8 | 4.197942e-06 | 176.0349 |  | 4.197942e-06 | 349.8561 | 199.8561 | 1578572968200904 | 176034941.8 | 1190404.5 | 2.698519e-09 | 1.680101e-06 | 3 | 0 | 0 | 9.488689 | 9.424778e-17 | 0 | 1.680101e-06 | 0 | 5e-06 | 0 | 0 | 0 | 595202.2 | 349.8561 | 116.6187 | 0.000719254 | 0 | 0 | 5e-06 | 200000 | 0.1680101 | 5e-06 | 0 | 116.6187
0.0008479634 | -148397205.9 | 176034315.7 | -148397205.9 | 176034628.7 | -148392207.6 | 176034315.7 | 4.218828e-06 | 176.0343 |  | 4.218828e-06 | 349.8554 | 199.8554 | 1578561740128987 | 176034315.7 | 1190396.0 | 2.7119e-09 | 1.680113e-06 | 3 | 0 | 0 | 9.488486 | 9.424778e-17 | 0 | 1.680113e-06 | 0 | 5e-06 | 0 | 0 | 0 | 595198 | 349.8554 | 116.6185 | 0.0007228078 | 0 | 0 | 5e-06 | 200000 | 0.1680113 | 5e-06 | 0 | 116.6185
0.0008521823 | -148387209.7 | 176033686.6 | -148387209.7 | 176034001.2 | -148382187.2 | 176033686.6 | 4.239817e-06 | 176.0337 |  | 4.239817e-06 | 349.8547 | 199.8547 | 1578550456995901.8 | 176033686.6 | 1190387.5 | 2.725347e-09 | 1.680125e-06 | 3 | 0 | 0 | 9.488283 | 9.424778e-17 | 0 | 1.680125e-06 | 0 | 5e-06 | 0 | 0 | 0 | 595193.8 | 349.8547 | 116.6182 | 0.0007263791 | 0 | 0 | 5e-06 | 200000 | 0.1680125 | 5e-06 | 0 | 116.6182
0.0008564221 | -148377165.0 | 176033054.4 | -148377165.0 | 176033370.5 | -148372118.2 | 176033054.4 | 4.260911e-06 | 176.0331 |  | 4.260911e-06 | 349.854 | 199.854 | 1578539118535585.5 | 176033054.4 | 1190379.0 | 2.738861e-09 | 1.680137e-06 | 3 | 0 | 0 | 9.488078 | 9.424778e-17 | 0 | 1.680137e-06 | 0 | 5e-06 | 0 | 0 | 0 | 595189.5 | 349.854 | 116.618 | 0.0007299679 | 0 | 0 | 5e-06 | 200000 | 0.1680137 | 5e-06 | 0 | 116.618
0.000860683 | -148367071.8 | 176032419.1 | -148367071.8 | 176032736.7 | -148362000.6 | 176032419.1 | 4.28211e-06 | 176.0324 |  | 4.28211e-06 | 349.8533 | 199.8533 | 1578527724480729.8 | 176032419.1 | 1190370.4 | 2.752442e-09 | 1.680149e-06 | 3 | 0 | 0 | 9.487873 | 9.424778e-17 | 0 | 1.680149e-06 | 0 | 5e-06 | 0 | 0 | 0 | 595185.2 | 349.8533 | 116.6178 | 0.0007335743 | 0 | 0 | 5e-06 | 200000 | 0.1680149 | 5e-06 | 0 | 116.6178
0.0008649651 | -148356929.7 | 176031780.6 | -148356929.7 | 176032099.9 | -148351833.9 | 176031780.6 | 4.303415e-06 | 176.0318 |  | 4.303415e-06 | 349.8526 | 199.8526 | 1578516274562773.2 | 176031780.6 | 1190361.7 | 2.766089e-09 | 1.680162e-06 | 3 | 0 | 0 | 9.487666 | 9.424778e-17 | 0 | 1.680162e-06 | 0 | 5e-06 | 0 | 0 | 0 | 595180.9 | 349.8526 | 116.6175 | 0.0007371985 | 0 | 0 | 5e-06 | 200000 | 0.1680162 | 5e-06 | 0 | 116.6175
0.0008692685 | -148346738.5 | 176031139.1 | -148346738.5 | 176031459.9 | -148341618.1 | 176031139.1 | 4.324826e-06 | 176.0311 |  | 4.324826e-06 | 349.8518 | 199.8518 | 1578504768511898 | 176031139.1 | 1190353.1 | 2.779804e-09 | 1.680174e-06 | 3 | 0 | 0 | 9.487459 | 9.424778e-17 | 0 | 1.680174e-06 | 0 | 5e-06 | 0 | 0 | 0 | 595176.5 | 349.8518 | 116.6173 | 0.0007408404 | 0 | 0 | 5e-06 | 200000 | 0.1680174 | 5e-06 | 0 | 116.6173
0.0008735934 | -148336498.1 | 176030494.4 | -148336498.1 | 176030816.7 | -148331352.9 | 176030494.4 | 4.346343e-06 | 176.0305 |  | 4.346343e-06 | 349.8511 | 199.8511 | 1578493206057021.5 | 176030494.4 | 1190344.3 | 2.793587e-09 | 1.680186e-06 | 3 | 0 | 0 | 9.48725 | 9.424778e-17 | 0 | 1.680186e-06 | 0 | 5e-06 | 0 | 0 | 0 | 595172.2 | 349.8511 | 116.617 | 0.0007445001 | 0 | 0 | 5e-06 | 200000 | 0.1680186 | 5e-06 | 0 | 116.617
0.0008779397 | -148326208.1 | 176029846.5 | -148326208.1 | 176030170.4 | -148321038.1 | 176029846.5 | 4.367967e-06 | 176.0298 |  | 4.367967e-06 | 349.8504 | 199.8504 | 1578481586925793.8 | 176029846.5 | 1190335.6 | 2.807438e-09 | 1.680198e-06 | 3 | 0 | 0 | 9.487041 | 9.424778e-17 | 0 | 1.680198e-06 | 0 | 5e-06 | 0 | 0 | 0 | 595167.8 | 349.8504 | 116.6168 | 0.0007481778 | 0 | 0 | 5e-06 | 200000 | 0.1680198 | 5e-06 | 0 | 116.6168
0.0008823077 | -148315868.4 | 176029195.4 | -148315868.4 | 176029521.0 | -148310673.3 | 176029195.4 | 4.389698e-06 | 176.0292 |  | 4.389698e-06 | 349.8496 | 199.8496 | 1578469910844589.8 | 176029195.4 | 1190326.8 | 2.821358e-09 | 1.680211e-06 | 3 | 0 | 0 | 9.48683 | 9.424778e-17 | 0 | 1.680211e-06 | 0 | 5e-06 | 0 | 0 | 0 | 595163.4 | 349.8496 | 116.6165 | 0.0007518736 | 0 | 0 | 5e-06 | 200000 | 0.1680211 | 5e-06 | 0 | 116.6165
0.0008866974 | -148305478.6 | 176028541.2 | -148305478.6 | 176028868.3 | -148300258.5 | 176028541.2 | 4.411538e-06 | 176.0285 |  | 4.411538e-06 | 349.8489 | 199.8489 | 1578458177538504 | 176028541.2 | 1190317.9 | 2.835346e-09 | 1.680223e-06 | 3 | 0 | 0 | 9.486619 | 9.424778e-17 | 0 | 1.680223e-06 | 0 | 5e-06 | 0 | 0 | 0 | 595159 | 349.8489 | 116.6163 | 0.0007555875 | 0 | 0 | 5e-06 | 200000 | 0.1680223 | 5e-06 | 0 | 116.6163
0.0008911089 | -148295038.7 | 176027883.7 | -148295038.7 | 176028212.5 | -148289793.3 | 176027883.8 | 4.433487e-06 | 176.0279 |  | 4.433487e-06 | 349.8481 | 199.8481 | 1578446386731347.2 | 176027883.8 | 1190309.0 | 2.849403e-09 | 1.680236e-06 | 3 | 0 | 0 | 9.486406 | 9.424778e-17 | 0 | 1.680236e-06 | 0 | 5e-06 | 0 | 0 | 0 | 595154.5 | 349.8481 | 116.616 | 0.0007593196 | 0 | 0 | 5e-06 | 200000 | 0.1680236 | 5e-06 | 0 | 116.616
0.0008955424 | -148284548.2 | 176027223.1 | -148284548.2 | 176027553.4 | -148279277.5 | 176027223.1 | 4.455545e-06 | 176.0272 |  | 4.455545e-06 | 349.8474 | 199.8474 | 1578434538145639.2 | 176027223.1 | 1190300.1 | 2.86353e-09 | 1.680249e-06 | 3 | 0 | 0 | 9.486193 | 9.424778e-17 | 0 | 1.680249e-06 | 0 | 5e-06 | 0 | 0 | 0 | 595150 | 349.8474 | 116.6158 | 0.00076307 | 0 | 0 | 5e-06 | 200000 | 0.1680249 | 5e-06 | 0 | 116.6158
0.0008999979 | -148274007.1 | 176026559.1 | -148274007.1 | 176026891.1 | -148268710.9 | 176026559.2 | 4.477712e-06 | 176.0266 |  | 4.477712e-06 | 349.8466 | 199.8466 | 1578422631502602 | 176026559.2 | 1190291.1 | 2.877727e-09 | 1.680261e-06 | 3 | 0 | 0 | 9.485978 | 9.424778e-17 | 0 | 1.680261e-06 | 0 | 5e-06 | 0 | 0 | 0 | 595145.6 | 349.8466 | 116.6155 | 0.0007668388 | 0 | 0 | 5e-06 | 200000 | 0.1680261 | 5e-06 | 0 | 116.6155
0.0009044756 | -148263415.0 | 176025892.0 | -148263415.0 | 176026225.6 | -148258093.2 | 176025892.0 | 4.49999e-06 | 176.0259 |  | 4.49999e-06 | 349.8459 | 199.8459 | 1578410666522153 | 176025892.0 | 1190282.1 | 2.891993e-09 | 1.680274e-06 | 3 | 0 | 0 | 9.485762 | 9.424778e-17 | 0 | 1.680274e-06 | 0 | 5e-06 | 0 | 0 | 0 | 595141 | 349.8459 | 116.6153 | 0.000770626 | 0 | 0 | 5e-06 | 200000 | 0.1680274 | 5e-06 | 0 | 116.6153
0.0009089756 | -148252771.8 | 176025221.5 | -148252771.8 | 176025556.8 | -148247424.2 | 176025221.5 | 4.522378e-06 | 176.0252 |  | 4.522378e-06 | 349.8451 | 199.8451 | 1578398642922907.5 | 176025221.5 | 1190273.0 | 2.90633e-09 | 1.680287e-06 | 3 | 0 | 0 | 9.485545 | 9.424778e-17 | 0 | 1.680287e-06 | 0 | 5e-06 | 0 | 0 | 0 | 595136.5 | 349.8451 | 116.615 | 0.0007744319 | 0 | 0 | 5e-06 | 200000 | 0.1680287 | 5e-06 | 0 | 116.615
0.000913498 | -148242077.1 | 176024547.8 | -148242077.1 | 176024884.7 | -148236703.7 | 176024547.8 | 4.544878e-06 | 176.0245 |  | 4.544878e-06 | 349.8443 | 199.8443 | 1578386560422163.8 | 176024547.8 | 1190263.9 | 2.920738e-09 | 1.6803e-06 | 3 | 0 | 0 | 9.485328 | 9.424778e-17 | 0 | 1.6803e-06 | 0 | 5e-06 | 0 | 0 | 0 | 595132 | 349.8443 | 116.6148 | 0.0007782564 | 0 | 0 | 5e-06 | 200000 | 0.16803 | 5e-06 | 0 | 116.6148
0.0009180429 | -148231330.7 | 176023870.8 | -148231330.7 | 176024209.3 | -148225931.4 | 176023870.8 | 4.56749e-06 | 176.0239 |  | 4.56749e-06 | 349.8436 | 199.8436 | 1578374418735899.5 | 176023870.8 | 1190254.8 | 2.935217e-09 | 1.680313e-06 | 3 | 0 | 0 | 9.485109 | 9.424778e-17 | 0 | 1.680313e-06 | 0 | 5e-06 | 0 | 0 | 0 | 595127.4 | 349.8436 | 116.6145 | 0.0007820996 | 0 | 0 | 5e-06 | 200000 | 0.1680313 | 5e-06 | 0 | 116.6145
0.0009226104 | -148220532.5 | 176023190.4 | -148220532.5 | 176023530.6 | -148215107.1 | 176023190.4 | 4.590214e-06 | 176.0232 |  | 4.590214e-06 | 349.8428 | 199.8428 | 1578362217578768.5 | 176023190.4 | 1190245.6 | 2.949768e-09 | 1.680326e-06 | 3 | 0 | 0 | 9.484889 | 9.424778e-17 | 0 | 1.680326e-06 | 0 | 5e-06 | 0 | 0 | 0 | 595122.8 | 349.8428 | 116.6143 | 0.0007859617 | 0 | 0 | 5e-06 | 200000 | 0.1680326 | 5e-06 | 0 | 116.6143
0.0009272006 | -148209682.1 | 176022506.7 | -148209682.1 | 176022848.6 | -148204230.6 | 176022506.7 | 4.613052e-06 | 176.0225 |  | 4.613052e-06 | 349.842 | 199.842 | 1578349956664095.8 | 176022506.7 | 1190236.3 | 2.96439e-09 | 1.680339e-06 | 3 | 0 | 0 | 9.484668 | 9.424778e-17 | 0 | 1.680339e-06 | 0 | 5e-06 | 0 | 0 | 0 | 595118.2 | 349.842 | 116.614 | 0.0007898427 | 0 | 0 | 5e-06 | 200000 | 0.1680339 | 5e-06 | 0 | 116.614
0.0009318136 | -148198779.4 | 176021819.7 | -148198779.4 | 176022163.2 | -148193301.5 | 176021819.7 | 4.636003e-06 | 176.0218 |  | 4.636003e-06 | 349.8413 | 199.8413 | 1578337635703867.8 | 176021819.7 | 1190227.0 | 2.979085e-09 | 1.680352e-06 | 3 | 0 | 0 | 9.484446 | 9.424778e-17 | 0 | 1.680352e-06 | 0 | 5e-06 | 0 | 0 | 0 | 595113.5 | 349.8413 | 116.6138 | 0.0007937428 | 0 | 0 | 5e-06 | 200000 | 0.1680352 | 5e-06 | 0 | 116.6138
0.0009364497 | -148187824.0 | 176021129.3 | -148187824.0 | 176021474.5 | -148182319.6 | 176021129.3 | 4.659068e-06 | 176.0211 |  | 4.659068e-06 | 349.8405 | 199.8405 | 1578325254408728.8 | 176021129.3 | 1190217.7 | 2.993852e-09 | 1.680365e-06 | 3 | 0 | 0 | 9.484222 | 9.424778e-17 | 0 | 1.680365e-06 | 0 | 5e-06 | 0 | 0 | 0 | 595108.8 | 349.8405 | 116.6135 | 0.0007976619 | 0 | 0 | 5e-06 | 200000 | 0.1680365 | 5e-06 | 0 | 116.6135
0.0009411087 | -148176815.7 | 176020435.5 | -148176815.7 | 176020782.4 | -148171284.8 | 176020435.5 | 4.682248e-06 | 176.0204 |  | 4.682248e-06 | 349.8397 | 199.8397 | 1578312812487975 | 176020435.5 | 1190208.3 | 3.008692e-09 | 1.680378e-06 | 3 | 0 | 0 | 9.483998 | 9.424778e-17 | 0 | 1.680378e-06 | 0 | 5e-06 | 0 | 0 | 0 | 595104.2 | 349.8397 | 116.6132 | 0.0008016003 | 0 | 0 | 5e-06 | 200000 | 0.1680378 | 5e-06 | 0 | 116.6132
0.000945791 | -148165754.3 | 176019738.3 | -148165754.3 | 176020086.9 | -148160196.7 | 176019738.3 | 4.705544e-06 | 176.0197 |  | 4.705544e-06 | 349.8389 | 199.8389 | 1578300309649549 | 176019738.3 | 1190198.9 | 3.023606e-09 | 1.680391e-06 | 3 | 0 | 0 | 9.483773 | 9.424778e-17 | 0 | 1.680391e-06 | 0 | 5e-06 | 0 | 0 | 0 | 595099.4 | 349.8389 | 116.613 | 0.0008055579 | 0 | 0 | 5e-06 | 200000 | 0.1680391 | 5e-06 | 0 | 116.613
0.0009504965 | -148154639.5 | 176019037.7 | -148154639.5 | 176019388.0 | -148149055.1 | 176019037.7 | 4.728955e-06 | 176.019 |  | 4.728955e-06 | 349.8381 | 199.8381 | 1578287745600033.2 | 176019037.7 | 1190189.4 | 3.038593e-09 | 1.680405e-06 | 3 | 0 | 0 | 9.483546 | 9.424778e-17 | 0 | 1.680405e-06 | 0 | 5e-06 | 0 | 0 | 0 | 595094.7 | 349.8381 | 116.6127 | 0.000809535 | 0 | 0 | 5e-06 | 200000 | 0.1680405 | 5e-06 | 0 | 116.6127
0.0009552255 | -148143471.1 | 176018333.7 | -148143471.1 | 176018685.7 | -148137859.7 | 176018333.7 | 4.752483e-06 | 176.0183 |  | 4.752483e-06 | 349.8373 | 199.8373 | 1578275120044644 | 176018333.7 | 1190179.9 | 3.053654e-09 | 1.680418e-06 | 3 | 0 | 0 | 9.483319 | 9.424778e-17 | 0 | 1.680418e-06 | 0 | 5e-06 | 0 | 0 | 0 | 595089.9 | 349.8373 | 116.6124 | 0.0008135315 | 0 | 0 | 5e-06 | 200000 | 0.1680418 | 5e-06 | 0 | 116.6124
0.0009599779 | -148132248.8 | 176017626.2 | -148132248.8 | 176017979.9 | -148126610.4 | 176017626.2 | 4.776127e-06 | 176.0176 |  | 4.776127e-06 | 349.8365 | 199.8365 | 1578262432687227.2 | 176017626.2 | 1190170.3 | 3.06879e-09 | 1.680432e-06 | 3 | 0 | 0 | 9.48309 | 9.424778e-17 | 0 | 1.680432e-06 | 0 | 5e-06 | 0 | 0 | 0 | 595085.2 | 349.8365 | 116.6122 | 0.0008175476 | 0 | 0 | 5e-06 | 200000 | 0.1680432 | 5e-06 | 0 | 116.6122
0.0009647541 | -148120972.4 | 176016915.2 | -148120972.4 | 176017270.7 | -148115306.8 | 176016915.3 | 4.79989e-06 | 176.0169 |  | 4.79989e-06 | 349.8357 | 199.8357 | 1578249683230250.8 | 176016915.3 | 1190160.7 | 3.084e-09 | 1.680445e-06 | 3 | 0 | 0 | 9.48286 | 9.424778e-17 | 0 | 1.680445e-06 | 0 | 5e-06 | 0 | 0 | 0 | 595080.3 | 349.8357 | 116.6119 | 0.0008215834 | 0 | 0 | 5e-06 | 200000 | 0.1680445 | 5e-06 | 0 | 116.6119
0.000969554 | -148109641.6 | 176016200.8 | -148109641.6 | 176016558.0 | -148103948.7 | 176016200.8 | 4.82377e-06 | 176.0162 |  | 4.82377e-06 | 349.8349 | 199.8349 | 1578236871374799.8 | 176016200.8 | 1190151.0 | 3.099285e-09 | 1.680459e-06 | 3 | 0 | 0 | 9.482629 | 9.424778e-17 | 0 | 1.680459e-06 | 0 | 5e-06 | 0 | 0 | 0 | 595075.5 | 349.8349 | 116.6116 | 0.000825639 | 0 | 0 | 5e-06 | 200000 | 0.1680459 | 5e-06 | 0 | 116.6116
0.0009743777 | -148098256.2 | 176015482.9 | -148098256.2 | 176015841.8 | -148092535.8 | 176015482.9 | 4.84777e-06 | 176.0155 |  | 4.84777e-06 | 349.8341 | 199.8341 | 1578223996820568.2 | 176015482.9 | 1190141.3 | 3.114646e-09 | 1.680473e-06 | 3 | 0 | 0 | 9.482397 | 9.424778e-17 | 0 | 1.680473e-06 | 0 | 5e-06 | 0 | 0 | 0 | 595070.7 | 349.8341 | 116.6114 | 0.0008297144 | 0 | 0 | 5e-06 | 200000 | 0.1680473 | 5e-06 | 0 | 116.6114
0.0009792255 | -148086815.9 | 176014761.4 | -148086815.9 | 176015122.2 | -148081067.9 | 176014761.4 | 4.871889e-06 | 176.0148 |  | 4.871889e-06 | 349.8332 | 199.8332 | 1578211059265856.5 | 176014761.4 | 1190131.6 | 3.130082e-09 | 1.680486e-06 | 3 | 0 | 0 | 9.482164 | 9.424778e-17 | 0 | 1.680486e-06 | 0 | 5e-06 | 0 | 0 | 0 | 595065.8 | 349.8332 | 116.6111 | 0.0008338098 | 0 | 0 | 5e-06 | 200000 | 0.1680486 | 5e-06 | 0 | 116.6111
0.0009840974 | -148075320.4 | 176014036.4 | -148075320.4 | 176014398.9 | -148069544.8 | 176014036.5 | 4.896128e-06 | 176.014 |  | 4.896128e-06 | 349.8324 | 199.8324 | 1578198058407562.5 | 176014036.5 | 1190121.8 | 3.145595e-09 | 1.6805e-06 | 3 | 0 | 0 | 9.48193 | 9.424778e-17 | 0 | 1.6805e-06 | 0 | 5e-06 | 0 | 0 | 0 | 595060.9 | 349.8324 | 116.6108 | 0.0008379252 | 0 | 0 | 5e-06 | 200000 | 0.16805 | 5e-06 | 0 | 116.6108
0.0009889935 | -148063769.6 | 176013307.9 | -148063769.6 | 176013672.2 | -148057966.1 | 176013307.9 | 4.920487e-06 | 176.0133 |  | 4.920487e-06 | 349.8316 | 199.8316 | 1578184993941177.5 | 176013307.9 | 1190111.9 | 3.161184e-09 | 1.680514e-06 | 3 | 0 | 0 | 9.481694 | 9.424778e-17 | 0 | 1.680514e-06 | 0 | 5e-06 | 0 | 0 | 0 | 595056 | 349.8316 | 116.6105 | 0.0008420608 | 0 | 0 | 5e-06 | 200000 | 0.1680514 | 5e-06 | 0 | 116.6105
0.000993914 | -148052163.1 | 176012575.8 | -148052163.1 | 176012941.9 | -148046331.6 | 176012575.8 | 4.944968e-06 | 176.0126 |  | 4.944968e-06 | 349.8308 | 199.8308 | 1578171865560779.2 | 176012575.8 | 1190102.0 | 3.176851e-09 | 1.680528e-06 | 3 | 0 | 0 | 9.481457 | 9.424778e-17 | 0 | 1.680528e-06 | 0 | 5e-06 | 0 | 0 | 0 | 595051 | 349.8308 | 116.6103 | 0.0008462166 | 0 | 0 | 5e-06 | 200000 | 0.1680528 | 5e-06 | 0 | 116.6103
0.000998859 | -148040500.6 | 176011840.1 | -148040500.6 | 176012208.0 | -148034641.1 | 176011840.1 | 4.96957e-06 | 176.0118 |  | 4.96957e-06 | 349.8299 | 199.8299 | 1578158672959025.8 | 176011840.1 | 1190092.1 | 3.192594e-09 | 1.680542e-06 | 3 | 0 | 0 | 9.48122 | 9.424778e-17 | 0 | 1.680542e-06 | 0 | 5e-06 | 0 | 0 | 0 | 595046 | 349.8299 | 116.61 | 0.0008503928 | 0 | 0 | 5e-06 | 200000 | 0.1680542 | 5e-06 | 0 | 116.61
0.001003829 | -148028782.0 | 176011100.8 | -148028782.0 | 176011470.5 | -148022894.3 | 176011100.9 | 4.994295e-06 | 176.0111 |  | 4.994295e-06 | 349.8291 | 199.8291 | 1578145415827151.5 | 176011100.9 | 1190082.1 | 3.208416e-09 | 1.680556e-06 | 3 | 0 | 0 | 9.480981 | 9.424778e-17 | 0 | 1.680556e-06 | 0 | 5e-06 | 0 | 0 | 0 | 595041 | 349.8291 | 116.6097 | 0.0008545894 | 0 | 0 | 5e-06 | 200000 | 0.1680556 | 5e-06 | 0 | 116.6097
0.001008823 | -148017007.0 | 176010357.9 | -148017007.0 | 176010729.4 | -148011090.9 | 176010358.0 | 5.019143e-06 | 176.0104 |  | 5.019143e-06 | 349.8282 | 199.8282 | 1578132093854953.5 | 176010358.0 | 1190072.0 | 3.224315e-09 | 1.680571e-06 | 3 | 0 | 0 | 9.480741 | 9.424778e-17 | 0 | 1.680571e-06 | 0 | 5e-06 | 0 | 0 | 0 | 595036 | 349.8282 | 116.6094 | 0.0008588066 | 0 | 0 | 5e-06 | 200000 | 0.1680571 | 5e-06 | 0 | 116.6094
0.001013842 | -148005175.2 | 176009611.4 | -148005175.2 | 176009984.7 | -147999230.6 | 176009611.4 | 5.044114e-06 | 176.0096 |  | 5.044114e-06 | 349.8274 | 199.8274 | 1578118706730799.8 | 176009611.4 | 1190061.9 | 3.240293e-09 | 1.680585e-06 | 3 | 0 | 0 | 9.480499 | 9.424778e-17 | 0 | 1.680585e-06 | 0 | 5e-06 | 0 | 0 | 0 | 595031 | 349.8274 | 116.6091 | 0.0008630444 | 0 | 0 | 5e-06 | 200000 | 0.1680585 | 5e-06 | 0 | 116.6091
0.001018886 | -147993286.5 | 176008861.2 | -147993286.5 | 176009236.3 | -147987313.3 | 176008861.2 | 5.06921e-06 | 176.0089 |  | 5.06921e-06 | 349.8265 | 199.8265 | 1578105254141607.2 | 176008861.2 | 1190051.8 | 3.25635e-09 | 1.680599e-06 | 3 | 0 | 0 | 9.480257 | 9.424778e-17 | 0 | 1.680599e-06 | 0 | 5e-06 | 0 | 0 | 0 | 595025.9 | 349.8265 | 116.6088 | 0.000867303 | 0 | 0 | 5e-06 | 200000 | 0.1680599 | 5e-06 | 0 | 116.6088
0.001023955 | -147981340.5 | 176008107.3 | -147981340.5 | 176008484.3 | -147975338.6 | 176008107.4 | 5.09443e-06 | 176.0081 |  | 5.09443e-06 | 349.8257 | 199.8257 | 1578091735772847.8 | 176008107.4 | 1190041.6 | 3.272486e-09 | 1.680614e-06 | 3 | 0 | 0 | 9.480013 | 9.424778e-17 | 0 | 1.680614e-06 | 0 | 5e-06 | 0 | 0 | 0 | 595020.8 | 349.8257 | 116.6086 | 0.0008715824 | 0 | 0 | 5e-06 | 200000 | 0.1680614 | 5e-06 | 0 | 116.6086
0.00102905 | -147969337.1 | 176007349.8 | -147969337.1 | 176007728.6 | -147963306.2 | 176007349.8 | 5.119777e-06 | 176.0073 |  | 5.119777e-06 | 349.8248 | 199.8248 | 1578078151308533 | 176007349.8 | 1190031.3 | 3.288701e-09 | 1.680628e-06 | 3 | 0 | 0 | 9.479768 | 9.424778e-17 | 0 | 1.680628e-06 | 0 | 5e-06 | 0 | 0 | 0 | 595015.7 | 349.8248 | 116.6083 | 0.0008758827 | 0 | 0 | 5e-06 | 200000 | 0.1680628 | 5e-06 | 0 | 116.6083
0.00103417 | -147957275.9 | 176006588.5 | -147957275.9 | 176006969.2 | -147951216.0 | 176006588.5 | 5.145249e-06 | 176.0066 |  | 5.145249e-06 | 349.824 | 199.824 | 1578064500431215 | 176006588.5 | 1190021.1 | 3.304997e-09 | 1.680643e-06 | 3 | 0 | 0 | 9.479522 | 9.424778e-17 | 0 | 1.680643e-06 | 0 | 5e-06 | 0 | 0 | 0 | 595010.5 | 349.824 | 116.608 | 0.0008802041 | 0 | 0 | 5e-06 | 200000 | 0.1680643 | 5e-06 | 0 | 116.608
0.001039315 | -147945156.6 | 176005823.5 | -147945156.6 | 176006206.0 | -147939067.6 | 176005823.6 | 5.170848e-06 | 176.0058 |  | 5.170848e-06 | 349.8231 | 199.8231 | 1578050782821974 | 176005823.6 | 1190010.7 | 3.321373e-09 | 1.680657e-06 | 3 | 0 | 0 | 9.479275 | 9.424778e-17 | 0 | 1.680657e-06 | 0 | 5e-06 | 0 | 0 | 0 | 595005.4 | 349.8231 | 116.6077 | 0.0008845466 | 0 | 0 | 5e-06 | 200000 | 0.1680657 | 5e-06 | 0 | 116.6077
0.001044486 | -147932979.1 | 176005054.8 | -147932979.1 | 176005439.2 | -147926860.8 | 176005054.8 | 5.196574e-06 | 176.0051 |  | 5.196574e-06 | 349.8222 | 199.8222 | 1578036998160420 | 176005054.8 | 1190000.3 | 3.33783e-09 | 1.680672e-06 | 3 | 0 | 0 | 9.479027 | 9.424778e-17 | 0 | 1.680672e-06 | 0 | 5e-06 | 0 | 0 | 0 | 595000.2 | 349.8222 | 116.6074 | 0.0008889104 | 0 | 0 | 5e-06 | 200000 | 0.1680672 | 5e-06 | 0 | 116.6074
0.001049682 | -147920743.0 | 176004282.3 | -147920743.0 | 176004668.6 | -147914595.2 | 176004282.3 | 5.222428e-06 | 176.0043 |  | 5.222428e-06 | 349.8213 | 199.8213 | 1578023146124677.8 | 176004282.3 | 1189989.9 | 3.354368e-09 | 1.680687e-06 | 3 | 0 | 0 | 9.478777 | 9.424778e-17 | 0 | 1.680687e-06 | 0 | 5e-06 | 0 | 0 | 0 | 594994.9 | 349.8213 | 116.6071 | 0.0008932955 | 0 | 0 | 5e-06 | 200000 | 0.1680687 | 5e-06 | 0 | 116.6071
0.001054905 | -147908448.0 | 176003506.0 | -147908448.0 | 176003894.2 | -147902270.7 | 176003506.1 | 5.248411e-06 | 176.0035 |  | 5.248411e-06 | 349.8205 | 199.8205 | 1578009226391387.5 | 176003506.1 | 1189979.4 | 3.370987e-09 | 1.680701e-06 | 3 | 0 | 0 | 9.478526 | 9.424778e-17 | 0 | 1.680701e-06 | 0 | 5e-06 | 0 | 0 | 0 | 594989.7 | 349.8205 | 116.6068 | 0.0008977021 | 0 | 0 | 5e-06 | 200000 | 0.1680701 | 5e-06 | 0 | 116.6068
0.001060153 | -147896093.9 | 176002726.0 | -147896093.9 | 176003116.0 | -147889886.9 | 176002726.0 | 5.274523e-06 | 176.0027 |  | 5.274523e-06 | 349.8196 | 199.8196 | 1577995238635693.8 | 176002726.0 | 1189968.8 | 3.387689e-09 | 1.680716e-06 | 3 | 0 | 0 | 9.478274 | 9.424778e-17 | 0 | 1.680716e-06 | 0 | 5e-06 | 0 | 0 | 0 | 594984.4 | 349.8196 | 116.6065 | 0.0009021302 | 0 | 0 | 5e-06 | 200000 | 0.1680716 | 5e-06 | 0 | 116.6065
0.001065428 | -147883680.4 | 176001942.1 | -147883680.4 | 176002334.1 | -147877443.6 | 176001942.1 | 5.300765e-06 | 176.0019 |  | 5.300765e-06 | 349.8187 | 199.8187 | 1577981182531241.8 | 176001942.1 | 1189958.2 | 3.404473e-09 | 1.680731e-06 | 3 | 0 | 0 | 9.478021 | 9.424778e-17 | 0 | 1.680731e-06 | 0 | 5e-06 | 0 | 0 | 0 | 594979.1 | 349.8187 | 116.6062 | 0.00090658 | 0 | 0 | 5e-06 | 200000 | 0.1680731 | 5e-06 | 0 | 116.6062
0.001070728 | -147871207.3 | 176001154.4 | -147871207.3 | 176001548.3 | -147864940.5 | 176001154.4 | 5.327138e-06 | 176.0012 |  | 5.327138e-06 | 349.8178 | 199.8178 | 1577967057750170.5 | 176001154.4 | 1189947.6 | 3.42134e-09 | 1.680746e-06 | 3 | 0 | 0 | 9.477767 | 9.424778e-17 | 0 | 1.680746e-06 | 0 | 5e-06 | 0 | 0 | 0 | 594973.8 | 349.8178 | 116.6059 | 0.0009110515 | 0 | 0 | 5e-06 | 200000 | 0.1680746 | 5e-06 | 0 | 116.6059
0.001076055 | -147858674.2 | 176000362.8 | -147858674.2 | 176000758.6 | -147852377.2 | 176000362.8 | 5.353642e-06 | 176.0004 |  | 5.353642e-06 | 349.8169 | 199.8169 | 1577952863963106.2 | 176000362.8 | 1189936.9 | 3.43829e-09 | 1.680761e-06 | 3 | 0 | 0 | 9.477511 | 9.424778e-17 | 0 | 1.680761e-06 | 0 | 5e-06 | 0 | 0 | 0 | 594968.4 | 349.8169 | 116.6056 | 0.0009155449 | 0 | 0 | 5e-06 | 200000 | 0.1680761 | 5e-06 | 0 | 116.6056
0.001081409 | -147846080.9 | 175999567.4 | -147846080.9 | 175999965.1 | -147839753.7 | 175999567.4 | 5.380277e-06 | 175.9996 |  | 5.380277e-06 | 349.816 | 199.816 | 1577938600839155.8 | 175999567.4 | 1189926.1 | 3.455323e-09 | 1.680777e-06 | 3 | 0 | 0 | 9.477254 | 9.424778e-17 | 0 | 1.680777e-06 | 0 | 5e-06 | 0 | 0 | 0 | 594963.1 | 349.816 | 116.6053 | 0.0009200603 | 0 | 0 | 5e-06 | 200000 | 0.1680777 | 5e-06 | 0 | 116.6053
0.001086789 | -147833427.0 | 175998768.1 | -147833427.0 | 175999167.7 | -147827069.5 | 175998768.1 | 5.407045e-06 | 175.9988 |  | 5.407045e-06 | 349.8151 | 199.8151 | 1577924268045899 | 175998768.1 | 1189915.3 | 3.472441e-09 | 1.680792e-06 | 3 | 0 | 0 | 9.476996 | 9.424778e-17 | 0 | 1.680792e-06 | 0 | 5e-06 | 0 | 0 | 0 | 594957.7 | 349.8151 | 116.605 | 0.0009245977 | 0 | 0 | 5e-06 | 200000 | 0.1680792 | 5e-06 | 0 | 116.605
0.001092196 | -147820712.4 | 175997964.8 | -147820712.4 | 175998366.5 | -147814324.3 | 175997964.8 | 5.433947e-06 | 175.998 |  | 5.433947e-06 | 349.8142 | 199.8142 | 1577909865249388 | 175997964.8 | 1189904.4 | 3.489643e-09 | 1.680807e-06 | 3 | 0 | 0 | 9.476736 | 9.424778e-17 | 0 | 1.680807e-06 | 0 | 5e-06 | 0 | 0 | 0 | 594952.2 | 349.8142 | 116.6047 | 0.0009291574 | 0 | 0 | 5e-06 | 200000 | 0.1680807 | 5e-06 | 0 | 116.6047
0.00109763 | -147807936.8 | 175997157.7 | -147807936.8 | 175997561.3 | -147801518.0 | 175997157.7 | 5.460982e-06 | 175.9972 |  | 5.460982e-06 | 349.8133 | 199.8133 | 1577895392114131.2 | 175997157.7 | 1189893.5 | 3.50693e-09 | 1.680823e-06 | 3 | 0 | 0 | 9.476475 | 9.424778e-17 | 0 | 1.680823e-06 | 0 | 5e-06 | 0 | 0 | 0 | 594946.8 | 349.8133 | 116.6044 | 0.0009337393 | 0 | 0 | 5e-06 | 200000 | 0.1680823 | 5e-06 | 0 | 116.6044
0.001103091 | -147795099.8 | 175996346.6 | -147795099.8 | 175996752.1 | -147788650.2 | 175996346.6 | 5.488152e-06 | 175.9963 |  | 5.488152e-06 | 349.8123 | 199.8123 | 1577880848303094.8 | 175996346.6 | 1189882.6 | 3.524302e-09 | 1.680838e-06 | 3 | 0 | 0 | 9.476213 | 9.424778e-17 | 0 | 1.680838e-06 | 0 | 5e-06 | 0 | 0 | 0 | 594941.3 | 349.8123 | 116.6041 | 0.0009383436 | 0 | 0 | 5e-06 | 200000 | 0.1680838 | 5e-06 | 0 | 116.6041
0.001108579 | -147782201.1 | 175995531.5 | -147782201.1 | 175995939.0 | -147775720.6 | 175995531.5 | 5.515457e-06 | 175.9955 |  | 5.515457e-06 | 349.8114 | 199.8114 | 1577866233477693.8 | 175995531.5 | 1189871.5 | 3.54176e-09 | 1.680854e-06 | 3 | 0 | 0 | 9.47595 | 9.424778e-17 | 0 | 1.680854e-06 | 0 | 5e-06 | 0 | 0 | 0 | 594935.8 | 349.8114 | 116.6038 | 0.0009429704 | 0 | 0 | 5e-06 | 200000 | 0.1680854 | 5e-06 | 0 | 116.6038
0.001114095 | -147769240.6 | 175994712.4 | -147769240.6 | 175995122.0 | -147762728.9 | 175994712.5 | 5.542897e-06 | 175.9947 |  | 5.542897e-06 | 349.8105 | 199.8105 | 1577851547297784.5 | 175994712.5 | 1189860.5 | 3.559304e-09 | 1.680869e-06 | 3 | 0 | 0 | 9.475685 | 9.424778e-17 | 0 | 1.680869e-06 | 0 | 5e-06 | 0 | 0 | 0 | 594930.2 | 349.8105 | 116.6035 | 0.0009476199 | 0 | 0 | 5e-06 | 200000 | 0.1680869 | 5e-06 | 0 | 116.6035
0.001119638 | -147756217.8 | 175993889.4 | -147756217.8 | 175994300.9 | -147749674.9 | 175993889.4 | 5.570475e-06 | 175.9939 |  | 5.570475e-06 | 349.8095 | 199.8095 | 1577836789421659.2 | 175993889.4 | 1189849.3 | 3.576934e-09 | 1.680885e-06 | 3 | 0 | 0 | 9.475419 | 9.424778e-17 | 0 | 1.680885e-06 | 0 | 5e-06 | 0 | 0 | 0 | 594924.7 | 349.8095 | 116.6032 | 0.000952292 | 0 | 0 | 5e-06 | 200000 | 0.1680885 | 5e-06 | 0 | 116.6032
0.001125208 | -147743132.6 | 175993062.3 | -147743132.6 | 175993475.9 | -147736558.3 | 175993062.3 | 5.598189e-06 | 175.9931 |  | 5.598189e-06 | 349.8086 | 199.8086 | 1577821959506038.5 | 175993062.3 | 1189838.2 | 3.594651e-09 | 1.680901e-06 | 3 | 0 | 0 | 9.475152 | 9.424778e-17 | 0 | 1.680901e-06 | 0 | 5e-06 | 0 | 0 | 0 | 594919.1 | 349.8086 | 116.6029 | 0.000956987 | 0 | 0 | 5e-06 | 200000 | 0.1680901 | 5e-06 | 0 | 116.6029
0.001130807 | -147729984.6 | 175992231.2 | -147729984.6 | 175992646.8 | -147723378.8 | 175992231.2 | 5.626042e-06 | 175.9922 |  | 5.626042e-06 | 349.8077 | 199.8077 | 1577807057206064 | 175992231.2 | 1189826.9 | 3.612456e-09 | 1.680917e-06 | 3 | 0 | 0 | 9.474884 | 9.424778e-17 | 0 | 1.680917e-06 | 0 | 5e-06 | 0 | 0 | 0 | 594913.5 | 349.8077 | 116.6026 | 0.0009617049 | 0 | 0 | 5e-06 | 200000 | 0.1680917 | 5e-06 | 0 | 116.6026
0.001136433 | -147716773.5 | 175991396.0 | -147716773.5 | 175991813.6 | -147710136.0 | 175991396.0 | 5.654033e-06 | 175.9914 |  | 5.654033e-06 | 349.8067 | 199.8067 | 1577792082175297.2 | 175991396.0 | 1189815.6 | 3.630349e-09 | 1.680933e-06 | 3 | 0 | 0 | 9.474614 | 9.424778e-17 | 0 | 1.680933e-06 | 0 | 5e-06 | 0 | 0 | 0 | 594907.8 | 349.8067 | 116.6022 | 0.0009664459 | 0 | 0 | 5e-06 | 200000 | 0.1680933 | 5e-06 | 0 | 116.6022
0.001142087 | -147703499.1 | 175990556.8 | -147703499.1 | 175990976.4 | -147696829.7 | 175990556.8 | 5.682163e-06 | 175.9906 |  | 5.682163e-06 | 349.8058 | 199.8058 | 1577777034065705.8 | 175990556.8 | 1189804.3 | 3.648329e-09 | 1.680949e-06 | 3 | 0 | 0 | 9.474343 | 9.424778e-17 | 0 | 1.680949e-06 | 0 | 5e-06 | 0 | 0 | 0 | 594902.1 | 349.8058 | 116.6019 | 0.00097121 | 0 | 0 | 5e-06 | 200000 | 0.1680949 | 5e-06 | 0 | 116.6019
0.001147769 | -147690161.0 | 175989713.4 | -147690161.0 | 175990135.1 | -147683459.7 | 175989713.4 | 5.710433e-06 | 175.9897 |  | 5.710433e-06 | 349.8048 | 199.8048 | 1577761912527659.5 | 175989713.4 | 1189792.9 | 3.666399e-09 | 1.680965e-06 | 3 | 0 | 0 | 9.474071 | 9.424778e-17 | 0 | 1.680965e-06 | 0 | 5e-06 | 0 | 0 | 0 | 594896.4 | 349.8048 | 116.6016 | 0.0009759974 | 0 | 0 | 5e-06 | 200000 | 0.1680965 | 5e-06 | 0 | 116.6016
0.001153479 | -147676759.0 | 175988865.9 | -147676759.0 | 175989289.7 | -147670025.5 | 175988866.0 | 5.738844e-06 | 175.9889 |  | 5.738844e-06 | 349.8038 | 199.8038 | 1577746717209925.5 | 175988866.0 | 1189781.4 | 3.684557e-09 | 1.680981e-06 | 3 | 0 | 0 | 9.473797 | 9.424778e-17 | 0 | 1.680981e-06 | 0 | 5e-06 | 0 | 0 | 0 | 594890.7 | 349.8038 | 116.6013 | 0.0009808082 | 0 | 0 | 5e-06 | 200000 | 0.1680981 | 5e-06 | 0 | 116.6013
0.001159218 | -147663292.7 | 175988014.3 | -147663292.7 | 175988440.1 | -147656527.0 | 175988014.3 | 5.767396e-06 | 175.988 |  | 5.767396e-06 | 349.8029 | 199.8029 | 1577731447759659.2 | 175988014.3 | 1189769.9 | 3.702805e-09 | 1.680997e-06 | 3 | 0 | 0 | 9.473522 | 9.424778e-17 | 0 | 1.680997e-06 | 0 | 5e-06 | 0 | 0 | 0 | 594884.9 | 349.8029 | 116.601 | 0.0009856424 | 0 | 0 | 5e-06 | 200000 | 0.1680997 | 5e-06 | 0 | 116.601
0.001164985 | -147649761.9 | 175987158.6 | -147649761.9 | 175987586.4 | -147642963.8 | 175987158.6 | 5.79609e-06 | 175.9872 |  | 5.79609e-06 | 349.8019 | 199.8019 | 1577716103822397.8 | 175987158.6 | 1189758.3 | 3.721143e-09 | 1.681014e-06 | 3 | 0 | 0 | 9.473245 | 9.424778e-17 | 0 | 1.681014e-06 | 0 | 5e-06 | 0 | 0 | 0 | 594879.2 | 349.8019 | 116.6006 | 0.0009905003 | 0 | 0 | 5e-06 | 200000 | 0.1681014 | 5e-06 | 0 | 116.6006
0.001170782 | -147636166.3 | 175986298.6 | -147636166.3 | 175986728.6 | -147629335.6 | 175986298.6 | 5.824927e-06 | 175.9863 |  | 5.824927e-06 | 349.8009 | 199.8009 | 1577700685042055.5 | 175986298.6 | 1189746.7 | 3.739571e-09 | 1.68103e-06 | 3 | 0 | 0 | 9.472968 | 9.424778e-17 | 0 | 1.68103e-06 | 0 | 5e-06 | 0 | 0 | 0 | 594873.3 | 349.8009 | 116.6003 | 0.0009953819 | 0 | 0 | 5e-06 | 200000 | 0.168103 | 5e-06 | 0 | 116.6003
0.001176606 | -147622505.6 | 175985434.5 | -147622505.6 | 175985866.5 | -147615642.2 | 175985434.5 | 5.853908e-06 | 175.9854 |  | 5.853908e-06 | 349.7999 | 199.7999 | 1577685191060914.8 | 175985434.5 | 1189735.0 | 3.75809e-09 | 1.681047e-06 | 3 | 0 | 0 | 9.472689 | 9.424778e-17 | 0 | 1.681047e-06 | 0 | 5e-06 | 0 | 0 | 0 | 594867.5 | 349.7999 | 116.6 | 0.001000287 | 0 | 0 | 5e-06 | 200000 | 0.1681047 | 5e-06 | 0 | 116.6
0.00118246 | -147608779.4 | 175984566.1 | -147608779.4 | 175985000.3 | -147601883.1 | 175984566.1 | 5.883032e-06 | 175.9846 |  | 5.883032e-06 | 349.799 | 199.799 | 1577669621519620.5 | 175984566.1 | 1189723.3 | 3.776701e-09 | 1.681063e-06 | 3 | 0 | 0 | 9.472408 | 9.424778e-17 | 0 | 1.681063e-06 | 0 | 5e-06 | 0 | 0 | 0 | 594861.6 | 349.799 | 116.5997 | 0.001005217 | 0 | 0 | 5e-06 | 200000 | 0.1681063 | 5e-06 | 0 | 116.5997
0.001188343 | -147594987.5 | 175983693.5 | -147594987.5 | 175984129.8 | -147588058.2 | 175983693.5 | 5.912302e-06 | 175.9837 |  | 5.912302e-06 | 349.798 | 199.798 | 1577653976057172.2 | 175983693.5 | 1189711.5 | 3.795403e-09 | 1.68108e-06 | 3 | 0 | 0 | 9.472126 | 9.424778e-17 | 0 | 1.68108e-06 | 0 | 5e-06 | 0 | 0 | 0 | 594855.7 | 349.798 | 116.5993 | 0.00101017 | 0 | 0 | 5e-06 | 200000 | 0.168108 | 5e-06 | 0 | 116.5993
0.001194256 | -147581129.5 | 175982816.6 | -147581129.5 | 175983255.1 | -147574167.1 | 175982816.6 | 5.941717e-06 | 175.9828 |  | 5.941717e-06 | 349.797 | 199.797 | 1577638254310919.8 | 175982816.6 | 1189699.6 | 3.814197e-09 | 1.681097e-06 | 3 | 0 | 0 | 9.471843 | 9.424778e-17 | 0 | 1.681097e-06 | 0 | 5e-06 | 0 | 0 | 0 | 594849.8 | 349.797 | 116.599 | 0.001015148 | 0 | 0 | 5e-06 | 200000 | 0.1681097 | 5e-06 | 0 | 116.599
0.001200197 | -147567205.3 | 175981935.5 | -147567205.3 | 175982376.1 | -147560209.5 | 175981935.5 | 5.971278e-06 | 175.9819 |  | 5.971278e-06 | 349.796 | 199.796 | 1577622455916552.5 | 175981935.5 | 1189687.7 | 3.833084e-09 | 1.681113e-06 | 3 | 0 | 0 | 9.471559 | 9.424778e-17 | 0 | 1.681113e-06 | 0 | 5e-06 | 0 | 0 | 0 | 594843.9 | 349.796 | 116.5987 | 0.00102015 | 0 | 0 | 5e-06 | 200000 | 0.1681113 | 5e-06 | 0 | 116.5987
0.001206169 | -147553214.4 | 175981050.0 | -147553214.4 | 175981492.8 | -147546185.1 | 175981050.0 | 6.000987e-06 | 175.9811 |  | 6.000987e-06 | 349.795 | 199.795 | 1577606580508095.5 | 175981050.0 | 1189675.7 | 3.852064e-09 | 1.68113e-06 | 3 | 0 | 0 | 9.471273 | 9.424778e-17 | 0 | 1.68113e-06 | 0 | 5e-06 | 0 | 0 | 0 | 594837.9 | 349.795 | 116.5983 | 0.001025176 | 0 | 0 | 5e-06 | 200000 | 0.168113 | 5e-06 | 0 | 116.5983
0.00121217 | -147539156.5 | 175980160.3 | -147539156.5 | 175980605.2 | -147532093.6 | 175980160.3 | 6.030843e-06 | 175.9802 |  | 6.030843e-06 | 349.794 | 199.794 | 1577590627717903.5 | 175980160.3 | 1189663.7 | 3.871138e-09 | 1.681147e-06 | 3 | 0 | 0 | 9.470985 | 9.424778e-17 | 0 | 1.681147e-06 | 0 | 5e-06 | 0 | 0 | 0 | 594831.9 | 349.794 | 116.598 | 0.001030227 | 0 | 0 | 5e-06 | 200000 | 0.1681147 | 5e-06 | 0 | 116.598
0.001218201 | -147525031.4 | 175979266.2 | -147525031.4 | 175979713.2 | -147517934.7 | 175979266.2 | 6.060848e-06 | 175.9793 |  | 6.060848e-06 | 349.7929 | 199.7929 | 1577574597176649.8 | 175979266.2 | 1189651.6 | 3.890305e-09 | 1.681164e-06 | 3 | 0 | 0 | 9.470697 | 9.424778e-17 | 0 | 1.681164e-06 | 0 | 5e-06 | 0 | 0 | 0 | 594825.8 | 349.7929 | 116.5976 | 0.001035302 | 0 | 0 | 5e-06 | 200000 | 0.1681164 | 5e-06 | 0 | 116.5976
0.001224261 | -147510838.7 | 175978367.7 | -147510838.7 | 175978816.9 | -147503708.1 | 175978367.7 | 6.091003e-06 | 175.9784 |  | 6.091003e-06 | 349.7919 | 199.7919 | 1577558488513321.2 | 175978367.7 | 1189639.5 | 3.909567e-09 | 1.681182e-06 | 3 | 0 | 0 | 9.470406 | 9.424778e-17 | 0 | 1.681182e-06 | 0 | 5e-06 | 0 | 0 | 0 | 594819.7 | 349.7919 | 116.5973 | 0.001040403 | 0 | 0 | 5e-06 | 200000 | 0.1681182 | 5e-06 | 0 | 116.5973
0.001230352 | -147496578.2 | 175977464.8 | -147496578.2 | 175977916.3 | -147489413.5 | 175977464.9 | 6.121307e-06 | 175.9775 |  | 6.121307e-06 | 349.7909 | 199.7909 | 1577542301355216.2 | 175977464.9 | 1189627.3 | 3.928924e-09 | 1.681199e-06 | 3 | 0 | 0 | 9.470115 | 9.424778e-17 | 0 | 1.681199e-06 | 0 | 5e-06 | 0 | 0 | 0 | 594813.6 | 349.7909 | 116.597 | 0.001045528 | 0 | 0 | 5e-06 | 200000 | 0.1681199 | 5e-06 | 0 | 116.597
0.001236474 | -147482249.5 | 175976557.6 | -147482249.5 | 175977011.2 | -147475050.5 | 175976557.6 | 6.151762e-06 | 175.9766 |  | 6.151762e-06 | 349.7899 | 199.7899 | 1577526035327928 | 175976557.6 | 1189615.0 | 3.948376e-09 | 1.681216e-06 | 3 | 0 | 0 | 9.469822 | 9.424778e-17 | 0 | 1.681216e-06 | 0 | 5e-06 | 0 | 0 | 0 | 594807.5 | 349.7899 | 116.5966 | 0.001050678 | 0 | 0 | 5e-06 | 200000 | 0.1681216 | 5e-06 | 0 | 116.5966
0.001242625 | -147467852.3 | 175975645.9 | -147467852.3 | 175976101.8 | -147460618.9 | 175975645.9 | 6.182368e-06 | 175.9756 |  | 6.182368e-06 | 349.7888 | 199.7888 | 1577509690055348.2 | 175975645.9 | 1189602.7 | 3.967924e-09 | 1.681234e-06 | 3 | 0 | 0 | 9.469528 | 9.424778e-17 | 0 | 1.681234e-06 | 0 | 5e-06 | 0 | 0 | 0 | 594801.3 | 349.7888 | 116.5963 | 0.001055853 | 0 | 0 | 5e-06 | 200000 | 0.1681234 | 5e-06 | 0 | 116.5963
0.001248808 | -147453386.3 | 175974729.8 | -147453386.3 | 175975187.9 | -147446118.3 | 175974729.8 | 6.213127e-06 | 175.9747 |  | 6.213127e-06 | 349.7878 | 199.7878 | 1577493265159650.2 | 175974729.8 | 1189590.3 | 3.987569e-09 | 1.681251e-06 | 3 | 0 | 0 | 9.469232 | 9.424778e-17 | 0 | 1.681251e-06 | 0 | 5e-06 | 0 | 0 | 0 | 594795.1 | 349.7878 | 116.5959 | 0.001061054 | 0 | 0 | 5e-06 | 200000 | 0.1681251 | 5e-06 | 0 | 116.5959
0.001255021 | -147438851.1 | 175973809.2 | -147438851.1 | 175974269.5 | -147431548.5 | 175973809.2 | 6.244039e-06 | 175.9738 |  | 6.244039e-06 | 349.7867 | 199.7867 | 1577476760261289.5 | 175973809.2 | 1189577.8 | 4.00731e-09 | 1.681269e-06 | 3 | 0 | 0 | 9.468935 | 9.424778e-17 | 0 | 1.681269e-06 | 0 | 5e-06 | 0 | 0 | 0 | 594788.9 | 349.7867 | 116.5956 | 0.001066279 | 0 | 0 | 5e-06 | 200000 | 0.1681269 | 5e-06 | 0 | 116.5956
0.001261265 | -147424246.5 | 175972884.1 | -147424246.5 | 175973346.7 | -147416909.0 | 175972884.1 | 6.275105e-06 | 175.9729 |  | 6.275105e-06 | 349.7857 | 199.7857 | 1577460174978992.5 | 175972884.1 | 1189565.3 | 4.027148e-09 | 1.681286e-06 | 3 | 0 | 0 | 9.468636 | 9.424778e-17 | 0 | 1.681286e-06 | 0 | 5e-06 | 0 | 0 | 0 | 594782.7 | 349.7857 | 116.5952 | 0.001071531 | 0 | 0 | 5e-06 | 200000 | 0.1681286 | 5e-06 | 0 | 116.5952
0.00126754 | -147409572.2 | 175971954.5 | -147409572.2 | 175972419.3 | -147402199.6 | 175971954.5 | 6.306325e-06 | 175.972 |  | 6.306325e-06 | 349.7846 | 199.7846 | 1577443508929751.2 | 175971954.5 | 1189552.8 | 4.047084e-09 | 1.681304e-06 | 3 | 0 | 0 | 9.468336 | 9.424778e-17 | 0 | 1.681304e-06 | 0 | 5e-06 | 0 | 0 | 0 | 594776.4 | 349.7846 | 116.5949 | 0.001076808 | 0 | 0 | 5e-06 | 200000 | 0.1681304 | 5e-06 | 0 | 116.5949
0.001273846 | -147394827.8 | 175971020.4 | -147394827.8 | 175971487.5 | -147387420.0 | 175971020.4 | 6.3377e-06 | 175.971 |  | 6.3377e-06 | 349.7836 | 199.7836 | 1577426761728815.5 | 175971020.4 | 1189540.1 | 4.067119e-09 | 1.681322e-06 | 3 | 0 | 0 | 9.468034 | 9.424778e-17 | 0 | 1.681322e-06 | 0 | 5e-06 | 0 | 0 | 0 | 594770.1 | 349.7836 | 116.5945 | 0.00108211 | 0 | 0 | 5e-06 | 200000 | 0.1681322 | 5e-06 | 0 | 116.5945
0.001280184 | -147380013.0 | 175970081.7 | -147380013.0 | 175970551.1 | -147372569.8 | 175970081.8 | 6.369232e-06 | 175.9701 |  | 6.369232e-06 | 349.7825 | 199.7825 | 1577409932989686.8 | 175970081.8 | 1189527.4 | 4.087251e-09 | 1.68134e-06 | 3 | 0 | 0 | 9.467731 | 9.424778e-17 | 0 | 1.68134e-06 | 0 | 5e-06 | 0 | 0 | 0 | 594763.7 | 349.7825 | 116.5942 | 0.001087439 | 0 | 0 | 5e-06 | 200000 | 0.168134 | 5e-06 | 0 | 116.5942
0.001286553 | -147365127.5 | 175969138.5 | -147365127.5 | 175969610.1 | -147357648.8 | 175969138.5 | 6.40092e-06 | 175.9691 |  | 6.40092e-06 | 349.7814 | 199.7814 | 1577393022324108 | 175969138.5 | 1189514.7 | 4.107484e-09 | 1.681358e-06 | 3 | 0 | 0 | 9.467427 | 9.424778e-17 | 0 | 1.681358e-06 | 0 | 5e-06 | 0 | 0 | 0 | 594757.3 | 349.7814 | 116.5938 | 0.001092793 | 0 | 0 | 5e-06 | 200000 | 0.1681358 | 5e-06 | 0 | 116.5938
0.001292954 | -147350170.9 | 175968190.6 | -147350170.9 | 175968664.6 | -147342656.5 | 175968190.7 | 6.432767e-06 | 175.9682 |  | 6.432767e-06 | 349.7804 | 199.7804 | 1577376029342062.8 | 175968190.7 | 1189501.9 | 4.127815e-09 | 1.681376e-06 | 3 | 0 | 0 | 9.467121 | 9.424778e-17 | 0 | 1.681376e-06 | 0 | 5e-06 | 0 | 0 | 0 | 594750.9 | 349.7804 | 116.5935 | 0.001098174 | 0 | 0 | 5e-06 | 200000 | 0.1681376 | 5e-06 | 0 | 116.5935
0.001299387 | -147335143.0 | 175967238.2 | -147335143.0 | 175967714.4 | -147327592.8 | 175967238.2 | 6.464771e-06 | 175.9672 |  | 6.464771e-06 | 349.7793 | 199.7793 | 1577358953651759 | 175967238.2 | 1189489.0 | 4.148247e-09 | 1.681394e-06 | 3 | 0 | 0 | 9.466813 | 9.424778e-17 | 0 | 1.681394e-06 | 0 | 5e-06 | 0 | 0 | 0 | 594744.5 | 349.7793 | 116.5931 | 0.00110358 | 0 | 0 | 5e-06 | 200000 | 0.1681394 | 5e-06 | 0 | 116.5931
0.001305852 | -147320043.3 | 175966281.1 | -147320043.3 | 175966759.6 | -147312457.1 | 175966281.1 | 6.496935e-06 | 175.9663 |  | 6.496935e-06 | 349.7782 | 199.7782 | 1577341794859630.5 | 175966281.1 | 1189476.1 | 4.16878e-09 | 1.681413e-06 | 3 | 0 | 0 | 9.466504 | 9.424778e-17 | 0 | 1.681413e-06 | 0 | 5e-06 | 0 | 0 | 0 | 594738 | 349.7782 | 116.5927 | 0.001109014 | 0 | 0 | 5e-06 | 200000 | 0.1681413 | 5e-06 | 0 | 116.5927
0.001312349 | -147304871.7 | 175965319.3 | -147304871.7 | 175965800.2 | -147297249.3 | 175965319.3 | 6.529259e-06 | 175.9653 |  | 6.529259e-06 | 349.7771 | 199.7771 | 1577324552570326.8 | 175965319.3 | 1189463.1 | 4.189413e-09 | 1.681431e-06 | 3 | 0 | 0 | 9.466194 | 9.424778e-17 | 0 | 1.681431e-06 | 0 | 5e-06 | 0 | 0 | 0 | 594731.5 | 349.7771 | 116.5924 | 0.001114473 | 0 | 0 | 5e-06 | 200000 | 0.1681431 | 5e-06 | 0 | 116.5924
0.001318878 | -147289627.7 | 175964352.8 | -147289627.7 | 175964836.1 | -147281969.0 | 175964352.9 | 6.561744e-06 | 175.9644 |  | 6.561744e-06 | 349.776 | 199.776 | 1577307226386700.8 | 175964352.9 | 1189450.0 | 4.210148e-09 | 1.681449e-06 | 3 | 0 | 0 | 9.465882 | 9.424778e-17 | 0 | 1.681449e-06 | 0 | 5e-06 | 0 | 0 | 0 | 594725 | 349.776 | 116.592 | 0.001119959 | 0 | 0 | 5e-06 | 200000 | 0.1681449 | 5e-06 | 0 | 116.592
0.00132544 | -147274311.1 | 175963381.7 | -147274311.1 | 175963867.3 | -147266615.8 | 175963381.7 | 6.59439e-06 | 175.9634 |  | 6.59439e-06 | 349.7749 | 199.7749 | 1577289815909811.2 | 175963381.7 | 1189436.9 | 4.230985e-09 | 1.681468e-06 | 3 | 0 | 0 | 9.465569 | 9.424778e-17 | 0 | 1.681468e-06 | 0 | 5e-06 | 0 | 0 | 0 | 594718.4 | 349.7749 | 116.5916 | 0.001125472 | 0 | 0 | 5e-06 | 200000 | 0.1681468 | 5e-06 | 0 | 116.5916
0.001332034 | -147258921.4 | 175962405.8 | -147258921.4 | 175962893.8 | -147251189.5 | 175962405.8 | 6.627199e-06 | 175.9624 |  | 6.627199e-06 | 349.7738 | 199.7738 | 1577272320738907.2 | 175962405.8 | 1189423.7 | 4.251925e-09 | 1.681487e-06 | 3 | 0 | 0 | 9.465254 | 9.424778e-17 | 0 | 1.681487e-06 | 0 | 5e-06 | 0 | 0 | 0 | 594711.8 | 349.7738 | 116.5913 | 0.001131012 | 0 | 0 | 5e-06 | 200000 | 0.1681487 | 5e-06 | 0 | 116.5913
0.001338661 | -147243458.4 | 175961425.2 | -147243458.4 | 175961915.5 | -147235689.6 | 175961425.2 | 6.660171e-06 | 175.9614 |  | 6.660171e-06 | 349.7727 | 199.7727 | 1577254740471423.2 | 175961425.2 | 1189410.4 | 4.272968e-09 | 1.681505e-06 | 3 | 0 | 0 | 9.464937 | 9.424778e-17 | 0 | 1.681505e-06 | 0 | 5e-06 | 0 | 0 | 0 | 594705.2 | 349.7727 | 116.5909 | 0.001136579 | 0 | 0 | 5e-06 | 200000 | 0.1681505 | 5e-06 | 0 | 116.5909
0.001345321 | -147227921.7 | 175960439.7 | -147227921.7 | 175960932.5 | -147220116.0 | 175960439.8 | 6.693307e-06 | 175.9604 |  | 6.693307e-06 | 349.7716 | 199.7716 | 1577237074702973.5 | 175960439.8 | 1189397.1 | 4.294115e-09 | 1.681524e-06 | 3 | 0 | 0 | 9.464619 | 9.424778e-17 | 0 | 1.681524e-06 | 0 | 5e-06 | 0 | 0 | 0 | 594698.5 | 349.7716 | 116.5905 | 0.001142172 | 0 | 0 | 5e-06 | 200000 | 0.1681524 | 5e-06 | 0 | 116.5905
0.001352015 | -147212311.0 | 175959449.5 | -147212311.0 | 175959944.6 | -147204468.1 | 175959449.6 | 6.726607e-06 | 175.9594 |  | 6.726607e-06 | 349.7704 | 199.7704 | 1577219323027343.5 | 175959449.6 | 1189383.7 | 4.315365e-09 | 1.681543e-06 | 3 | 0 | 0 | 9.4643 | 9.424778e-17 | 0 | 1.681543e-06 | 0 | 5e-06 | 0 | 0 | 0 | 594691.9 | 349.7704 | 116.5901 | 0.001147793 | 0 | 0 | 5e-06 | 200000 | 0.1681543 | 5e-06 | 0 | 116.5901
0.001358741 | -147196626.0 | 175958454.5 | -147196626.0 | 175958952.0 | -147188745.7 | 175958454.5 | 6.760074e-06 | 175.9585 |  | 6.760074e-06 | 349.7693 | 199.7693 | 1577201485036484.5 | 175958454.5 | 1189370.3 | 4.33672e-09 | 1.681562e-06 | 3 | 0 | 0 | 9.463978 | 9.424778e-17 | 0 | 1.681562e-06 | 0 | 5e-06 | 0 | 0 | 0 | 594685.1 | 349.7693 | 116.5898 | 0.001153442 | 0 | 0 | 5e-06 | 200000 | 0.1681562 | 5e-06 | 0 | 116.5898
0.001365501 | -147180866.3 | 175957454.6 | -147180866.3 | 175957954.6 | -147172948.5 | 175957454.6 | 6.793707e-06 | 175.9575 |  | 6.793707e-06 | 349.7682 | 199.7682 | 1577183560320500 | 175957454.6 | 1189356.7 | 4.358181e-09 | 1.681581e-06 | 3 | 0 | 0 | 9.463656 | 9.424778e-17 | 0 | 1.681581e-06 | 0 | 5e-06 | 0 | 0 | 0 | 594678.4 | 349.7682 | 116.5894 | 0.001159118 | 0 | 0 | 5e-06 | 200000 | 0.1681581 | 5e-06 | 0 | 116.5894
0.001372295 | -147165031.6 | 175956449.9 | -147165031.6 | 175956952.3 | -147157076.1 | 175956449.9 | 6.827507e-06 | 175.9564 |  | 6.827507e-06 | 349.767 | 199.767 | 1577165548467645.2 | 175956449.9 | 1189343.2 | 4.379746e-09 | 1.6816e-06 | 3 | 0 | 0 | 9.463332 | 9.424778e-17 | 0 | 1.6816e-06 | 0 | 5e-06 | 0 | 0 | 0 | 594671.6 | 349.767 | 116.589 | 0.001164821 | 0 | 0 | 5e-06 | 200000 | 0.16816 | 5e-06 | 0 | 116.589
0.001379123 | -147149121.5 | 175955440.2 | -147149121.5 | 175955945.1 | -147141128.2 | 175955440.3 | 6.861476e-06 | 175.9554 |  | 6.861476e-06 | 349.7659 | 199.7659 | 1577147449064319.8 | 175955440.3 | 1189329.5 | 4.401418e-09 | 1.68162e-06 | 3 | 0 | 0 | 9.463006 | 9.424778e-17 | 0 | 1.68162e-06 | 0 | 5e-06 | 0 | 0 | 0 | 594664.8 | 349.7659 | 116.5886 | 0.001170553 | 0 | 0 | 5e-06 | 200000 | 0.168162 | 5e-06 | 0 | 116.5886
0.001385984 | -147133135.7 | 175954425.7 | -147133135.7 | 175954933.0 | -147125104.3 | 175954425.7 | 6.895613e-06 | 175.9544 |  | 6.895613e-06 | 349.7647 | 199.7647 | 1577129261695051.5 | 175954425.7 | 1189315.8 | 4.423197e-09 | 1.681639e-06 | 3 | 0 | 0 | 9.462678 | 9.424778e-17 | 0 | 1.681639e-06 | 0 | 5e-06 | 0 | 0 | 0 | 594657.9 | 349.7647 | 116.5882 | 0.001176312 | 0 | 0 | 5e-06 | 200000 | 0.1681639 | 5e-06 | 0 | 116.5882
0.00139288 | -147117073.9 | 175953406.2 | -147117073.9 | 175953916.0 | -147109004.3 | 175953406.2 | 6.929921e-06 | 175.9534 |  | 6.929921e-06 | 349.7636 | 199.7636 | 1577110985942499.8 | 175953406.2 | 1189302.0 | 4.445083e-09 | 1.681659e-06 | 3 | 0 | 0 | 9.462349 | 9.424778e-17 | 0 | 1.681659e-06 | 0 | 5e-06 | 0 | 0 | 0 | 594651 | 349.7636 | 116.5879 | 0.001182099 | 0 | 0 | 5e-06 | 200000 | 0.1681659 | 5e-06 | 0 | 116.5879
0.00139981 | -147100935.6 | 175952381.8 | -147100935.6 | 175952894.0 | -147092827.7 | 175952381.8 | 6.964399e-06 | 175.9524 |  | 6.964399e-06 | 349.7624 | 199.7624 | 1577092621387441.8 | 175952381.8 | 1189288.2 | 4.467076e-09 | 1.681678e-06 | 3 | 0 | 0 | 9.462019 | 9.424778e-17 | 0 | 1.681678e-06 | 0 | 5e-06 | 0 | 0 | 0 | 594644.1 | 349.7624 | 116.5875 | 0.001187914 | 0 | 0 | 5e-06 | 200000 | 0.1681678 | 5e-06 | 0 | 116.5875
0.001406774 | -147084720.7 | 175951352.3 | -147084720.7 | 175951867.1 | -147076574.2 | 175951352.4 | 6.999048e-06 | 175.9514 |  | 6.999048e-06 | 349.7612 | 199.7612 | 1577074167608766.5 | 175951352.4 | 1189274.2 | 4.489178e-09 | 1.681698e-06 | 3 | 0 | 0 | 9.461687 | 9.424778e-17 | 0 | 1.681698e-06 | 0 | 5e-06 | 0 | 0 | 0 | 594637.1 | 349.7612 | 116.5871 | 0.001193758 | 0 | 0 | 5e-06 | 200000 | 0.1681698 | 5e-06 | 0 | 116.5871
0.001413773 | -147068428.6 | 175950317.9 | -147068428.6 | 175950835.1 | -147060243.4 | 175950317.9 | 7.03387e-06 | 175.9503 |  | 7.03387e-06 | 349.7601 | 199.7601 | 1577055624183467.8 | 175950317.9 | 1189260.3 | 4.511389e-09 | 1.681718e-06 | 3 | 0 | 0 | 9.461353 | 9.424778e-17 | 0 | 1.681718e-06 | 0 | 5e-06 | 0 | 0 | 0 | 594630.1 | 349.7601 | 116.5867 | 0.00119963 | 0 | 0 | 5e-06 | 200000 | 0.1681718 | 5e-06 | 0 | 116.5867
0.001420807 | -147052059.1 | 175949278.5 | -147052059.1 | 175949798.2 | -147043835.0 | 175949278.5 | 7.068866e-06 | 175.9493 |  | 7.068866e-06 | 349.7589 | 199.7589 | 1577036990686635.8 | 175949278.5 | 1189246.2 | 4.533708e-09 | 1.681738e-06 | 3 | 0 | 0 | 9.461018 | 9.424778e-17 | 0 | 1.681738e-06 | 0 | 5e-06 | 0 | 0 | 0 | 594623.1 | 349.7589 | 116.5863 | 0.001205531 | 0 | 0 | 5e-06 | 200000 | 0.1681738 | 5e-06 | 0 | 116.5863
0.001427876 | -147035611.9 | 175948233.9 | -147035611.9 | 175948756.2 | -147027348.7 | 175948234.0 | 7.104035e-06 | 175.9482 |  | 7.104035e-06 | 349.7577 | 199.7577 | 1577018266691448.5 | 175948234.0 | 1189232.1 | 4.556138e-09 | 1.681758e-06 | 3 | 0 | 0 | 9.460681 | 9.424778e-17 | 0 | 1.681758e-06 | 0 | 5e-06 | 0 | 0 | 0 | 594616 | 349.7577 | 116.5859 | 0.00121146 | 0 | 0 | 5e-06 | 200000 | 0.1681758 | 5e-06 | 0 | 116.5859
0.00143498 | -147019086.5 | 175947184.3 | -147019086.5 | 175947709.2 | -147010784.0 | 175947184.4 | 7.139379e-06 | 175.9472 |  | 7.139379e-06 | 349.7565 | 199.7565 | 1576999451769170 | 175947184.4 | 1189217.9 | 4.578678e-09 | 1.681778e-06 | 3 | 0 | 0 | 9.460342 | 9.424778e-17 | 0 | 1.681778e-06 | 0 | 5e-06 | 0 | 0 | 0 | 594608.9 | 349.7565 | 116.5855 | 0.001217418 | 0 | 0 | 5e-06 | 200000 | 0.1681778 | 5e-06 | 0 | 116.5855
0.001442119 | -147002482.6 | 175946129.6 | -147002482.6 | 175946657.0 | -146994140.7 | 175946129.7 | 7.1749e-06 | 175.9461 |  | 7.1749e-06 | 349.7553 | 199.7553 | 1576980545489132.5 | 175946129.7 | 1189203.6 | 4.601328e-09 | 1.681798e-06 | 3 | 0 | 0 | 9.460002 | 9.424778e-17 | 0 | 1.681798e-06 | 0 | 5e-06 | 0 | 0 | 0 | 594601.8 | 349.7553 | 116.5851 | 0.001223405 | 0 | 0 | 5e-06 | 200000 | 0.1681798 | 5e-06 | 0 | 116.5851
0.001449294 | -146985799.8 | 175945069.8 | -146985799.8 | 175945599.7 | -146977418.4 | 175945069.8 | 7.210596e-06 | 175.9451 |  | 7.210596e-06 | 349.7541 | 199.7541 | 1576961547418739 | 175945069.8 | 1189189.3 | 4.624091e-09 | 1.681818e-06 | 3 | 0 | 0 | 9.45966 | 9.424778e-17 | 0 | 1.681818e-06 | 0 | 5e-06 | 0 | 0 | 0 | 594594.7 | 349.7541 | 116.5847 | 0.001229421 | 0 | 0 | 5e-06 | 200000 | 0.1681818 | 5e-06 | 0 | 116.5847
0.001456505 | -146969037.9 | 175944004.8 | -146969037.9 | 175944537.3 | -146960616.7 | 175944004.9 | 7.246471e-06 | 175.944 |  | 7.246471e-06 | 349.7529 | 199.7529 | 1576942457123449.2 | 175944004.9 | 1189174.9 | 4.646965e-09 | 1.681838e-06 | 3 | 0 | 0 | 9.459316 | 9.424778e-17 | 0 | 1.681838e-06 | 0 | 5e-06 | 0 | 0 | 0 | 594587.5 | 349.7529 | 116.5843 | 0.001235467 | 0 | 0 | 5e-06 | 200000 | 0.1681838 | 5e-06 | 0 | 116.5843
0.001463751 | -146952196.4 | 175942934.7 | -146952196.4 | 175943469.8 | -146943735.2 | 175942934.7 | 7.282524e-06 | 175.9429 |  | 7.282524e-06 | 349.7517 | 199.7517 | 1576923274166774 | 175942934.7 | 1189160.5 | 4.669951e-09 | 1.681859e-06 | 3 | 0 | 0 | 9.458971 | 9.424778e-17 | 0 | 1.681859e-06 | 0 | 5e-06 | 0 | 0 | 0 | 594580.2 | 349.7517 | 116.5839 | 0.001241542 | 0 | 0 | 5e-06 | 200000 | 0.1681859 | 5e-06 | 0 | 116.5839
0.001471034 | -146935275.0 | 175941859.3 | -146935275.0 | 175942397.0 | -146926773.7 | 175941859.4 | 7.318756e-06 | 175.9419 |  | 7.318756e-06 | 349.7505 | 199.7505 | 1576903998110269.5 | 175941859.4 | 1189145.9 | 4.693051e-09 | 1.681879e-06 | 3 | 0 | 0 | 9.458624 | 9.424778e-17 | 0 | 1.681879e-06 | 0 | 5e-06 | 0 | 0 | 0 | 594573 | 349.7505 | 116.5835 | 0.001247646 | 0 | 0 | 5e-06 | 200000 | 0.1681879 | 5e-06 | 0 | 116.5835
0.001478353 | -146918273.3 | 175940778.8 | -146918273.3 | 175941319.1 | -146909731.7 | 175940778.8 | 7.355169e-06 | 175.9408 |  | 7.355169e-06 | 349.7492 | 199.7492 | 1576884628513525.8 | 175940778.8 | 1189131.3 | 4.716264e-09 | 1.6819e-06 | 3 | 0 | 0 | 9.458276 | 9.424778e-17 | 0 | 1.6819e-06 | 0 | 5e-06 | 0 | 0 | 0 | 594565.7 | 349.7492 | 116.5831 | 0.00125378 | 0 | 0 | 5e-06 | 200000 | 0.16819 | 5e-06 | 0 | 116.5831
0.001485708 | -146901191.0 | 175939692.9 | -146901191.0 | 175940235.9 | -146892608.8 | 175939693.0 | 7.391763e-06 | 175.9397 |  | 7.391763e-06 | 349.748 | 199.748 | 1576865164934159.5 | 175939693.0 | 1189116.6 | 4.739591e-09 | 1.681921e-06 | 3 | 0 | 0 | 9.457925 | 9.424778e-17 | 0 | 1.681921e-06 | 0 | 5e-06 | 0 | 0 | 0 | 594558.3 | 349.748 | 116.5827 | 0.001259944 | 0 | 0 | 5e-06 | 200000 | 0.1681921 | 5e-06 | 0 | 116.5827
0.001493099 | -146884027.7 | 175938601.8 | -146884027.7 | 175939147.4 | -146875404.8 | 175938601.9 | 7.428539e-06 | 175.9386 |  | 7.428539e-06 | 349.7468 | 199.7468 | 1576845606927811 | 175938601.9 | 1189101.9 | 4.763033e-09 | 1.681942e-06 | 3 | 0 | 0 | 9.457574 | 9.424778e-17 | 0 | 1.681942e-06 | 0 | 5e-06 | 0 | 0 | 0 | 594550.9 | 349.7468 | 116.5823 | 0.001266138 | 0 | 0 | 5e-06 | 200000 | 0.1681942 | 5e-06 | 0 | 116.5823
0.001500528 | -146866783.0 | 175937505.4 | -146866783.0 | 175938053.6 | -146858119.3 | 175937505.5 | 7.465497e-06 | 175.9375 |  | 7.465497e-06 | 349.7455 | 199.7455 | 1576825954048130 | 175937505.5 | 1189087.1 | 4.786591e-09 | 1.681963e-06 | 3 | 0 | 0 | 9.45722 | 9.424778e-17 | 0 | 1.681963e-06 | 0 | 5e-06 | 0 | 0 | 0 | 594543.5 | 349.7455 | 116.5818 | 0.001272361 | 0 | 0 | 5e-06 | 200000 | 0.1681963 | 5e-06 | 0 | 116.5818
0.001507994 | -146849456.6 | 175936403.7 | -146849456.6 | 175936954.6 | -146840751.8 | 175936403.7 | 7.50264e-06 | 175.9364 |  | 7.50264e-06 | 349.7443 | 199.7443 | 1576806205846772.2 | 175936403.7 | 1189072.2 | 4.810264e-09 | 1.681984e-06 | 3 | 0 | 0 | 9.456865 | 9.424778e-17 | 0 | 1.681984e-06 | 0 | 5e-06 | 0 | 0 | 0 | 594536.1 | 349.7443 | 116.5814 | 0.001278615 | 0 | 0 | 5e-06 | 200000 | 0.1681984 | 5e-06 | 0 | 116.5814
0.001515496 | -146832048.0 | 175935296.6 | -146832048.0 | 175935850.2 | -146823302.0 | 175935296.7 | 7.539968e-06 | 175.9353 |  | 7.539968e-06 | 349.743 | 199.743 | 1576786361873392.5 | 175935296.7 | 1189057.2 | 4.834053e-09 | 1.682005e-06 | 3 | 0 | 0 | 9.456508 | 9.424778e-17 | 0 | 1.682005e-06 | 0 | 5e-06 | 0 | 0 | 0 | 594528.6 | 349.743 | 116.581 | 0.0012849 | 0 | 0 | 5e-06 | 200000 | 0.1682005 | 5e-06 | 0 | 116.581
0.001523036 | -146814557.1 | 175934184.2 | -146814557.1 | 175934740.4 | -146805769.6 | 175934184.2 | 7.577481e-06 | 175.9342 |  | 7.577481e-06 | 349.7418 | 199.7418 | 1576766421675629 | 175934184.2 | 1189042.2 | 4.85796e-09 | 1.682026e-06 | 3 | 0 | 0 | 9.456149 | 9.424778e-17 | 0 | 1.682026e-06 | 0 | 5e-06 | 0 | 0 | 0 | 594521.1 | 349.7418 | 116.5806 | 0.001291215 | 0 | 0 | 5e-06 | 200000 | 0.1682026 | 5e-06 | 0 | 116.5806
0.001530614 | -146796983.2 | 175933066.3 | -146796983.2 | 175933625.3 | -146788154.2 | 175933066.4 | 7.615181e-06 | 175.9331 |  | 7.615181e-06 | 349.7405 | 199.7405 | 1576746384799107.8 | 175933066.4 | 1189027.1 | 4.881984e-09 | 1.682048e-06 | 3 | 0 | 0 | 9.455788 | 9.424778e-17 | 0 | 1.682048e-06 | 0 | 5e-06 | 0 | 0 | 0 | 594513.5 | 349.7405 | 116.5802 | 0.00129756 | 0 | 0 | 5e-06 | 200000 | 0.1682048 | 5e-06 | 0 | 116.5802
0.001538229 | -146779326.2 | 175931943.0 | -146779326.2 | 175932504.7 | -146770455.4 | 175931943.1 | 7.653068e-06 | 175.9319 |  | 7.653068e-06 | 349.7392 | 199.7392 | 1576726250787422.5 | 175931943.1 | 1189011.9 | 4.906126e-09 | 1.682069e-06 | 3 | 0 | 0 | 9.455426 | 9.424778e-17 | 0 | 1.682069e-06 | 0 | 5e-06 | 0 | 0 | 0 | 594505.9 | 349.7392 | 116.5797 | 0.001303937 | 0 | 0 | 5e-06 | 200000 | 0.1682069 | 5e-06 | 0 | 116.5797
0.001545882 | -146761585.6 | 175930814.3 | -146761585.6 | 175931378.7 | -146752672.8 | 175930814.3 | 7.691144e-06 | 175.9308 |  | 7.691144e-06 | 349.7379 | 199.7379 | 1576706019182136.8 | 175930814.3 | 1188996.6 | 4.930386e-09 | 1.682091e-06 | 3 | 0 | 0 | 9.455062 | 9.424778e-17 | 0 | 1.682091e-06 | 0 | 5e-06 | 0 | 0 | 0 | 594498.3 | 349.7379 | 116.5793 | 0.001310344 | 0 | 0 | 5e-06 | 200000 | 0.1682091 | 5e-06 | 0 | 116.5793
0.001553573 | -146743761.0 | 175929680.1 | -146743761.0 | 175930247.2 | -146734806.0 | 175929680.1 | 7.729409e-06 | 175.9297 |  | 7.729409e-06 | 349.7366 | 199.7366 | 1576685689522768.2 | 175929680.1 | 1188981.3 | 4.954766e-09 | 1.682112e-06 | 3 | 0 | 0 | 9.454696 | 9.424778e-17 | 0 | 1.682112e-06 | 0 | 5e-06 | 0 | 0 | 0 | 594490.6 | 349.7366 | 116.5789 | 0.001316783 | 0 | 0 | 5e-06 | 200000 | 0.1682112 | 5e-06 | 0 | 116.5789
0.001561302 | -146725852.1 | 175928540.4 | -146725852.1 | 175929110.3 | -146716854.7 | 175928540.4 | 7.767865e-06 | 175.9285 |  | 7.767865e-06 | 349.7353 | 199.7353 | 1576665261346786.5 | 175928540.4 | 1188965.9 | 4.979266e-09 | 1.682134e-06 | 3 | 0 | 0 | 9.454329 | 9.424778e-17 | 0 | 1.682134e-06 | 0 | 5e-06 | 0 | 0 | 0 | 594482.9 | 349.7353 | 116.5784 | 0.001323252 | 0 | 0 | 5e-06 | 200000 | 0.1682134 | 5e-06 | 0 | 116.5784
0.00156907 | -146707858.5 | 175927395.1 | -146707858.5 | 175927967.8 | -146698818.6 | 175927395.2 | 7.806512e-06 | 175.9274 |  | 7.806512e-06 | 349.734 | 199.734 | 1576644734189602 | 175927395.2 | 1188950.4 | 5.003886e-09 | 1.682156e-06 | 3 | 0 | 0 | 9.45396 | 9.424778e-17 | 0 | 1.682156e-06 | 0 | 5e-06 | 0 | 0 | 0 | 594475.2 | 349.734 | 116.578 | 0.001329753 | 0 | 0 | 5e-06 | 200000 | 0.1682156 | 5e-06 | 0 | 116.578
0.001576877 | -146689779.8 | 175926244.4 | -146689779.8 | 175926819.8 | -146680697.1 | 175926244.4 | 7.845351e-06 | 175.9262 |  | 7.845351e-06 | 349.7327 | 199.7327 | 1576624107584559.2 | 175926244.4 | 1188934.8 | 5.028627e-09 | 1.682178e-06 | 3 | 0 | 0 | 9.453589 | 9.424778e-17 | 0 | 1.682178e-06 | 0 | 5e-06 | 0 | 0 | 0 | 594467.4 | 349.7327 | 116.5776 | 0.001336286 | 0 | 0 | 5e-06 | 200000 | 0.1682178 | 5e-06 | 0 | 116.5776
0.001584722 | -146671615.6 | 175925088.0 | -146671615.6 | 175925666.2 | -146662490.0 | 175925088.0 | 7.884384e-06 | 175.9251 |  | 7.884384e-06 | 349.7314 | 199.7314 | 1576603381062928.2 | 175925088.0 | 1188919.2 | 5.05349e-09 | 1.6822e-06 | 3 | 0 | 0 | 9.453216 | 9.424778e-17 | 0 | 1.6822e-06 | 0 | 5e-06 | 0 | 0 | 0 | 594459.6 | 349.7314 | 116.5771 | 0.00134285 | 0 | 0 | 5e-06 | 200000 | 0.16822 | 5e-06 | 0 | 116.5771
0.001592607 | -146653365.5 | 175923926.0 | -146653365.5 | 175924507.0 | -146644196.8 | 175923926.0 | 7.923611e-06 | 175.9239 |  | 7.923611e-06 | 349.7301 | 199.7301 | 1576582554153895.2 | 175923926.0 | 1188903.5 | 5.078475e-09 | 1.682222e-06 | 3 | 0 | 0 | 9.452841 | 9.424778e-17 | 0 | 1.682222e-06 | 0 | 5e-06 | 0 | 0 | 0 | 594451.8 | 349.7301 | 116.5767 | 0.001349447 | 0 | 0 | 5e-06 | 200000 | 0.1682222 | 5e-06 | 0 | 116.5767
0.00160053 | -146635029.2 | 175922758.4 | -146635029.2 | 175923342.2 | -146625817.2 | 175922758.4 | 7.963033e-06 | 175.9228 |  | 7.963033e-06 | 349.7288 | 199.7288 | 1576561626384561.5 | 175922758.4 | 1188887.7 | 5.103582e-09 | 1.682245e-06 | 3 | 0 | 0 | 9.452465 | 9.424778e-17 | 0 | 1.682245e-06 | 0 | 5e-06 | 0 | 0 | 0 | 594443.9 | 349.7288 | 116.5763 | 0.001356075 | 0 | 0 | 5e-06 | 200000 | 0.1682245 | 5e-06 | 0 | 116.5763
0.001608493 | -146616606.3 | 175921585.1 | -146616606.3 | 175922171.7 | -146607350.8 | 175921585.1 | 8.002651e-06 | 175.9216 |  | 8.002651e-06 | 349.7275 | 199.7275 | 1576540597279923.5 | 175921585.1 | 1188871.9 | 5.128813e-09 | 1.682267e-06 | 3 | 0 | 0 | 9.452086 | 9.424778e-17 | 0 | 1.682267e-06 | 0 | 5e-06 | 0 | 0 | 0 | 594435.9 | 349.7275 | 116.5758 | 0.001362735 | 0 | 0 | 5e-06 | 200000 | 0.1682267 | 5e-06 | 0 | 116.5758
0.001616496 | -146598096.4 | 175920406.1 | -146598096.4 | 175920995.6 | -146588797.2 | 175920406.1 | 8.042466e-06 | 175.9204 |  | 8.042466e-06 | 349.7261 | 199.7261 | 1576519466362875 | 175920406.1 | 1188855.9 | 5.154168e-09 | 1.68229e-06 | 3 | 0 | 0 | 9.451706 | 9.424778e-17 | 0 | 1.68229e-06 | 0 | 5e-06 | 0 | 0 | 0 | 594428 | 349.7261 | 116.5754 | 0.001369427 | 0 | 0 | 5e-06 | 200000 | 0.168229 | 5e-06 | 0 | 116.5754
0.001624538 | -146579499.1 | 175919221.4 | -146579499.1 | 175919813.8 | -146570155.9 | 175919221.5 | 8.082479e-06 | 175.9192 |  | 8.082479e-06 | 349.7248 | 199.7248 | 1576498233154194.8 | 175919221.5 | 1188839.9 | 5.179647e-09 | 1.682312e-06 | 3 | 0 | 0 | 9.451324 | 9.424778e-17 | 0 | 1.682312e-06 | 0 | 5e-06 | 0 | 0 | 0 | 594420 | 349.7248 | 116.5749 | 0.001376152 | 0 | 0 | 5e-06 | 200000 | 0.1682312 | 5e-06 | 0 | 116.5749
0.001632621 | -146560814.0 | 175918031.0 | -146560814.0 | 175918626.2 | -146551426.7 | 175918031.0 | 8.122691e-06 | 175.918 |  | 8.122691e-06 | 349.7234 | 199.7234 | 1576476897172540 | 175918031.0 | 1188823.8 | 5.205252e-09 | 1.682335e-06 | 3 | 0 | 0 | 9.450941 | 9.424778e-17 | 0 | 1.682335e-06 | 0 | 5e-06 | 0 | 0 | 0 | 594411.9 | 349.7234 | 116.5745 | 0.00138291 | 0 | 0 | 5e-06 | 200000 | 0.1682335 | 5e-06 | 0 | 116.5745
0.001640743 | -146542040.7 | 175916834.8 | -146542040.7 | 175917432.9 | -146532609.2 | 175916834.8 | 8.163104e-06 | 175.9168 |  | 8.163104e-06 | 349.7221 | 199.7221 | 1576455457934434.8 | 175916834.8 | 1188807.7 | 5.230982e-09 | 1.682358e-06 | 3 | 0 | 0 | 9.450555 | 9.424778e-17 | 0 | 1.682358e-06 | 0 | 5e-06 | 0 | 0 | 0 | 594403.8 | 349.7221 | 116.574 | 0.0013897 | 0 | 0 | 5e-06 | 200000 | 0.1682358 | 5e-06 | 0 | 116.574
0.001648907 | -146523178.8 | 175915632.8 | -146523178.8 | 175916233.8 | -146513702.8 | 175915632.8 | 8.203717e-06 | 175.9156 |  | 8.203717e-06 | 349.7207 | 199.7207 | 1576433914954266.2 | 175915632.8 | 1188791.4 | 5.256839e-09 | 1.682381e-06 | 3 | 0 | 0 | 9.450168 | 9.424778e-17 | 0 | 1.682381e-06 | 0 | 5e-06 | 0 | 0 | 0 | 594395.7 | 349.7207 | 116.5736 | 0.001396524 | 0 | 0 | 5e-06 | 200000 | 0.1682381 | 5e-06 | 0 | 116.5736
0.00165711 | -146504228.0 | 175914425.0 | -146504228.0 | 175915028.9 | -146494707.3 | 175914425.0 | 8.244533e-06 | 175.9144 |  | 8.244533e-06 | 349.7193 | 199.7193 | 1576412267744276.5 | 175914425.0 | 1188775.1 | 5.282822e-09 | 1.682404e-06 | 3 | 0 | 0 | 9.449778 | 9.424778e-17 | 0 | 1.682404e-06 | 0 | 5e-06 | 0 | 0 | 0 | 594387.6 | 349.7193 | 116.5731 | 0.00140338 | 0 | 0 | 5e-06 | 200000 | 0.1682404 | 5e-06 | 0 | 116.5731
0.001665355 | -146485187.8 | 175913211.3 | -146485187.8 | 175913818.2 | -146475622.2 | 175913211.3 | 8.285551e-06 | 175.9132 |  | 8.285551e-06 | 349.7179 | 199.7179 | 1576390515814549.5 | 175913211.3 | 1188758.7 | 5.308934e-09 | 1.682427e-06 | 3 | 0 | 0 | 9.449387 | 9.424778e-17 | 0 | 1.682427e-06 | 0 | 5e-06 | 0 | 0 | 0 | 594379.3 | 349.7179 | 116.5726 | 0.00141027 | 0 | 0 | 5e-06 | 200000 | 0.1682427 | 5e-06 | 0 | 116.5726
0.00167364 | -146466057.9 | 175911991.7 | -146466057.9 | 175912601.5 | -146456447.2 | 175911991.8 | 8.326774e-06 | 175.912 |  | 8.326774e-06 | 349.7166 | 199.7166 | 1576368658673005.2 | 175911991.8 | 1188742.2 | 5.335173e-09 | 1.682451e-06 | 3 | 0 | 0 | 9.448994 | 9.424778e-17 | 0 | 1.682451e-06 | 0 | 5e-06 | 0 | 0 | 0 | 594371.1 | 349.7166 | 116.5722 | 0.001417192 | 0 | 0 | 5e-06 | 200000 | 0.1682451 | 5e-06 | 0 | 116.5722
0.001681967 | -146446837.8 | 175910766.3 | -146446837.8 | 175911379.0 | -146437181.8 | 175910766.3 | 8.368202e-06 | 175.9108 |  | 8.368202e-06 | 349.7152 | 199.7152 | 1576346695825398.5 | 175910766.3 | 1188725.7 | 5.361541e-09 | 1.682474e-06 | 3 | 0 | 0 | 9.448599 | 9.424778e-17 | 0 | 1.682474e-06 | 0 | 5e-06 | 0 | 0 | 0 | 594362.8 | 349.7152 | 116.5717 | 0.001424149 | 0 | 0 | 5e-06 | 200000 | 0.1682474 | 5e-06 | 0 | 116.5717
0.001690335 | -146427527.1 | 175909534.9 | -146427527.1 | 175910150.6 | -146417825.6 | 175909534.9 | 8.409836e-06 | 175.9095 |  | 8.409836e-06 | 349.7138 | 199.7138 | 1576324626775297.2 | 175909534.9 | 1188709.0 | 5.388039e-09 | 1.682498e-06 | 3 | 0 | 0 | 9.448202 | 9.424778e-17 | 0 | 1.682498e-06 | 0 | 5e-06 | 0 | 0 | 0 | 594354.5 | 349.7138 | 116.5713 | 0.001431139 | 0 | 0 | 5e-06 | 200000 | 0.1682498 | 5e-06 | 0 | 116.5713
0.001698745 | -146408125.4 | 175908297.5 | -146408125.4 | 175908916.2 | -146398378.3 | 175908297.6 | 8.451677e-06 | 175.9083 |  | 8.451677e-06 | 349.7124 | 199.7124 | 1576302451024086.2 | 175908297.6 | 1188692.3 | 5.414667e-09 | 1.682521e-06 | 3 | 0 | 0 | 9.447804 | 9.424778e-17 | 0 | 1.682521e-06 | 0 | 5e-06 | 0 | 0 | 0 | 594346.1 | 349.7124 | 116.5708 | 0.001438163 | 0 | 0 | 5e-06 | 200000 | 0.1682521 | 5e-06 | 0 | 116.5708
0.001707197 | -146388632.4 | 175907054.2 | -146388632.4 | 175907675.9 | -146378839.4 | 175907054.2 | 8.493726e-06 | 175.9071 |  | 8.493726e-06 | 349.711 | 199.711 | 1576280168070952.2 | 175907054.2 | 1188675.5 | 5.441425e-09 | 1.682545e-06 | 3 | 0 | 0 | 9.447403 | 9.424778e-17 | 0 | 1.682545e-06 | 0 | 5e-06 | 0 | 0 | 0 | 594337.7 | 349.711 | 116.5703 | 0.001445221 | 0 | 0 | 5e-06 | 200000 | 0.1682545 | 5e-06 | 0 | 116.5703
0.001715691 | -146369047.7 | 175905804.8 | -146369047.7 | 175906429.5 | -146359208.5 | 175905804.9 | 8.535984e-06 | 175.9058 |  | 8.535984e-06 | 349.7095 | 199.7095 | 1576257777412878 | 175905804.9 | 1188658.6 | 5.468315e-09 | 1.682569e-06 | 3 | 0 | 0 | 9.447 | 9.424778e-17 | 0 | 1.682569e-06 | 0 | 5e-06 | 0 | 0 | 0 | 594329.3 | 349.7095 | 116.5698 | 0.001452313 | 0 | 0 | 5e-06 | 200000 | 0.1682569 | 5e-06 | 0 | 116.5698
0.001724227 | -146349370.7 | 175904549.4 | -146349370.7 | 175905177.2 | -146339485.3 | 175904549.5 | 8.578453e-06 | 175.9045 |  | 8.578453e-06 | 349.7081 | 199.7081 | 1576235278544634 | 175904549.5 | 1188641.6 | 5.495337e-09 | 1.682593e-06 | 3 | 0 | 0 | 9.446596 | 9.424778e-17 | 0 | 1.682593e-06 | 0 | 5e-06 | 0 | 0 | 0 | 594320.8 | 349.7081 | 116.5694 | 0.00145944 | 0 | 0 | 5e-06 | 200000 | 0.1682593 | 5e-06 | 0 | 116.5694
0.001732805 | -146329601.2 | 175903287.9 | -146329601.2 | 175903918.7 | -146319669.2 | 175903288.0 | 8.621133e-06 | 175.9033 |  | 8.621133e-06 | 349.7067 | 199.7067 | 1576212670958770.8 | 175903288.0 | 1188624.6 | 5.522491e-09 | 1.682617e-06 | 3 | 0 | 0 | 9.446189 | 9.424778e-17 | 0 | 1.682617e-06 | 0 | 5e-06 | 0 | 0 | 0 | 594312.3 | 349.7067 | 116.5689 | 0.0014666 | 0 | 0 | 5e-06 | 200000 | 0.1682617 | 5e-06 | 0 | 116.5689
0.001741426 | -146309738.6 | 175902020.4 | -146309738.6 | 175902654.2 | -146299760.0 | 175902020.4 | 8.664025e-06 | 175.902 |  | 8.664025e-06 | 349.7052 | 199.7052 | 1576189954145607.5 | 175902020.4 | 1188607.5 | 5.549779e-09 | 1.682641e-06 | 3 | 0 | 0 | 9.445781 | 9.424778e-17 | 0 | 1.682641e-06 | 0 | 5e-06 | 0 | 0 | 0 | 594303.7 | 349.7052 | 116.5684 | 0.001473796 | 0 | 0 | 5e-06 | 200000 | 0.1682641 | 5e-06 | 0 | 116.5684
0.00175009 | -146289782.7 | 175900746.6 | -146289782.7 | 175901383.5 | -146279757.1 | 175900746.7 | 8.707131e-06 | 175.9007 |  | 8.707131e-06 | 349.7038 | 199.7038 | 1576167127593228.8 | 175900746.7 | 1188590.2 | 5.5772e-09 | 1.682666e-06 | 3 | 0 | 0 | 9.445371 | 9.424778e-17 | 0 | 1.682666e-06 | 0 | 5e-06 | 0 | 0 | 0 | 594295.1 | 349.7038 | 116.5679 | 0.001481026 | 0 | 0 | 5e-06 | 200000 | 0.1682666 | 5e-06 | 0 | 116.5679
0.001758797 | -146269732.9 | 175899466.8 | -146269732.9 | 175900106.7 | -146259660.2 | 175899466.8 | 8.750451e-06 | 175.8995 |  | 8.750451e-06 | 349.7023 | 199.7023 | 1576144190787469 | 175899466.8 | 1188572.9 | 5.604756e-09 | 1.68269e-06 | 3 | 0 | 0 | 9.444958 | 9.424778e-17 | 0 | 1.68269e-06 | 0 | 5e-06 | 0 | 0 | 0 | 594286.5 | 349.7023 | 116.5674 | 0.001488292 | 0 | 0 | 5e-06 | 200000 | 0.168269 | 5e-06 | 0 | 116.5674
0.001767548 | -146249588.9 | 175898180.7 | -146249588.9 | 175898823.7 | -146239468.9 | 175898180.7 | 8.793986e-06 | 175.8982 |  | 8.793986e-06 | 349.7009 | 199.7009 | 1576121143211911.8 | 175898180.7 | 1188555.6 | 5.632448e-09 | 1.682715e-06 | 3 | 0 | 0 | 9.444544 | 9.424778e-17 | 0 | 1.682715e-06 | 0 | 5e-06 | 0 | 0 | 0 | 594277.8 | 349.7009 | 116.567 | 0.001495592 | 0 | 0 | 5e-06 | 200000 | 0.1682715 | 5e-06 | 0 | 116.567
0.001776342 | -146229350.3 | 175896888.4 | -146229350.3 | 175897534.6 | -146219182.7 | 175896888.4 | 8.837739e-06 | 175.8969 |  | 8.837739e-06 | 349.6994 | 199.6994 | 1576097984347877 | 175896888.4 | 1188538.1 | 5.660275e-09 | 1.682739e-06 | 3 | 0 | 0 | 9.444128 | 9.424778e-17 | 0 | 1.682739e-06 | 0 | 5e-06 | 0 | 0 | 0 | 594269 | 349.6994 | 116.5665 | 0.001502928 | 0 | 0 | 5e-06 | 200000 | 0.1682739 | 5e-06 | 0 | 116.5665
0.001785179 | -146209016.6 | 175895589.8 | -146209016.6 | 175896239.1 | -146198801.2 | 175895589.9 | 8.881709e-06 | 175.8956 |  | 8.881709e-06 | 349.6979 | 199.6979 | 1576074713674415.8 | 175895589.9 | 1188520.6 | 5.688238e-09 | 1.682764e-06 | 3 | 0 | 0 | 9.443709 | 9.424778e-17 | 0 | 1.682764e-06 | 0 | 5e-06 | 0 | 0 | 0 | 594260.3 | 349.6979 | 116.566 | 0.001510299 | 0 | 0 | 5e-06 | 200000 | 0.1682764 | 5e-06 | 0 | 116.566
0.001794061 | -146188587.3 | 175894285.0 | -146188587.3 | 175894937.5 | -146178324.1 | 175894285.1 | 8.925897e-06 | 175.8943 |  | 8.925897e-06 | 349.6965 | 199.6965 | 1576051330668296 | 175894285.1 | 1188502.9 | 5.716339e-09 | 1.682789e-06 | 3 | 0 | 0 | 9.443289 | 9.424778e-17 | 0 | 1.682789e-06 | 0 | 5e-06 | 0 | 0 | 0 | 594251.5 | 349.6965 | 116.5655 | 0.001517706 | 0 | 0 | 5e-06 | 200000 | 0.1682789 | 5e-06 | 0 | 116.5655
0.001802987 | -146168062.2 | 175892973.9 | -146168062.2 | 175893629.5 | -146157750.8 | 175892973.9 | 8.970306e-06 | 175.893 |  | 8.970306e-06 | 349.695 | 199.695 | 1576027834803999 | 175892973.9 | 1188485.2 | 5.744578e-09 | 1.682814e-06 | 3 | 0 | 0 | 9.442867 | 9.424778e-17 | 0 | 1.682814e-06 | 0 | 5e-06 | 0 | 0 | 0 | 594242.6 | 349.695 | 116.565 | 0.001525149 | 0 | 0 | 5e-06 | 200000 | 0.1682814 | 5e-06 | 0 | 116.565
0.001811957 | -146147440.8 | 175891656.4 | -146147440.8 | 175892315.2 | -146137080.9 | 175891656.5 | 9.014935e-06 | 175.8917 |  | 9.014935e-06 | 349.6935 | 199.6935 | 1576004225553712.2 | 175891656.5 | 1188467.4 | 5.772955e-09 | 1.68284e-06 | 3 | 0 | 0 | 9.442442 | 9.424778e-17 | 0 | 1.68284e-06 | 0 | 5e-06 | 0 | 0 | 0 | 594233.7 | 349.6935 | 116.5645 | 0.001532628 | 0 | 0 | 5e-06 | 200000 | 0.168284 | 5e-06 | 0 | 116.5645
0.001820972 | -146126722.6 | 175890332.6 | -146126722.6 | 175890994.5 | -146116314.1 | 175890332.7 | 9.059787e-06 | 175.8903 |  | 9.059787e-06 | 349.692 | 199.692 | 1575980502387314.2 | 175890332.7 | 1188449.5 | 5.801472e-09 | 1.682865e-06 | 3 | 0 | 0 | 9.442016 | 9.424778e-17 | 0 | 1.682865e-06 | 0 | 5e-06 | 0 | 0 | 0 | 594224.8 | 349.692 | 116.564 | 0.001540143 | 0 | 0 | 5e-06 | 200000 | 0.1682865 | 5e-06 | 0 | 116.564
0.001830032 | -146105907.2 | 175889002.4 | -146105907.2 | 175889667.5 | -146095449.9 | 175889002.4 | 9.104861e-06 | 175.889 |  | 9.104861e-06 | 349.6905 | 199.6905 | 1575956664772374.8 | 175889002.4 | 1188431.5 | 5.830128e-09 | 1.68289e-06 | 3 | 0 | 0 | 9.441588 | 9.424778e-17 | 0 | 1.68289e-06 | 0 | 5e-06 | 0 | 0 | 0 | 594215.8 | 349.6905 | 116.5635 | 0.001547694 | 0 | 0 | 5e-06 | 200000 | 0.168289 | 5e-06 | 0 | 116.5635
0.001839137 | -146084994.2 | 175887665.7 | -146084994.2 | 175888334.1 | -146074487.9 | 175887665.8 | 9.15016e-06 | 175.8877 |  | 9.15016e-06 | 349.6889 | 199.6889 | 1575932712174138.8 | 175887665.8 | 1188413.5 | 5.858924e-09 | 1.682916e-06 | 3 | 0 | 0 | 9.441157 | 9.424778e-17 | 0 | 1.682916e-06 | 0 | 5e-06 | 0 | 0 | 0 | 594206.7 | 349.6889 | 116.563 | 0.001555282 | 0 | 0 | 5e-06 | 200000 | 0.1682916 | 5e-06 | 0 | 116.563
0.001848287 | -146063983.2 | 175886322.6 | -146063983.2 | 175886994.2 | -146053427.7 | 175886322.7 | 9.195685e-06 | 175.8863 |  | 9.195685e-06 | 349.6874 | 199.6874 | 1575908644055521.8 | 175886322.7 | 1188395.3 | 5.887862e-09 | 1.682942e-06 | 3 | 0 | 0 | 9.440724 | 9.424778e-17 | 0 | 1.682942e-06 | 0 | 5e-06 | 0 | 0 | 0 | 594197.7 | 349.6874 | 116.5625 | 0.001562906 | 0 | 0 | 5e-06 | 200000 | 0.1682942 | 5e-06 | 0 | 116.5625
0.001857483 | -146042873.7 | 175884973.0 | -146042873.7 | 175885647.8 | -146032268.7 | 175884973.1 | 9.241436e-06 | 175.885 |  | 9.241436e-06 | 349.6859 | 199.6859 | 1575884459877100.5 | 175884973.1 | 1188377.1 | 5.916942e-09 | 1.682967e-06 | 3 | 0 | 0 | 9.44029 | 9.424778e-17 | 0 | 1.682967e-06 | 0 | 5e-06 | 0 | 0 | 0 | 594188.5 | 349.6859 | 116.562 | 0.001570567 | 0 | 0 | 5e-06 | 200000 | 0.1682967 | 5e-06 | 0 | 116.562
0.001866724 | -146021665.3 | 175883616.9 | -146021665.3 | 175884295.0 | -146011010.6 | 175883617.0 | 9.287414e-06 | 175.8836 |  | 9.287414e-06 | 349.6843 | 199.6843 | 1575860159097106.2 | 175883617.0 | 1188358.8 | 5.946165e-09 | 1.682993e-06 | 3 | 0 | 0 | 9.439853 | 9.424778e-17 | 0 | 1.682993e-06 | 0 | 5e-06 | 0 | 0 | 0 | 594179.4 | 349.6843 | 116.5614 | 0.001578265 | 0 | 0 | 5e-06 | 200000 | 0.1682993 | 5e-06 | 0 | 116.5614
0.001876012 | -146000357.5 | 175882254.2 | -146000357.5 | 175882935.6 | -145989653.0 | 175882254.3 | 9.333621e-06 | 175.8823 |  | 9.333621e-06 | 349.6828 | 199.6828 | 1575835741171410.2 | 175882254.3 | 1188340.3 | 5.97553e-09 | 1.68302e-06 | 3 | 0 | 0 | 9.439414 | 9.424778e-17 | 0 | 1.68302e-06 | 0 | 5e-06 | 0 | 0 | 0 | 594170.2 | 349.6828 | 116.5609 | 0.001586 | 0 | 0 | 5e-06 | 200000 | 0.168302 | 5e-06 | 0 | 116.5609
0.001885345 | -145978950.0 | 175880885.0 | -145978950.0 | 175881569.6 | -145968195.4 | 175880885.1 | 9.380058e-06 | 175.8809 |  | 9.380058e-06 | 349.6812 | 199.6812 | 1575811205553525 | 175880885.1 | 1188321.8 | 6.00504e-09 | 1.683046e-06 | 3 | 0 | 0 | 9.438973 | 9.424778e-17 | 0 | 1.683046e-06 | 0 | 5e-06 | 0 | 0 | 0 | 594160.9 | 349.6812 | 116.5604 | 0.001593773 | 0 | 0 | 5e-06 | 200000 | 0.1683046 | 5e-06 | 0 | 116.5604
0.001894725 | -145957442.3 | 175879509.2 | -145957442.3 | 175880197.1 | -145946637.4 | 175879509.2 | 9.426726e-06 | 175.8795 |  | 9.426726e-06 | 349.6797 | 199.6797 | 1575786551694584.8 | 175879509.2 | 1188303.2 | 6.034694e-09 | 1.683072e-06 | 3 | 0 | 0 | 9.43853 | 9.424778e-17 | 0 | 1.683072e-06 | 0 | 5e-06 | 0 | 0 | 0 | 594151.6 | 349.6797 | 116.5599 | 0.001601583 | 0 | 0 | 5e-06 | 200000 | 0.1683072 | 5e-06 | 0 | 116.5599
0.001904152 | -145935834.0 | 175878126.7 | -145935834.0 | 175878817.9 | -145924978.5 | 175878126.7 | 9.473627e-06 | 175.8781 |  | 9.473627e-06 | 349.6781 | 199.6781 | 1575761779043345.8 | 175878126.7 | 1188284.6 | 6.064494e-09 | 1.683099e-06 | 3 | 0 | 0 | 9.438085 | 9.424778e-17 | 0 | 1.683099e-06 | 0 | 5e-06 | 0 | 0 | 0 | 594142.3 | 349.6781 | 116.5594 | 0.001609431 | 0 | 0 | 5e-06 | 200000 | 0.1683099 | 5e-06 | 0 | 116.5594
0.001913626 | -145914124.6 | 175876737.5 | -145914124.6 | 175877432.1 | -145903218.3 | 175876737.6 | 9.52076e-06 | 175.8767 |  | 9.52076e-06 | 349.6765 | 199.6765 | 1575736887046170.2 | 175876737.6 | 1188265.8 | 6.094439e-09 | 1.683125e-06 | 3 | 0 | 0 | 9.437638 | 9.424778e-17 | 0 | 1.683125e-06 | 0 | 5e-06 | 0 | 0 | 0 | 594132.9 | 349.6765 | 116.5588 | 0.001617317 | 0 | 0 | 5e-06 | 200000 | 0.1683125 | 5e-06 | 0 | 116.5588
0.001923146 | -145892313.6 | 175875341.6 | -145892313.6 | 175876039.6 | -145881356.3 | 175875341.7 | 9.568128e-06 | 175.8753 |  | 9.568128e-06 | 349.675 | 199.675 | 1575711875147027.5 | 175875341.7 | 1188246.9 | 6.124532e-09 | 1.683152e-06 | 3 | 0 | 0 | 9.437189 | 9.424778e-17 | 0 | 1.683152e-06 | 0 | 5e-06 | 0 | 0 | 0 | 594123.5 | 349.675 | 116.5583 | 0.001625241 | 0 | 0 | 5e-06 | 200000 | 0.1683152 | 5e-06 | 0 | 116.5583
0.001932715 | -145870400.7 | 175873939.0 | -145870400.7 | 175874640.4 | -145859392.2 | 175873939.1 | 9.615732e-06 | 175.8739 |  | 9.615732e-06 | 349.6734 | 199.6734 | 1575686742787474.5 | 175873939.1 | 1188228.0 | 6.154772e-09 | 1.683179e-06 | 3 | 0 | 0 | 9.436737 | 9.424778e-17 | 0 | 1.683179e-06 | 0 | 5e-06 | 0 | 0 | 0 | 594114 | 349.6734 | 116.5578 | 0.001633203 | 0 | 0 | 5e-06 | 200000 | 0.1683179 | 5e-06 | 0 | 116.5578
0.00194233 | -145848385.3 | 175872529.7 | -145848385.3 | 175873234.4 | -145837325.4 | 175872529.7 | 9.663573e-06 | 175.8725 |  | 9.663573e-06 | 349.6718 | 199.6718 | 1575661489406653.5 | 175872529.7 | 1188208.9 | 6.18516e-09 | 1.683206e-06 | 3 | 0 | 0 | 9.436283 | 9.424778e-17 | 0 | 1.683206e-06 | 0 | 5e-06 | 0 | 0 | 0 | 594104.5 | 349.6718 | 116.5573 | 0.001641203 | 0 | 0 | 5e-06 | 200000 | 0.1683206 | 5e-06 | 0 | 116.5573
0.001951994 | -145826267.1 | 175871113.5 | -145826267.1 | 175871821.6 | -145815155.5 | 175871113.6 | 9.711651e-06 | 175.8711 |  | 9.711651e-06 | 349.6702 | 199.6702 | 1575636114441283.8 | 175871113.6 | 1188189.8 | 6.215696e-09 | 1.683233e-06 | 3 | 0 | 0 | 9.435827 | 9.424778e-17 | 0 | 1.683233e-06 | 0 | 5e-06 | 0 | 0 | 0 | 594094.9 | 349.6702 | 116.5567 | 0.001649242 | 0 | 0 | 5e-06 | 200000 | 0.1683233 | 5e-06 | 0 | 116.5567
0.001961706 | -145804045.6 | 175869690.5 | -145804045.6 | 175870402.0 | -145792882.1 | 175869690.6 | 9.759969e-06 | 175.8697 |  | 9.759969e-06 | 349.6685 | 199.6685 | 1575610617325648 | 175869690.6 | 1188170.6 | 6.246383e-09 | 1.68326e-06 | 3 | 0 | 0 | 9.435369 | 9.424778e-17 | 0 | 1.68326e-06 | 0 | 5e-06 | 0 | 0 | 0 | 594085.3 | 349.6685 | 116.5562 | 0.00165732 | 0 | 0 | 5e-06 | 200000 | 0.168326 | 5e-06 | 0 | 116.5562
0.001971465 | -145781720.4 | 175868260.7 | -145781720.4 | 175868975.6 | -145770504.8 | 175868260.7 | 9.808528e-06 | 175.8683 |  | 9.808528e-06 | 349.6669 | 199.6669 | 1575584997491590 | 175868260.7 | 1188151.3 | 6.27722e-09 | 1.683287e-06 | 3 | 0 | 0 | 9.434909 | 9.424778e-17 | 0 | 1.683287e-06 | 0 | 5e-06 | 0 | 0 | 0 | 594075.6 | 349.6669 | 116.5556 | 0.001665436 | 0 | 0 | 5e-06 | 200000 | 0.1683287 | 5e-06 | 0 | 116.5556
0.001981274 | -145759290.9 | 175866823.9 | -145759290.9 | 175867542.3 | -145748022.9 | 175866824.0 | 9.857327e-06 | 175.8668 |  | 9.857327e-06 | 349.6653 | 199.6653 | 1575559254368500 | 175866824.0 | 1188131.8 | 6.308208e-09 | 1.683315e-06 | 3 | 0 | 0 | 9.434447 | 9.424778e-17 | 0 | 1.683315e-06 | 0 | 5e-06 | 0 | 0 | 0 | 594065.9 | 349.6653 | 116.5551 | 0.001673592 | 0 | 0 | 5e-06 | 200000 | 0.1683315 | 5e-06 | 0 | 116.5551
0.001991131 | -145736756.7 | 175865380.3 | -145736756.7 | 175866102.1 | -145725436.2 | 175865380.3 | 9.90637e-06 | 175.8654 |  | 9.90637e-06 | 349.6636 | 199.6636 | 1575533387383310.2 | 175865380.3 | 1188112.3 | 6.339347e-09 | 1.683343e-06 | 3 | 0 | 0 | 9.433982 | 9.424778e-17 | 0 | 1.683343e-06 | 0 | 5e-06 | 0 | 0 | 0 | 594056.2 | 349.6636 | 116.5545 | 0.001681787 | 0 | 0 | 5e-06 | 200000 | 0.1683343 | 5e-06 | 0 | 116.5545
0.002001038 | -145714117.5 | 175863929.6 | -145714117.5 | 175864655.0 | -145702744.2 | 175863929.7 | 9.955657e-06 | 175.8639 |  | 9.955657e-06 | 349.662 | 199.662 | 1575507395960484.5 | 175863929.7 | 1188092.7 | 6.37064e-09 | 1.68337e-06 | 3 | 0 | 0 | 9.433515 | 9.424778e-17 | 0 | 1.68337e-06 | 0 | 5e-06 | 0 | 0 | 0 | 594046.4 | 349.662 | 116.554 | 0.001690022 | 0 | 0 | 5e-06 | 200000 | 0.168337 | 5e-06 | 0 | 116.554
0.002010993 | -145691372.6 | 175862472.0 | -145691372.6 | 175863200.9 | -145679946.3 | 175862472.1 | 1.000519e-05 | 175.8625 |  | 1.000519e-05 | 349.6603 | 199.6603 | 1575481279522011.5 | 175862472.1 | 1188073.0 | 6.402085e-09 | 1.683398e-06 | 3 | 0 | 0 | 9.433046 | 9.424778e-17 | 0 | 1.683398e-06 | 0 | 5e-06 | 0 | 0 | 0 | 594036.5 | 349.6603 | 116.5534 | 0.001698296 | 0 | 0 | 5e-06 | 200000 | 0.1683398 | 5e-06 | 0 | 116.5534
0.002020999 | -145668521.8 | 175861007.4 | -145668521.8 | 175861739.7 | -145657042.2 | 175861007.5 | 1.005497e-05 | 175.861 |  | 1.005497e-05 | 349.6587 | 199.6587 | 1575455037487390 | 175861007.5 | 1188053.3 | 6.433684e-09 | 1.683426e-06 | 3 | 0 | 0 | 9.432575 | 9.424778e-17 | 0 | 1.683426e-06 | 0 | 5e-06 | 0 | 0 | 0 | 594026.6 | 349.6587 | 116.5529 | 0.00170661 | 0 | 0 | 5e-06 | 200000 | 0.1683426 | 5e-06 | 0 | 116.5529
0.002031054 | -145645564.4 | 175859535.7 | -145645564.4 | 175860271.6 | -145634031.3 | 175859535.8 | 1.010499e-05 | 175.8595 |  | 1.010499e-05 | 349.657 | 199.657 | 1575428669273626.8 | 175859535.8 | 1188033.4 | 6.465438e-09 | 1.683454e-06 | 3 | 0 | 0 | 9.432101 | 9.424778e-17 | 0 | 1.683454e-06 | 0 | 5e-06 | 0 | 0 | 0 | 594016.7 | 349.657 | 116.5523 | 0.001714965 | 0 | 0 | 5e-06 | 200000 | 0.1683454 | 5e-06 | 0 | 116.5523
0.002041159 | -145622500.1 | 175858056.9 | -145622500.1 | 175858796.3 | -145610913.3 | 175858057.0 | 1.015527e-05 | 175.8581 |  | 1.015527e-05 | 349.6553 | 199.6553 | 1575402174295227 | 175858057.0 | 1188013.4 | 6.497348e-09 | 1.683483e-06 | 3 | 0 | 0 | 9.431625 | 9.424778e-17 | 0 | 1.683483e-06 | 0 | 5e-06 | 0 | 0 | 0 | 594006.7 | 349.6553 | 116.5518 | 0.001723359 | 0 | 0 | 5e-06 | 200000 | 0.1683483 | 5e-06 | 0 | 116.5518
0.002051314 | -145599328.4 | 175856571.0 | -145599328.4 | 175857314.0 | -145587687.6 | 175856571.1 | 1.020579e-05 | 175.8566 |  | 1.020579e-05 | 349.6536 | 199.6536 | 1575375551964179.8 | 175856571.1 | 1187993.3 | 6.529414e-09 | 1.683511e-06 | 3 | 0 | 0 | 9.431147 | 9.424778e-17 | 0 | 1.683511e-06 | 0 | 5e-06 | 0 | 0 | 0 | 593996.7 | 349.6536 | 116.5512 | 0.001731794 | 0 | 0 | 5e-06 | 200000 | 0.1683511 | 5e-06 | 0 | 116.5512
0.00206152 | -145576048.8 | 175855078.0 | -145576048.8 | 175855824.5 | -145564353.8 | 175855078.0 | 1.025657e-05 | 175.8551 |  | 1.025657e-05 | 349.6519 | 199.6519 | 1575348801689956.5 | 175855078.0 | 1187973.1 | 6.561637e-09 | 1.68354e-06 | 3 | 0 | 0 | 9.430667 | 9.424778e-17 | 0 | 1.68354e-06 | 0 | 5e-06 | 0 | 0 | 0 | 593986.6 | 349.6519 | 116.5506 | 0.001740269 | 0 | 0 | 5e-06 | 200000 | 0.168354 | 5e-06 | 0 | 116.5506
0.002071776 | -145552660.8 | 175853577.7 | -145552660.8 | 175854327.9 | -145540911.5 | 175853577.8 | 1.03076e-05 | 175.8536 |  | 1.03076e-05 | 349.6502 | 199.6502 | 1575321922879498.5 | 175853577.8 | 1187952.9 | 6.594017e-09 | 1.683568e-06 | 3 | 0 | 0 | 9.430184 | 9.424778e-17 | 0 | 1.683568e-06 | 0 | 5e-06 | 0 | 0 | 0 | 593976.4 | 349.6502 | 116.5501 | 0.001748786 | 0 | 0 | 5e-06 | 200000 | 0.1683568 | 5e-06 | 0 | 116.5501
0.002082084 | -145529164.0 | 175852070.3 | -145529164.0 | 175852824.0 | -145517360.0 | 175852070.3 | 1.035888e-05 | 175.8521 |  | 1.035888e-05 | 349.6485 | 199.6485 | 1575294914937207.2 | 175852070.3 | 1187932.5 | 6.626556e-09 | 1.683597e-06 | 3 | 0 | 0 | 9.429699 | 9.424778e-17 | 0 | 1.683597e-06 | 0 | 5e-06 | 0 | 0 | 0 | 593966.3 | 349.6485 | 116.5495 | 0.001757343 | 0 | 0 | 5e-06 | 200000 | 0.1683597 | 5e-06 | 0 | 116.5495
0.002092443 | -145505557.9 | 175850555.6 | -145505557.9 | 175851313.0 | -145493699.1 | 175850555.6 | 1.041042e-05 | 175.8506 |  | 1.041042e-05 | 349.6468 | 199.6468 | 1575267777264939.5 | 175850555.6 | 1187912.0 | 6.659254e-09 | 1.683626e-06 | 3 | 0 | 0 | 9.429212 | 9.424778e-17 | 0 | 1.683626e-06 | 0 | 5e-06 | 0 | 0 | 0 | 593956 | 349.6468 | 116.5489 | 0.001765941 | 0 | 0 | 5e-06 | 200000 | 0.1683626 | 5e-06 | 0 | 116.5489
0.002102853 | -145481842.1 | 175849033.6 | -145481842.1 | 175849794.6 | -145469928.1 | 175849033.6 | 1.046221e-05 | 175.849 |  | 1.046221e-05 | 349.6451 | 199.6451 | 1575240509261992.5 | 175849033.6 | 1187891.5 | 6.692113e-09 | 1.683655e-06 | 3 | 0 | 0 | 9.428722 | 9.424778e-17 | 0 | 1.683655e-06 | 0 | 5e-06 | 0 | 0 | 0 | 593945.7 | 349.6451 | 116.5484 | 0.001774581 | 0 | 0 | 5e-06 | 200000 | 0.1683655 | 5e-06 | 0 | 116.5484
0.002113315 | -145458016.1 | 175847504.2 | -145458016.1 | 175848268.9 | -145446046.7 | 175847504.3 | 1.051427e-05 | 175.8475 |  | 1.051427e-05 | 349.6433 | 199.6433 | 1575213110325101.5 | 175847504.3 | 1187870.8 | 6.725132e-09 | 1.683685e-06 | 3 | 0 | 0 | 9.42823 | 9.424778e-17 | 0 | 1.683685e-06 | 0 | 5e-06 | 0 | 0 | 0 | 593935.4 | 349.6433 | 116.5478 | 0.001783262 | 0 | 0 | 5e-06 | 200000 | 0.1683685 | 5e-06 | 0 | 116.5478
0.00212383 | -145434079.3 | 175845967.6 | -145434079.3 | 175846735.9 | -145422054.3 | 175845967.6 | 1.056658e-05 | 175.846 |  | 1.056658e-05 | 349.6416 | 199.6416 | 1575185579848425.2 | 175845967.6 | 1187850.1 | 6.758312e-09 | 1.683714e-06 | 3 | 0 | 0 | 9.427736 | 9.424778e-17 | 0 | 1.683714e-06 | 0 | 5e-06 | 0 | 0 | 0 | 593925 | 349.6416 | 116.5472 | 0.001791985 | 0 | 0 | 5e-06 | 200000 | 0.1683714 | 5e-06 | 0 | 116.5472
0.002134396 | -145410031.4 | 175844423.5 | -145410031.4 | 175845195.6 | -145397950.6 | 175844423.6 | 1.061915e-05 | 175.8444 |  | 1.061915e-05 | 349.6398 | 199.6398 | 1575157917223543.5 | 175844423.6 | 1187829.2 | 6.791655e-09 | 1.683744e-06 | 3 | 0 | 0 | 9.427239 | 9.424778e-17 | 0 | 1.683744e-06 | 0 | 5e-06 | 0 | 0 | 0 | 593914.6 | 349.6398 | 116.5466 | 0.001800751 | 0 | 0 | 5e-06 | 200000 | 0.1683744 | 5e-06 | 0 | 116.5466
0.002145015 | -145385871.8 | 175842872.0 | -145385871.8 | 175843647.8 | -145373734.9 | 175842872.1 | 1.067198e-05 | 175.8429 |  | 1.067198e-05 | 349.6381 | 199.6381 | 1575130121839439.2 | 175842872.1 | 1187808.2 | 6.825162e-09 | 1.683773e-06 | 3 | 0 | 0 | 9.42674 | 9.424778e-17 | 0 | 1.683773e-06 | 0 | 5e-06 | 0 | 0 | 0 | 593904.1 | 349.6381 | 116.546 | 0.001809558 | 0 | 0 | 5e-06 | 200000 | 0.1683773 | 5e-06 | 0 | 116.546
0.002155687 | -145361600.0 | 175841313.1 | -145361600.0 | 175842092.6 | -145349406.8 | 175841313.1 | 1.072508e-05 | 175.8413 |  | 1.072508e-05 | 349.6363 | 199.6363 | 1575102193082499.8 | 175841313.1 | 1187787.2 | 6.858832e-09 | 1.683803e-06 | 3 | 0 | 0 | 9.426238 | 9.424778e-17 | 0 | 1.683803e-06 | 0 | 5e-06 | 0 | 0 | 0 | 593893.6 | 349.6363 | 116.5454 | 0.001818407 | 0 | 0 | 5e-06 | 200000 | 0.1683803 | 5e-06 | 0 | 116.5454
0.002166412 | -145337215.6 | 175839746.6 | -145337215.6 | 175840529.9 | -145324965.9 | 175839746.7 | 1.077844e-05 | 175.8397 |  | 1.077844e-05 | 349.6345 | 199.6345 | 1575074130336501.5 | 175839746.7 | 1187766.0 | 6.892666e-09 | 1.683833e-06 | 3 | 0 | 0 | 9.425735 | 9.424778e-17 | 0 | 1.683833e-06 | 0 | 5e-06 | 0 | 0 | 0 | 593883 | 349.6345 | 116.5448 | 0.001827299 | 0 | 0 | 5e-06 | 200000 | 0.1683833 | 5e-06 | 0 | 116.5448
0.002177191 | -145312718.2 | 175838172.6 | -145312718.2 | 175838959.7 | -145300411.6 | 175838172.7 | 1.083206e-05 | 175.8382 |  | 1.083206e-05 | 349.6328 | 199.6328 | 1575045932982601.2 | 175838172.7 | 1187744.7 | 6.926666e-09 | 1.683863e-06 | 3 | 0 | 0 | 9.425228 | 9.424778e-17 | 0 | 1.683863e-06 | 0 | 5e-06 | 0 | 0 | 0 | 593872.4 | 349.6328 | 116.5443 | 0.001836234 | 0 | 0 | 5e-06 | 200000 | 0.1683863 | 5e-06 | 0 | 116.5443
0.002188023 | -145288107.1 | 175836591.1 | -145288107.1 | 175837381.9 | -145275743.5 | 175836591.2 | 1.088595e-05 | 175.8366 |  | 1.088595e-05 | 349.631 | 199.631 | 1575017600399330 | 175836591.2 | 1187723.4 | 6.960833e-09 | 1.683894e-06 | 3 | 0 | 0 | 9.42472 | 9.424778e-17 | 0 | 1.683894e-06 | 0 | 5e-06 | 0 | 0 | 0 | 593861.7 | 349.631 | 116.5437 | 0.001845212 | 0 | 0 | 5e-06 | 200000 | 0.1683894 | 5e-06 | 0 | 116.5437
0.002198909 | -145263382.0 | 175835002.0 | -145263382.0 | 175835796.6 | -145250961.1 | 175835002.1 | 1.094011e-05 | 175.835 |  | 1.094011e-05 | 349.6292 | 199.6292 | 1574989131962582 | 175835002.1 | 1187701.9 | 6.995166e-09 | 1.683924e-06 | 3 | 0 | 0 | 9.424209 | 9.424778e-17 | 0 | 1.683924e-06 | 0 | 5e-06 | 0 | 0 | 0 | 593851 | 349.6292 | 116.5431 | 0.001854233 | 0 | 0 | 5e-06 | 200000 | 0.1683924 | 5e-06 | 0 | 116.5431
0.002209849 | -145238542.3 | 175833405.2 | -145238542.3 | 175834203.6 | -145226063.8 | 175833405.3 | 1.099454e-05 | 175.8334 |  | 1.099454e-05 | 349.6273 | 199.6273 | 1574960527045607 | 175833405.3 | 1187680.3 | 7.029668e-09 | 1.683955e-06 | 3 | 0 | 0 | 9.423695 | 9.424778e-17 | 0 | 1.683955e-06 | 0 | 5e-06 | 0 | 0 | 0 | 593840.2 | 349.6273 | 116.5424 | 0.001863297 | 0 | 0 | 5e-06 | 200000 | 0.1683955 | 5e-06 | 0 | 116.5424
0.002220843 | -145213587.5 | 175831800.8 | -145213587.5 | 175832603.0 | -145201051.3 | 175831800.9 | 1.104924e-05 | 175.8318 |  | 1.104924e-05 | 349.6255 | 199.6255 | 1574931785019000.5 | 175831800.9 | 1187658.7 | 7.064338e-09 | 1.683986e-06 | 3 | 0 | 0 | 9.423179 | 9.424778e-17 | 0 | 1.683986e-06 | 0 | 5e-06 | 0 | 0 | 0 | 593829.3 | 349.6255 | 116.5418 | 0.001872405 | 0 | 0 | 5e-06 | 200000 | 0.1683986 | 5e-06 | 0 | 116.5418
0.002231893 | -145188517.2 | 175830188.7 | -145188517.2 | 175830994.8 | -145175922.9 | 175830188.7 | 1.110422e-05 | 175.8302 |  | 1.110422e-05 | 349.6237 | 199.6237 | 1574902905250694.5 | 175830188.7 | 1187636.9 | 7.099178e-09 | 1.684016e-06 | 3 | 0 | 0 | 9.422661 | 9.424778e-17 | 0 | 1.684016e-06 | 0 | 5e-06 | 0 | 0 | 0 | 593818.4 | 349.6237 | 116.5412 | 0.001881556 | 0 | 0 | 5e-06 | 200000 | 0.1684016 | 5e-06 | 0 | 116.5412
0.002242997 | -145163330.9 | 175828568.8 | -145163330.9 | 175829378.7 | -145150678.3 | 175828568.8 | 1.115946e-05 | 175.8286 |  | 1.115946e-05 | 349.6218 | 199.6218 | 1574873887105950.5 | 175828568.8 | 1187615.0 | 7.134188e-09 | 1.684047e-06 | 3 | 0 | 0 | 9.42214 | 9.424778e-17 | 0 | 1.684047e-06 | 0 | 5e-06 | 0 | 0 | 0 | 593807.5 | 349.6218 | 116.5406 | 0.001890751 | 0 | 0 | 5e-06 | 200000 | 0.1684047 | 5e-06 | 0 | 116.5406
0.002254156 | -145138028.0 | 175826941.1 | -145138028.0 | 175827755.0 | -145125316.9 | 175826941.2 | 1.121498e-05 | 175.8269 |  | 1.121498e-05 | 349.62 | 199.62 | 1574844729947347 | 175826941.2 | 1187593.0 | 7.169369e-09 | 1.684079e-06 | 3 | 0 | 0 | 9.421617 | 9.424778e-17 | 0 | 1.684079e-06 | 0 | 5e-06 | 0 | 0 | 0 | 593796.5 | 349.62 | 116.54 | 0.001899991 | 0 | 0 | 5e-06 | 200000 | 0.1684079 | 5e-06 | 0 | 116.54
0.002265371 | -145112608.0 | 175825305.7 | -145112608.0 | 175826123.4 | -145099838.2 | 175825305.7 | 1.127078e-05 | 175.8253 |  | 1.127078e-05 | 349.6181 | 199.6181 | 1574815433134776.5 | 175825305.7 | 1187570.9 | 7.204722e-09 | 1.68411e-06 | 3 | 0 | 0 | 9.421091 | 9.424778e-17 | 0 | 1.68411e-06 | 0 | 5e-06 | 0 | 0 | 0 | 593785.5 | 349.6181 | 116.5394 | 0.001909275 | 0 | 0 | 5e-06 | 200000 | 0.168411 | 5e-06 | 0 | 116.5394
0.002276642 | -145087070.6 | 175823662.4 | -145087070.6 | 175824484.0 | -145074241.7 | 175823662.4 | 1.132686e-05 | 175.8237 |  | 1.132686e-05 | 349.6163 | 199.6163 | 1574785996025428 | 175823662.4 | 1187548.7 | 7.240248e-09 | 1.684141e-06 | 3 | 0 | 0 | 9.420563 | 9.424778e-17 | 0 | 1.684141e-06 | 0 | 5e-06 | 0 | 0 | 0 | 593774.4 | 349.6163 | 116.5388 | 0.001918603 | 0 | 0 | 5e-06 | 200000 | 0.1684141 | 5e-06 | 0 | 116.5388
0.002287969 | -145061415.1 | 175822011.2 | -145061415.1 | 175822836.8 | -145048527.0 | 175822011.2 | 1.138321e-05 | 175.822 |  | 1.138321e-05 | 349.6144 | 199.6144 | 1574756417973785.5 | 175822011.2 | 1187526.4 | 7.275947e-09 | 1.684173e-06 | 3 | 0 | 0 | 9.420032 | 9.424778e-17 | 0 | 1.684173e-06 | 0 | 5e-06 | 0 | 0 | 0 | 593763.2 | 349.6144 | 116.5381 | 0.001927976 | 0 | 0 | 5e-06 | 200000 | 0.1684173 | 5e-06 | 0 | 116.5381
0.002299352 | -145035641.1 | 175820352.1 | -145035641.1 | 175821181.6 | -145022693.4 | 175820352.1 | 1.143984e-05 | 175.8204 |  | 1.143984e-05 | 349.6125 | 199.6125 | 1574726698331616 | 175820352.1 | 1187504.0 | 7.311821e-09 | 1.684205e-06 | 3 | 0 | 0 | 9.419499 | 9.424778e-17 | 0 | 1.684205e-06 | 0 | 5e-06 | 0 | 0 | 0 | 593752 | 349.6125 | 116.5375 | 0.001937395 | 0 | 0 | 5e-06 | 200000 | 0.1684205 | 5e-06 | 0 | 116.5375
0.002310792 | -145009748.0 | 175818685.0 | -145009748.0 | 175819518.6 | -144996740.6 | 175818685.1 | 1.149676e-05 | 175.8187 |  | 1.149676e-05 | 349.6106 | 199.6106 | 1574696836447960 | 175818685.1 | 1187481.5 | 7.34787e-09 | 1.684237e-06 | 3 | 0 | 0 | 9.418963 | 9.424778e-17 | 0 | 1.684237e-06 | 0 | 5e-06 | 0 | 0 | 0 | 593740.7 | 349.6106 | 116.5369 | 0.001946858 | 0 | 0 | 5e-06 | 200000 | 0.1684237 | 5e-06 | 0 | 116.5369
0.002322289 | -144983735.5 | 175817009.9 | -144983735.5 | 175817847.5 | -144970668.0 | 175817010.0 | 1.155396e-05 | 175.817 |  | 1.155396e-05 | 349.6087 | 199.6087 | 1574666831669125.2 | 175817010.0 | 1187458.9 | 7.384095e-09 | 1.684269e-06 | 3 | 0 | 0 | 9.418424 | 9.424778e-17 | 0 | 1.684269e-06 | 0 | 5e-06 | 0 | 0 | 0 | 593729.4 | 349.6087 | 116.5362 | 0.001956366 | 0 | 0 | 5e-06 | 200000 | 0.1684269 | 5e-06 | 0 | 116.5362
0.002333843 | -144957602.8 | 175815326.8 | -144957602.8 | 175816168.4 | -144944475.0 | 175815326.9 | 1.161144e-05 | 175.8153 |  | 1.161144e-05 | 349.6068 | 199.6068 | 1574636683338674.5 | 175815326.9 | 1187436.1 | 7.420498e-09 | 1.684301e-06 | 3 | 0 | 0 | 9.417883 | 9.424778e-17 | 0 | 1.684301e-06 | 0 | 5e-06 | 0 | 0 | 0 | 593718.1 | 349.6068 | 116.5356 | 0.001965921 | 0 | 0 | 5e-06 | 200000 | 0.1684301 | 5e-06 | 0 | 116.5356
0.002345454 | -144931349.6 | 175813635.7 | -144931349.6 | 175814481.3 | -144918161.3 | 175813635.8 | 1.166921e-05 | 175.8136 |  | 1.166921e-05 | 349.6049 | 199.6049 | 1574606390797415.2 | 175813635.8 | 1187413.3 | 7.457078e-09 | 1.684334e-06 | 3 | 0 | 0 | 9.41734 | 9.424778e-17 | 0 | 1.684334e-06 | 0 | 5e-06 | 0 | 0 | 0 | 593706.6 | 349.6049 | 116.535 | 0.001975521 | 0 | 0 | 5e-06 | 200000 | 0.1684334 | 5e-06 | 0 | 116.535
0.002357123 | -144904975.3 | 175811936.4 | -144904975.3 | 175812786.1 | -144891726.2 | 175811936.5 | 1.172727e-05 | 175.8119 |  | 1.172727e-05 | 349.603 | 199.603 | 1574575953383397.8 | 175811936.5 | 1187390.3 | 7.493836e-09 | 1.684366e-06 | 3 | 0 | 0 | 9.416794 | 9.424778e-17 | 0 | 1.684366e-06 | 0 | 5e-06 | 0 | 0 | 0 | 593695.2 | 349.603 | 116.5343 | 0.001985167 | 0 | 0 | 5e-06 | 200000 | 0.1684366 | 5e-06 | 0 | 116.5343
0.002368851 | -144878479.5 | 175810229.0 | -144878479.5 | 175811082.7 | -144865169.3 | 175810229.1 | 1.178562e-05 | 175.8102 |  | 1.178562e-05 | 349.601 | 199.601 | 1574545370431897.8 | 175810229.1 | 1187367.3 | 7.530775e-09 | 1.684399e-06 | 3 | 0 | 0 | 9.416245 | 9.424778e-17 | 0 | 1.684399e-06 | 0 | 5e-06 | 0 | 0 | 0 | 593683.6 | 349.601 | 116.5337 | 0.001994859 | 0 | 0 | 5e-06 | 200000 | 0.1684399 | 5e-06 | 0 | 116.5337
0.002380636 | -144851861.5 | 175808513.4 | -144851861.5 | 175809371.3 | -144838490.0 | 175808513.5 | 1.184425e-05 | 175.8085 |  | 1.184425e-05 | 349.5991 | 199.5991 | 1574514641275414.5 | 175808513.5 | 1187344.1 | 7.567893e-09 | 1.684432e-06 | 3 | 0 | 0 | 9.415694 | 9.424778e-17 | 0 | 1.684432e-06 | 0 | 5e-06 | 0 | 0 | 0 | 593672 | 349.5991 | 116.533 | 0.002004598 | 0 | 0 | 5e-06 | 200000 | 0.1684432 | 5e-06 | 0 | 116.533
0.002392481 | -144825120.9 | 175806789.6 | -144825120.9 | 175807651.6 | -144811687.9 | 175806789.7 | 1.190318e-05 | 175.8068 |  | 1.190318e-05 | 349.5971 | 199.5971 | 1574483765243656 | 175806789.7 | 1187320.8 | 7.605193e-09 | 1.684465e-06 | 3 | 0 | 0 | 9.41514 | 9.424778e-17 | 0 | 1.684465e-06 | 0 | 5e-06 | 0 | 0 | 0 | 593660.4 | 349.5971 | 116.5324 | 0.002014383 | 0 | 0 | 5e-06 | 200000 | 0.1684465 | 5e-06 | 0 | 116.5324
0.002404384 | -144798257.2 | 175805057.6 | -144798257.2 | 175805923.6 | -144784762.3 | 175805057.6 | 1.19624e-05 | 175.8051 |  | 1.19624e-05 | 349.5952 | 199.5952 | 1574452741663533.8 | 175805057.6 | 1187297.4 | 7.642675e-09 | 1.684498e-06 | 3 | 0 | 0 | 9.414583 | 9.424778e-17 | 0 | 1.684498e-06 | 0 | 5e-06 | 0 | 0 | 0 | 593648.7 | 349.5952 | 116.5317 | 0.002024215 | 0 | 0 | 5e-06 | 200000 | 0.1684498 | 5e-06 | 0 | 116.5317
0.002416346 | -144771269.9 | 175803317.2 | -144771269.9 | 175804187.4 | -144757712.9 | 175803317.3 | 1.202192e-05 | 175.8033 |  | 1.202192e-05 | 349.5932 | 199.5932 | 1574421569859150.2 | 175803317.3 | 1187273.9 | 7.68034e-09 | 1.684531e-06 | 3 | 0 | 0 | 9.414024 | 9.424778e-17 | 0 | 1.684531e-06 | 0 | 5e-06 | 0 | 0 | 0 | 593637 | 349.5932 | 116.5311 | 0.002034095 | 0 | 0 | 5e-06 | 200000 | 0.1684531 | 5e-06 | 0 | 116.5311
0.002428368 | -144744158.4 | 175801568.5 | -144744158.4 | 175802442.9 | -144730539.0 | 175801568.6 | 1.208173e-05 | 175.8016 |  | 1.208173e-05 | 349.5912 | 199.5912 | 1574390249151795.2 | 175801568.6 | 1187250.3 | 7.718189e-09 | 1.684565e-06 | 3 | 0 | 0 | 9.413462 | 9.424778e-17 | 0 | 1.684565e-06 | 0 | 5e-06 | 0 | 0 | 0 | 593625.1 | 349.5912 | 116.5304 | 0.002044021 | 0 | 0 | 5e-06 | 200000 | 0.1684565 | 5e-06 | 0 | 116.5304
0.00244045 | -144716922.2 | 175799811.5 | -144716922.2 | 175800690.1 | -144703240.2 | 175799811.6 | 1.214184e-05 | 175.7998 |  | 1.214184e-05 | 349.5892 | 199.5892 | 1574358778859933 | 175799811.6 | 1187226.6 | 7.756223e-09 | 1.684598e-06 | 3 | 0 | 0 | 9.412898 | 9.424778e-17 | 0 | 1.684598e-06 | 0 | 5e-06 | 0 | 0 | 0 | 593613.3 | 349.5892 | 116.5297 | 0.002053995 | 0 | 0 | 5e-06 | 200000 | 0.1684598 | 5e-06 | 0 | 116.5297
0.002452592 | -144689560.8 | 175798046.0 | -144689560.8 | 175798928.8 | -144675815.9 | 175798046.1 | 1.220225e-05 | 175.798 |  | 1.220225e-05 | 349.5872 | 199.5872 | 1574327158299189.2 | 175798046.1 | 1187202.7 | 7.794442e-09 | 1.684632e-06 | 3 | 0 | 0 | 9.412331 | 9.424778e-17 | 0 | 1.684632e-06 | 0 | 5e-06 | 0 | 0 | 0 | 593601.4 | 349.5872 | 116.5291 | 0.002064017 | 0 | 0 | 5e-06 | 200000 | 0.1684632 | 5e-06 | 0 | 116.5291
0.002464794 | -144662073.6 | 175796272.1 | -144662073.6 | 175797159.1 | -144648265.6 | 175796272.2 | 1.226296e-05 | 175.7963 |  | 1.226296e-05 | 349.5852 | 199.5852 | 1574295386782353.8 | 175796272.2 | 1187178.8 | 7.832848e-09 | 1.684666e-06 | 3 | 0 | 0 | 9.411761 | 9.424778e-17 | 0 | 1.684666e-06 | 0 | 5e-06 | 0 | 0 | 0 | 593589.4 | 349.5852 | 116.5284 | 0.002074087 | 0 | 0 | 5e-06 | 200000 | 0.1684666 | 5e-06 | 0 | 116.5284
0.002477057 | -144634460.1 | 175794489.8 | -144634460.1 | 175795381.0 | -144620588.7 | 175794489.8 | 1.232397e-05 | 175.7945 |  | 1.232397e-05 | 349.5832 | 199.5832 | 1574263463619360.8 | 175794489.8 | 1187154.7 | 7.871441e-09 | 1.6847e-06 | 3 | 0 | 0 | 9.411188 | 9.424778e-17 | 0 | 1.6847e-06 | 0 | 5e-06 | 0 | 0 | 0 | 593577.3 | 349.5832 | 116.5277 | 0.002084205 | 0 | 0 | 5e-06 | 200000 | 0.16847 | 5e-06 | 0 | 116.5277
0.002489381 | -144606719.9 | 175792698.8 | -144606719.9 | 175793594.3 | -144592784.8 | 175792698.9 | 1.238528e-05 | 175.7927 |  | 1.238528e-05 | 349.5811 | 199.5811 | 1574231388117281.2 | 175792698.9 | 1187130.5 | 7.910223e-09 | 1.684735e-06 | 3 | 0 | 0 | 9.410613 | 9.424778e-17 | 0 | 1.684735e-06 | 0 | 5e-06 | 0 | 0 | 0 | 593565.2 | 349.5811 | 116.527 | 0.002094371 | 0 | 0 | 5e-06 | 200000 | 0.1684735 | 5e-06 | 0 | 116.527
0.002501766 | -144578852.3 | 175790899.4 | -144578852.3 | 175791799.1 | -144564853.3 | 175790899.5 | 1.24469e-05 | 175.7909 |  | 1.24469e-05 | 349.5791 | 199.5791 | 1574199159580321.5 | 175790899.5 | 1187106.2 | 7.949193e-09 | 1.684769e-06 | 3 | 0 | 0 | 9.410035 | 9.424778e-17 | 0 | 1.684769e-06 | 0 | 5e-06 | 0 | 0 | 0 | 593553.1 | 349.5791 | 116.5264 | 0.002104586 | 0 | 0 | 5e-06 | 200000 | 0.1684769 | 5e-06 | 0 | 116.5264
0.002514213 | -144550856.9 | 175789091.3 | -144550856.9 | 175789995.4 | -144536793.6 | 175789091.4 | 1.250883e-05 | 175.7891 |  | 1.250883e-05 | 349.577 | 199.577 | 1574166777309801.8 | 175789091.4 | 1187081.8 | 7.988354e-09 | 1.684804e-06 | 3 | 0 | 0 | 9.409454 | 9.424778e-17 | 0 | 1.684804e-06 | 0 | 5e-06 | 0 | 0 | 0 | 593540.9 | 349.577 | 116.5257 | 0.002114849 | 0 | 0 | 5e-06 | 200000 | 0.1684804 | 5e-06 | 0 | 116.5257
0.002526722 | -144522733.1 | 175787274.6 | -144522733.1 | 175788183.0 | -144508605.3 | 175787274.7 | 1.257106e-05 | 175.7873 |  | 1.257106e-05 | 349.575 | 199.575 | 1574134240604160.5 | 175787274.7 | 1187057.2 | 8.027706e-09 | 1.684839e-06 | 3 | 0 | 0 | 9.408871 | 9.424778e-17 | 0 | 1.684839e-06 | 0 | 5e-06 | 0 | 0 | 0 | 593528.6 | 349.575 | 116.525 | 0.002125162 | 0 | 0 | 5e-06 | 200000 | 0.1684839 | 5e-06 | 0 | 116.525
0.002539293 | -144494480.3 | 175785449.2 | -144494480.3 | 175786361.9 | -144480287.8 | 175785449.3 | 1.263361e-05 | 175.7854 |  | 1.263361e-05 | 349.5729 | 199.5729 | 1574101548758936.2 | 175785449.3 | 1187032.6 | 8.06725e-09 | 1.684874e-06 | 3 | 0 | 0 | 9.408285 | 9.424778e-17 | 0 | 1.684874e-06 | 0 | 5e-06 | 0 | 0 | 0 | 593516.3 | 349.5729 | 116.5243 | 0.002135524 | 0 | 0 | 5e-06 | 200000 | 0.1684874 | 5e-06 | 0 | 116.5243
0.002551926 | -144466098.0 | 175783615.1 | -144466098.0 | 175784532.2 | -144451840.5 | 175783615.2 | 1.269646e-05 | 175.7836 |  | 1.269646e-05 | 349.5708 | 199.5708 | 1574068701066760.5 | 175783615.2 | 1187007.8 | 8.106987e-09 | 1.684909e-06 | 3 | 0 | 0 | 9.407696 | 9.424778e-17 | 0 | 1.684909e-06 | 0 | 5e-06 | 0 | 0 | 0 | 593503.9 | 349.5708 | 116.5236 | 0.002145936 | 0 | 0 | 5e-06 | 200000 | 0.1684909 | 5e-06 | 0 | 116.5236
0.002564623 | -144437585.8 | 175781772.2 | -144437585.8 | 175782693.7 | -144423262.9 | 175781772.3 | 1.275963e-05 | 175.7818 |  | 1.275963e-05 | 349.5687 | 199.5687 | 1574035696817351.8 | 175781772.3 | 1186982.9 | 8.146917e-09 | 1.684944e-06 | 3 | 0 | 0 | 9.407104 | 9.424778e-17 | 0 | 1.684944e-06 | 0 | 5e-06 | 0 | 0 | 0 | 593491.5 | 349.5687 | 116.5229 | 0.002156397 | 0 | 0 | 5e-06 | 200000 | 0.1684944 | 5e-06 | 0 | 116.5229
0.002577383 | -144408942.9 | 175779920.5 | -144408942.9 | 175780846.4 | -144394554.5 | 175779920.6 | 1.282311e-05 | 175.7799 |  | 1.282311e-05 | 349.5666 | 199.5666 | 1574002535297501 | 175779920.6 | 1186957.9 | 8.187042e-09 | 1.68498e-06 | 3 | 0 | 0 | 9.406509 | 9.424778e-17 | 0 | 1.68498e-06 | 0 | 5e-06 | 0 | 0 | 0 | 593479 | 349.5666 | 116.5222 | 0.002166908 | 0 | 0 | 5e-06 | 200000 | 0.168498 | 5e-06 | 0 | 116.5222
0.002590206 | -144380169.0 | 175778060.0 | -144380169.0 | 175778990.3 | -144365714.8 | 175778060.1 | 1.288691e-05 | 175.7781 |  | 1.288691e-05 | 349.5645 | 199.5645 | 1573969215791068.5 | 175778060.1 | 1186932.8 | 8.227363e-09 | 1.685015e-06 | 3 | 0 | 0 | 9.405912 | 9.424778e-17 | 0 | 1.685015e-06 | 0 | 5e-06 | 0 | 0 | 0 | 593466.4 | 349.5645 | 116.5215 | 0.00217747 | 0 | 0 | 5e-06 | 200000 | 0.1685015 | 5e-06 | 0 | 116.5215
0.002603093 | -144351263.4 | 175776190.6 | -144351263.4 | 175777125.3 | -144336743.1 | 175776190.7 | 1.295103e-05 | 175.7762 |  | 1.295103e-05 | 349.5624 | 199.5624 | 1573935737578969.8 | 175776190.7 | 1186907.5 | 8.26788e-09 | 1.685051e-06 | 3 | 0 | 0 | 9.405312 | 9.424778e-17 | 0 | 1.685051e-06 | 0 | 5e-06 | 0 | 0 | 0 | 593453.8 | 349.5624 | 116.5208 | 0.002188082 | 0 | 0 | 5e-06 | 200000 | 0.1685051 | 5e-06 | 0 | 116.5208
0.002616044 | -144322225.7 | 175774312.2 | -144322225.7 | 175775251.5 | -144307638.9 | 175774312.3 | 1.301546e-05 | 175.7743 |  | 1.301546e-05 | 349.5603 | 199.5603 | 1573902099939172.2 | 175774312.3 | 1186882.2 | 8.308595e-09 | 1.685087e-06 | 3 | 0 | 0 | 9.404709 | 9.424778e-17 | 0 | 1.685087e-06 | 0 | 5e-06 | 0 | 0 | 0 | 593441.1 | 349.5603 | 116.5201 | 0.002198744 | 0 | 0 | 5e-06 | 200000 | 0.1685087 | 5e-06 | 0 | 116.5201
0.002629059 | -144293055.2 | 175772425.0 | -144293055.2 | 175773368.6 | -144278401.8 | 175772425.1 | 1.308022e-05 | 175.7724 |  | 1.308022e-05 | 349.5581 | 199.5581 | 1573868302146680 | 175772425.1 | 1186856.7 | 8.349509e-09 | 1.685123e-06 | 3 | 0 | 0 | 9.404103 | 9.424778e-17 | 0 | 1.685123e-06 | 0 | 5e-06 | 0 | 0 | 0 | 593428.3 | 349.5581 | 116.5194 | 0.002209458 | 0 | 0 | 5e-06 | 200000 | 0.1685123 | 5e-06 | 0 | 116.5194
0.002642139 | -144263751.3 | 175770528.7 | -144263751.3 | 175771476.9 | -144249031.0 | 175770528.8 | 1.31453e-05 | 175.7705 |  | 1.31453e-05 | 349.556 | 199.556 | 1573834343473529 | 175770528.8 | 1186831.1 | 8.390621e-09 | 1.68516e-06 | 3 | 0 | 0 | 9.403494 | 9.424778e-17 | 0 | 1.68516e-06 | 0 | 5e-06 | 0 | 0 | 0 | 593415.5 | 349.556 | 116.5187 | 0.002220222 | 0 | 0 | 5e-06 | 200000 | 0.168516 | 5e-06 | 0 | 116.5187
0.002655285 | -144234313.7 | 175768623.3 | -144234313.7 | 175769576.0 | -144219526.2 | 175768623.4 | 1.32107e-05 | 175.7686 |  | 1.32107e-05 | 349.5538 | 199.5538 | 1573800223188776 | 175768623.4 | 1186805.4 | 8.431934e-09 | 1.685196e-06 | 3 | 0 | 0 | 9.402883 | 9.424778e-17 | 0 | 1.685196e-06 | 0 | 5e-06 | 0 | 0 | 0 | 593402.7 | 349.5538 | 116.5179 | 0.002231038 | 0 | 0 | 5e-06 | 200000 | 0.1685196 | 5e-06 | 0 | 116.5179
0.002668495 | -144204741.7 | 175766708.9 | -144204741.7 | 175767666.2 | -144189886.6 | 175766709.0 | 1.327642e-05 | 175.7667 |  | 1.327642e-05 | 349.5516 | 199.5516 | 1573765940558489.8 | 175766709.0 | 1186779.5 | 8.473449e-09 | 1.685233e-06 | 3 | 0 | 0 | 9.402268 | 9.424778e-17 | 0 | 1.685233e-06 | 0 | 5e-06 | 0 | 0 | 0 | 593389.8 | 349.5516 | 116.5172 | 0.002241905 | 0 | 0 | 5e-06 | 200000 | 0.1685233 | 5e-06 | 0 | 116.5172
0.002681772 | -144175034.7 | 175764785.3 | -144175034.7 | 175765747.2 | -144160111.9 | 175764785.4 | 1.334248e-05 | 175.7648 |  | 1.334248e-05 | 349.5494 | 199.5494 | 1573731494845745.8 | 175764785.4 | 1186753.5 | 8.515166e-09 | 1.68527e-06 | 3 | 0 | 0 | 9.401651 | 9.424778e-17 | 0 | 1.68527e-06 | 0 | 5e-06 | 0 | 0 | 0 | 593376.8 | 349.5494 | 116.5165 | 0.002252825 | 0 | 0 | 5e-06 | 200000 | 0.168527 | 5e-06 | 0 | 116.5165
0.002695114 | -144145192.1 | 175762852.6 | -144145192.1 | 175763819.0 | -144130201.3 | 175762852.7 | 1.340886e-05 | 175.7629 |  | 1.340886e-05 | 349.5472 | 199.5472 | 1573696885310610 | 175762852.7 | 1186727.4 | 8.557086e-09 | 1.685307e-06 | 3 | 0 | 0 | 9.401031 | 9.424778e-17 | 0 | 1.685307e-06 | 0 | 5e-06 | 0 | 0 | 0 | 593363.7 | 349.5472 | 116.5157 | 0.002263796 | 0 | 0 | 5e-06 | 200000 | 0.1685307 | 5e-06 | 0 | 116.5157
0.002708523 | -144115213.5 | 175760910.7 | -144115213.5 | 175761881.7 | -144100154.4 | 175760910.8 | 1.347557e-05 | 175.7609 |  | 1.347557e-05 | 349.545 | 199.545 | 1573662111210135 | 175760910.8 | 1186701.2 | 8.59921e-09 | 1.685344e-06 | 3 | 0 | 0 | 9.400407 | 9.424778e-17 | 0 | 1.685344e-06 | 0 | 5e-06 | 0 | 0 | 0 | 593350.6 | 349.545 | 116.515 | 0.00227482 | 0 | 0 | 5e-06 | 200000 | 0.1685344 | 5e-06 | 0 | 116.515
0.002721999 | -144085098.3 | 175758959.5 | -144085098.3 | 175759935.1 | -144069970.5 | 175758959.6 | 1.354262e-05 | 175.759 |  | 1.354262e-05 | 349.5428 | 199.5428 | 1573627171798349.5 | 175758959.6 | 1186674.9 | 8.641539e-09 | 1.685382e-06 | 3 | 0 | 0 | 9.399781 | 9.424778e-17 | 0 | 1.685382e-06 | 0 | 5e-06 | 0 | 0 | 0 | 593337.4 | 349.5428 | 116.5143 | 0.002285896 | 0 | 0 | 5e-06 | 200000 | 0.1685382 | 5e-06 | 0 | 116.5143
0.002735541 | -144054845.9 | 175756999.0 | -144054845.9 | 175757979.3 | -144039649.2 | 175756999.1 | 1.360999e-05 | 175.757 |  | 1.360999e-05 | 349.5406 | 199.5406 | 1573592066326252.5 | 175756999.1 | 1186648.4 | 8.684074e-09 | 1.685419e-06 | 3 | 0 | 0 | 9.399152 | 9.424778e-17 | 0 | 1.685419e-06 | 0 | 5e-06 | 0 | 0 | 0 | 593324.2 | 349.5406 | 116.5135 | 0.002297024 | 0 | 0 | 5e-06 | 200000 | 0.1685419 | 5e-06 | 0 | 116.5135
0.002749151 | -144024455.7 | 175755029.2 | -144024455.7 | 175756014.2 | -144009189.9 | 175755029.3 | 1.367771e-05 | 175.755 |  | 1.367771e-05 | 349.5384 | 199.5384 | 1573556794041798.5 | 175755029.3 | 1186621.8 | 8.726817e-09 | 1.685457e-06 | 3 | 0 | 0 | 9.39852 | 9.424778e-17 | 0 | 1.685457e-06 | 0 | 5e-06 | 0 | 0 | 0 | 593310.9 | 349.5384 | 116.5128 | 0.002308206 | 0 | 0 | 5e-06 | 200000 | 0.1685457 | 5e-06 | 0 | 116.5128
0.002762829 | -143993927.2 | 175753050.0 | -143993927.2 | 175754039.6 | -143978591.9 | 175753050.1 | 1.374576e-05 | 175.7531 |  | 1.374576e-05 | 349.5361 | 199.5361 | 1573521354189891.2 | 175753050.1 | 1186595.1 | 8.769768e-09 | 1.685495e-06 | 3 | 0 | 0 | 9.397885 | 9.424778e-17 | 0 | 1.685495e-06 | 0 | 5e-06 | 0 | 0 | 0 | 593297.5 | 349.5361 | 116.512 | 0.002319442 | 0 | 0 | 5e-06 | 200000 | 0.1685495 | 5e-06 | 0 | 116.512
0.002776575 | -143963259.8 | 175751061.4 | -143963259.8 | 175752055.7 | -143947854.8 | 175751061.5 | 1.381414e-05 | 175.7511 |  | 1.381414e-05 | 349.5339 | 199.5339 | 1573485746012376.8 | 175751061.5 | 1186568.2 | 8.812928e-09 | 1.685533e-06 | 3 | 0 | 0 | 9.397247 | 9.424778e-17 | 0 | 1.685533e-06 | 0 | 5e-06 | 0 | 0 | 0 | 593284.1 | 349.5339 | 116.5113 | 0.00233073 | 0 | 0 | 5e-06 | 200000 | 0.1685533 | 5e-06 | 0 | 116.5113
0.002790389 | -143932453.0 | 175749063.3 | -143932453.0 | 175750062.4 | -143916977.9 | 175749063.4 | 1.388287e-05 | 175.7491 |  | 1.388287e-05 | 349.5316 | 199.5316 | 1573449968748032.2 | 175749063.4 | 1186541.2 | 8.856298e-09 | 1.685571e-06 | 3 | 0 | 0 | 9.396606 | 9.424778e-17 | 0 | 1.685571e-06 | 0 | 5e-06 | 0 | 0 | 0 | 593270.6 | 349.5316 | 116.5105 | 0.002342073 | 0 | 0 | 5e-06 | 200000 | 0.1685571 | 5e-06 | 0 | 116.5105
0.002804272 | -143901506.1 | 175747055.7 | -143901506.1 | 175748059.5 | -143885960.6 | 175747055.8 | 1.395194e-05 | 175.7471 |  | 1.395194e-05 | 349.5293 | 199.5293 | 1573414021632558.2 | 175747055.8 | 1186514.1 | 8.899879e-09 | 1.68561e-06 | 3 | 0 | 0 | 9.395962 | 9.424778e-17 | 0 | 1.68561e-06 | 0 | 5e-06 | 0 | 0 | 0 | 593257.1 | 349.5293 | 116.5098 | 0.002353469 | 0 | 0 | 5e-06 | 200000 | 0.168561 | 5e-06 | 0 | 116.5098
0.002818224 | -143870418.6 | 175745038.5 | -143870418.6 | 175746047.2 | -143854802.5 | 175745038.6 | 1.402136e-05 | 175.745 |  | 1.402136e-05 | 349.527 | 199.527 | 1573377903898567.5 | 175745038.6 | 1186486.9 | 8.943672e-09 | 1.685649e-06 | 3 | 0 | 0 | 9.395315 | 9.424778e-17 | 0 | 1.685649e-06 | 0 | 5e-06 | 0 | 0 | 0 | 593243.4 | 349.527 | 116.509 | 0.002364919 | 0 | 0 | 5e-06 | 200000 | 0.1685649 | 5e-06 | 0 | 116.509
0.002832245 | -143839189.9 | 175743011.8 | -143839189.9 | 175744025.2 | -143823502.9 | 175743011.9 | 1.409112e-05 | 175.743 |  | 1.409112e-05 | 349.5247 | 199.5247 | 1573341614775577.5 | 175743011.9 | 1186459.5 | 8.987678e-09 | 1.685688e-06 | 3 | 0 | 0 | 9.394665 | 9.424778e-17 | 0 | 1.685688e-06 | 0 | 5e-06 | 0 | 0 | 0 | 593229.8 | 349.5247 | 116.5082 | 0.002376424 | 0 | 0 | 5e-06 | 200000 | 0.1685688 | 5e-06 | 0 | 116.5082
0.002846336 | -143807819.4 | 175740975.4 | -143807819.4 | 175741993.6 | -143792061.3 | 175740975.5 | 1.416123e-05 | 175.741 |  | 1.416123e-05 | 349.5224 | 199.5224 | 1573305153490002.8 | 175740975.5 | 1186432.0 | 9.031899e-09 | 1.685727e-06 | 3 | 0 | 0 | 9.394012 | 9.424778e-17 | 0 | 1.685727e-06 | 0 | 5e-06 | 0 | 0 | 0 | 593216 | 349.5224 | 116.5075 | 0.002387984 | 0 | 0 | 5e-06 | 200000 | 0.1685727 | 5e-06 | 0 | 116.5075
0.002860497 | -143776306.6 | 175738929.3 | -143776306.6 | 175739952.4 | -143760477.0 | 175738929.4 | 1.423168e-05 | 175.7389 |  | 1.423168e-05 | 349.5201 | 199.5201 | 1573268519265144 | 175738929.4 | 1186404.4 | 9.076335e-09 | 1.685766e-06 | 3 | 0 | 0 | 9.393356 | 9.424778e-17 | 0 | 1.685766e-06 | 0 | 5e-06 | 0 | 0 | 0 | 593202.2 | 349.5201 | 116.5067 | 0.002399599 | 0 | 0 | 5e-06 | 200000 | 0.1685766 | 5e-06 | 0 | 116.5067
0.002874729 | -143744650.9 | 175736873.5 | -143744650.9 | 175737901.5 | -143728749.5 | 175736873.7 | 1.430249e-05 | 175.7369 |  | 1.430249e-05 | 349.5177 | 199.5177 | 1573231711321179.8 | 175736873.7 | 1186376.6 | 9.120987e-09 | 1.685805e-06 | 3 | 0 | 0 | 9.392696 | 9.424778e-17 | 0 | 1.685805e-06 | 0 | 5e-06 | 0 | 0 | 0 | 593188.3 | 349.5177 | 116.5059 | 0.002411269 | 0 | 0 | 5e-06 | 200000 | 0.1685805 | 5e-06 | 0 | 116.5059
0.002889032 | -143712851.7 | 175734808.0 | -143712851.7 | 175735840.8 | -143696878.2 | 175734808.1 | 1.437365e-05 | 175.7348 |  | 1.437365e-05 | 349.5154 | 199.5154 | 1573194728875158.8 | 175734808.1 | 1186348.7 | 9.165856e-09 | 1.685845e-06 | 3 | 0 | 0 | 9.392034 | 9.424778e-17 | 0 | 1.685845e-06 | 0 | 5e-06 | 0 | 0 | 0 | 593174.4 | 349.5154 | 116.5051 | 0.002422994 | 0 | 0 | 5e-06 | 200000 | 0.1685845 | 5e-06 | 0 | 116.5051
0.002903405 | -143680908.4 | 175732732.6 | -143680908.4 | 175733770.3 | -143664862.6 | 175732732.7 | 1.444516e-05 | 175.7327 |  | 1.444516e-05 | 349.513 | 199.513 | 1573157571140989.2 | 175732732.7 | 1186320.7 | 9.210943e-09 | 1.685885e-06 | 3 | 0 | 0 | 9.391369 | 9.424778e-17 | 0 | 1.685885e-06 | 0 | 5e-06 | 0 | 0 | 0 | 593160.4 | 349.513 | 116.5043 | 0.002434775 | 0 | 0 | 5e-06 | 200000 | 0.1685885 | 5e-06 | 0 | 116.5043
0.00291785 | -143648820.4 | 175730647.4 | -143648820.4 | 175731690.0 | -143632702.0 | 175730647.5 | 1.451703e-05 | 175.7306 |  | 1.451703e-05 | 349.5107 | 199.5107 | 1573120237329430.5 | 175730647.5 | 1186292.6 | 9.25625e-09 | 1.685925e-06 | 3 | 0 | 0 | 9.3907 | 9.424778e-17 | 0 | 1.685925e-06 | 0 | 5e-06 | 0 | 0 | 0 | 593146.3 | 349.5107 | 116.5036 | 0.002446612 | 0 | 0 | 5e-06 | 200000 | 0.1685925 | 5e-06 | 0 | 116.5036
0.002932367 | -143616587.2 | 175728552.2 | -143616587.2 | 175729599.8 | -143600395.8 | 175728552.3 | 1.458925e-05 | 175.7286 |  | 1.458925e-05 | 349.5083 | 199.5083 | 1573082726648085.2 | 175728552.3 | 1186264.3 | 9.301777e-09 | 1.685965e-06 | 3 | 0 | 0 | 9.390028 | 9.424778e-17 | 0 | 1.685965e-06 | 0 | 5e-06 | 0 | 0 | 0 | 593132.1 | 349.5083 | 116.5028 | 0.002458506 | 0 | 0 | 5e-06 | 200000 | 0.1685965 | 5e-06 | 0 | 116.5028
0.002946957 | -143584208.1 | 175726447.1 | -143584208.1 | 175727499.7 | -143567943.5 | 175726447.2 | 1.466184e-05 | 175.7264 |  | 1.466184e-05 | 349.5059 | 199.5059 | 1573045038301388 | 175726447.2 | 1186235.9 | 9.347525e-09 | 1.686005e-06 | 3 | 0 | 0 | 9.389353 | 9.424778e-17 | 0 | 1.686005e-06 | 0 | 5e-06 | 0 | 0 | 0 | 593117.9 | 349.5059 | 116.502 | 0.002470455 | 0 | 0 | 5e-06 | 200000 | 0.1686005 | 5e-06 | 0 | 116.502
0.002961618 | -143551682.6 | 175724332.0 | -143551682.6 | 175725389.6 | -143535344.4 | 175724332.2 | 1.473478e-05 | 175.7243 |  | 1.473478e-05 | 349.5035 | 199.5035 | 1573007171490600.8 | 175724332.2 | 1186207.3 | 9.393496e-09 | 1.686046e-06 | 3 | 0 | 0 | 9.388675 | 9.424778e-17 | 0 | 1.686046e-06 | 0 | 5e-06 | 0 | 0 | 0 | 593103.7 | 349.5035 | 116.5012 | 0.002482462 | 0 | 0 | 5e-06 | 200000 | 0.1686046 | 5e-06 | 0 | 116.5012
0.002976353 | -143519010.0 | 175722206.9 | -143519010.0 | 175723269.5 | -143502598.1 | 175722207.0 | 1.480809e-05 | 175.7222 |  | 1.480809e-05 | 349.5011 | 199.5011 | 1572969125413799 | 175722207.0 | 1186178.6 | 9.43969e-09 | 1.686087e-06 | 3 | 0 | 0 | 9.387994 | 9.424778e-17 | 0 | 1.686087e-06 | 0 | 5e-06 | 0 | 0 | 0 | 593089.3 | 349.5011 | 116.5004 | 0.002494525 | 0 | 0 | 5e-06 | 200000 | 0.1686087 | 5e-06 | 0 | 116.5004
0.002991161 | -143486189.8 | 175720071.7 | -143486189.8 | 175721139.4 | -143469703.8 | 175720071.8 | 1.488177e-05 | 175.7201 |  | 1.488177e-05 | 349.4987 | 199.4987 | 1572930899265869.2 | 175720071.8 | 1186149.8 | 9.486109e-09 | 1.686128e-06 | 3 | 0 | 0 | 9.38731 | 9.424778e-17 | 0 | 1.686128e-06 | 0 | 5e-06 | 0 | 0 | 0 | 593074.9 | 349.4987 | 116.4996 | 0.002506646 | 0 | 0 | 5e-06 | 200000 | 0.1686128 | 5e-06 | 0 | 116.4996
0.003006043 | -143453221.4 | 175717926.4 | -143453221.4 | 175718999.1 | -143436660.9 | 175717926.5 | 1.495581e-05 | 175.7179 |  | 1.495581e-05 | 349.4962 | 199.4962 | 1572892492238490.5 | 175717926.5 | 1186120.8 | 9.532753e-09 | 1.686169e-06 | 3 | 0 | 0 | 9.386622 | 9.424778e-17 | 0 | 1.686169e-06 | 0 | 5e-06 | 0 | 0 | 0 | 593060.4 | 349.4962 | 116.4987 | 0.002518824 | 0 | 0 | 5e-06 | 200000 | 0.1686169 | 5e-06 | 0 | 116.4987
0.003020999 | -143420104.2 | 175715770.9 | -143420104.2 | 175716848.7 | -143403469.0 | 175715771.0 | 1.503022e-05 | 175.7158 |  | 1.503022e-05 | 349.4938 | 199.4938 | 1572853903520136.8 | 175715771.0 | 1186091.7 | 9.579624e-09 | 1.68621e-06 | 3 | 0 | 0 | 9.385931 | 9.424778e-17 | 0 | 1.68621e-06 | 0 | 5e-06 | 0 | 0 | 0 | 593045.9 | 349.4938 | 116.4979 | 0.00253106 | 0 | 0 | 5e-06 | 200000 | 0.168621 | 5e-06 | 0 | 116.4979
0.003036029 | -143386837.6 | 175713605.1 | -143386837.6 | 175714688.1 | -143370127.3 | 175713605.3 | 1.510499e-05 | 175.7136 |  | 1.510499e-05 | 349.4913 | 199.4913 | 1572815132296060 | 175713605.3 | 1186062.5 | 9.626723e-09 | 1.686252e-06 | 3 | 0 | 0 | 9.385237 | 9.424778e-17 | 0 | 1.686252e-06 | 0 | 5e-06 | 0 | 0 | 0 | 593031.2 | 349.4913 | 116.4971 | 0.002543354 | 0 | 0 | 5e-06 | 200000 | 0.1686252 | 5e-06 | 0 | 116.4971
0.003051134 | -143353421.0 | 175711429.1 | -143353421.0 | 175712517.2 | -143336635.4 | 175711429.3 | 1.518015e-05 | 175.7114 |  | 1.518015e-05 | 349.4889 | 199.4889 | 1572776177748286 | 175711429.3 | 1186033.1 | 9.674051e-09 | 1.686294e-06 | 3 | 0 | 0 | 9.38454 | 9.424778e-17 | 0 | 1.686294e-06 | 0 | 5e-06 | 0 | 0 | 0 | 593016.6 | 349.4889 | 116.4963 | 0.002555707 | 0 | 0 | 5e-06 | 200000 | 0.1686294 | 5e-06 | 0 | 116.4963
0.003066314 | -143319853.7 | 175709242.8 | -143319853.7 | 175710336.0 | -143302992.5 | 175709243.0 | 1.525567e-05 | 175.7092 |  | 1.525567e-05 | 349.4864 | 199.4864 | 1572737039055602.2 | 175709243.0 | 1186003.6 | 9.721609e-09 | 1.686336e-06 | 3 | 0 | 0 | 9.383839 | 9.424778e-17 | 0 | 1.686336e-06 | 0 | 5e-06 | 0 | 0 | 0 | 593001.8 | 349.4864 | 116.4955 | 0.002568117 | 0 | 0 | 5e-06 | 200000 | 0.1686336 | 5e-06 | 0 | 116.4955
0.00308157 | -143286135.2 | 175707046.2 | -143286135.2 | 175708144.6 | -143269198.0 | 175707046.3 | 1.533157e-05 | 175.707 |  | 1.533157e-05 | 349.4839 | 199.4839 | 1572697715393554 | 175707046.3 | 1185974.0 | 9.769397e-09 | 1.686378e-06 | 3 | 0 | 0 | 9.383135 | 9.424778e-17 | 0 | 1.686378e-06 | 0 | 5e-06 | 0 | 0 | 0 | 592987 | 349.4839 | 116.4946 | 0.002580587 | 0 | 0 | 5e-06 | 200000 | 0.1686378 | 5e-06 | 0 | 116.4946
0.003096901 | -143252264.9 | 175704839.1 | -143252264.9 | 175705942.7 | -143235251.5 | 175704839.2 | 1.540785e-05 | 175.7048 |  | 1.540785e-05 | 349.4814 | 199.4814 | 1572658205934427.5 | 175704839.2 | 1185944.2 | 9.817418e-09 | 1.68642e-06 | 3 | 0 | 0 | 9.382428 | 9.424778e-17 | 0 | 1.68642e-06 | 0 | 5e-06 | 0 | 0 | 0 | 592972.1 | 349.4814 | 116.4938 | 0.002593116 | 0 | 0 | 5e-06 | 200000 | 0.168642 | 5e-06 | 0 | 116.4938
0.003112309 | -143218242.1 | 175702621.5 | -143218242.1 | 175703730.4 | -143201152.2 | 175702621.7 | 1.548451e-05 | 175.7026 |  | 1.548451e-05 | 349.4789 | 199.4789 | 1572618509847252.2 | 175702621.7 | 1185914.2 | 9.865672e-09 | 1.686463e-06 | 3 | 0 | 0 | 9.381718 | 9.424778e-17 | 0 | 1.686463e-06 | 0 | 5e-06 | 0 | 0 | 0 | 592957.1 | 349.4789 | 116.493 | 0.002605704 | 0 | 0 | 5e-06 | 200000 | 0.1686463 | 5e-06 | 0 | 116.493
0.003127794 | -143184066.3 | 175700393.5 | -143184066.3 | 175701507.6 | -143166899.5 | 175700393.6 | 1.556155e-05 | 175.7004 |  | 1.556155e-05 | 349.4763 | 199.4763 | 1572578626297782.5 | 175700393.6 | 1185884.1 | 9.914161e-09 | 1.686505e-06 | 3 | 0 | 0 | 9.381004 | 9.424778e-17 | 0 | 1.686505e-06 | 0 | 5e-06 | 0 | 0 | 0 | 592942.1 | 349.4763 | 116.4921 | 0.002618351 | 0 | 0 | 5e-06 | 200000 | 0.1686505 | 5e-06 | 0 | 116.4921
0.003143355 | -143149736.8 | 175698154.9 | -143149736.8 | 175699274.3 | -143132492.9 | 175698155.1 | 1.563897e-05 | 175.6982 |  | 1.563897e-05 | 349.4738 | 199.4738 | 1572538554448494.2 | 175698155.1 | 1185853.9 | 9.962884e-09 | 1.686548e-06 | 3 | 0 | 0 | 9.380287 | 9.424778e-17 | 0 | 1.686548e-06 | 0 | 5e-06 | 0 | 0 | 0 | 592927 | 349.4738 | 116.4913 | 0.002631059 | 0 | 0 | 5e-06 | 200000 | 0.1686548 | 5e-06 | 0 | 116.4913
0.003158994 | -143115253.1 | 175695905.8 | -143115253.1 | 175697030.4 | -143097931.7 | 175695905.9 | 1.571678e-05 | 175.6959 |  | 1.571678e-05 | 349.4712 | 199.4712 | 1572498293458573 | 175695905.9 | 1185823.6 | 1.001184e-08 | 1.686592e-06 | 3 | 0 | 0 | 9.379566 | 9.424778e-17 | 0 | 1.686592e-06 | 0 | 5e-06 | 0 | 0 | 0 | 592911.8 | 349.4712 | 116.4904 | 0.002643827 | 0 | 0 | 5e-06 | 200000 | 0.1686592 | 5e-06 | 0 | 116.4904
0.003174711 | -143080614.5 | 175693645.9 | -143080614.5 | 175694775.9 | -143063215.3 | 175693646.1 | 1.579497e-05 | 175.6936 |  | 1.579497e-05 | 349.4687 | 199.4687 | 1572457842483910.8 | 175693646.1 | 1185793.1 | 1.006104e-08 | 1.686635e-06 | 3 | 0 | 0 | 9.378842 | 9.424778e-17 | 0 | 1.686635e-06 | 0 | 5e-06 | 0 | 0 | 0 | 592896.5 | 349.4687 | 116.4896 | 0.002656655 | 0 | 0 | 5e-06 | 200000 | 0.1686635 | 5e-06 | 0 | 116.4896
0.003190506 | -143045820.3 | 175691375.4 | -143045820.3 | 175692510.7 | -143028343.1 | 175691375.6 | 1.587356e-05 | 175.6914 |  | 1.587356e-05 | 349.4661 | 199.4661 | 1572417200677090.8 | 175691375.6 | 1185762.4 | 1.011048e-08 | 1.686679e-06 | 3 | 0 | 0 | 9.378115 | 9.424778e-17 | 0 | 1.686679e-06 | 0 | 5e-06 | 0 | 0 | 0 | 592881.2 | 349.4661 | 116.4887 | 0.002669543 | 0 | 0 | 5e-06 | 200000 | 0.1686679 | 5e-06 | 0 | 116.4887
0.00320638 | -143010870.1 | 175689094.2 | -143010870.1 | 175690234.9 | -142993314.4 | 175689094.3 | 1.595253e-05 | 175.6891 |  | 1.595253e-05 | 349.4635 | 199.4635 | 1572376367187383 | 175689094.3 | 1185731.6 | 1.016016e-08 | 1.686722e-06 | 3 | 0 | 0 | 9.377385 | 9.424778e-17 | 0 | 1.686722e-06 | 0 | 5e-06 | 0 | 0 | 0 | 592865.8 | 349.4635 | 116.4878 | 0.002682493 | 0 | 0 | 5e-06 | 200000 | 0.1686722 | 5e-06 | 0 | 116.4878
0.003222332 | -142975763.1 | 175686802.1 | -142975763.1 | 175687948.2 | -142958128.7 | 175686802.3 | 1.60319e-05 | 175.6868 |  | 1.60319e-05 | 349.4609 | 199.4609 | 1572335341160733.8 | 175686802.3 | 1185700.7 | 1.021007e-08 | 1.686766e-06 | 3 | 0 | 0 | 9.376651 | 9.424778e-17 | 0 | 1.686766e-06 | 0 | 5e-06 | 0 | 0 | 0 | 592850.3 | 349.4609 | 116.487 | 0.002695504 | 0 | 0 | 5e-06 | 200000 | 0.1686766 | 5e-06 | 0 | 116.487
0.003238364 | -142940498.7 | 175684499.3 | -142940498.7 | 175685650.8 | -142922785.3 | 175684499.4 | 1.611166e-05 | 175.6845 |  | 1.611166e-05 | 349.4583 | 199.4583 | 1572294121739759 | 175684499.4 | 1185669.6 | 1.026023e-08 | 1.686811e-06 | 3 | 0 | 0 | 9.375913 | 9.424778e-17 | 0 | 1.686811e-06 | 0 | 5e-06 | 0 | 0 | 0 | 592834.8 | 349.4583 | 116.4861 | 0.002708577 | 0 | 0 | 5e-06 | 200000 | 0.1686811 | 5e-06 | 0 | 116.4861
0.003254476 | -142905076.3 | 175682185.5 | -142905076.3 | 175683342.5 | -142887283.7 | 175682185.7 | 1.619182e-05 | 175.6822 |  | 1.619182e-05 | 349.4557 | 199.4557 | 1572252708063737.2 | 175682185.7 | 1185638.4 | 1.031064e-08 | 1.686855e-06 | 3 | 0 | 0 | 9.375172 | 9.424778e-17 | 0 | 1.686855e-06 | 0 | 5e-06 | 0 | 0 | 0 | 592819.2 | 349.4557 | 116.4852 | 0.002721711 | 0 | 0 | 5e-06 | 200000 | 0.1686855 | 5e-06 | 0 | 116.4852
0.003270668 | -142869495.4 | 175679860.8 | -142869495.4 | 175681023.3 | -142851623.1 | 175679861.0 | 1.627238e-05 | 175.6799 |  | 1.627238e-05 | 349.453 | 199.453 | 1572211099268595 | 175679861.0 | 1185607.0 | 1.036129e-08 | 1.6869e-06 | 3 | 0 | 0 | 9.374428 | 9.424778e-17 | 0 | 1.6869e-06 | 0 | 5e-06 | 0 | 0 | 0 | 592803.5 | 349.453 | 116.4843 | 0.002734907 | 0 | 0 | 5e-06 | 200000 | 0.16869 | 5e-06 | 0 | 116.4843
0.00328694 | -142833755.2 | 175677525.2 | -142833755.2 | 175678693.1 | -142815802.9 | 175677525.3 | 1.635334e-05 | 175.6775 |  | 1.635334e-05 | 349.4504 | 199.4504 | 1572169294486903.5 | 175677525.3 | 1185575.5 | 1.041218e-08 | 1.686944e-06 | 3 | 0 | 0 | 9.37368 | 9.424778e-17 | 0 | 1.686944e-06 | 0 | 5e-06 | 0 | 0 | 0 | 592787.7 | 349.4504 | 116.4835 | 0.002748166 | 0 | 0 | 5e-06 | 200000 | 0.1686944 | 5e-06 | 0 | 116.4835
0.003303293 | -142797855.1 | 175675178.5 | -142797855.1 | 175676351.9 | -142779822.6 | 175675178.6 | 1.64347e-05 | 175.6752 |  | 1.64347e-05 | 349.4477 | 199.4477 | 1572127292847868.8 | 175675178.6 | 1185543.8 | 1.046332e-08 | 1.68699e-06 | 3 | 0 | 0 | 9.372929 | 9.424778e-17 | 0 | 1.68699e-06 | 0 | 5e-06 | 0 | 0 | 0 | 592771.9 | 349.4477 | 116.4826 | 0.002761487 | 0 | 0 | 5e-06 | 200000 | 0.168699 | 5e-06 | 0 | 116.4826
0.003319728 | -142761794.5 | 175672820.7 | -142761794.5 | 175673999.7 | -142743681.4 | 175672820.9 | 1.651647e-05 | 175.6728 |  | 1.651647e-05 | 349.445 | 199.445 | 1572085093477325 | 175672820.9 | 1185512.0 | 1.051471e-08 | 1.687035e-06 | 3 | 0 | 0 | 9.372174 | 9.424778e-17 | 0 | 1.687035e-06 | 0 | 5e-06 | 0 | 0 | 0 | 592756 | 349.445 | 116.4817 | 0.002774871 | 0 | 0 | 5e-06 | 200000 | 0.1687035 | 5e-06 | 0 | 116.4817
0.003336244 | -142725572.9 | 175670451.8 | -142725572.9 | 175671636.3 | -142707378.8 | 175670452.0 | 1.659864e-05 | 175.6705 |  | 1.659864e-05 | 349.4423 | 199.4423 | 1572042695497722.8 | 175670452.0 | 1185480.0 | 1.056634e-08 | 1.68708e-06 | 3 | 0 | 0 | 9.371416 | 9.424778e-17 | 0 | 1.68708e-06 | 0 | 5e-06 | 0 | 0 | 0 | 592740 | 349.4423 | 116.4808 | 0.002788318 | 0 | 0 | 5e-06 | 200000 | 0.168708 | 5e-06 | 0 | 116.4808
0.003352843 | -142689189.4 | 175668071.7 | -142689189.4 | 175669261.9 | -142670914.1 | 175668071.9 | 1.668122e-05 | 175.6681 |  | 1.668122e-05 | 349.4396 | 199.4396 | 1572000098028123.8 | 175668071.9 | 1185447.9 | 1.061823e-08 | 1.687126e-06 | 3 | 0 | 0 | 9.370654 | 9.424778e-17 | 0 | 1.687126e-06 | 0 | 5e-06 | 0 | 0 | 0 | 592723.9 | 349.4396 | 116.4799 | 0.002801829 | 0 | 0 | 5e-06 | 200000 | 0.1687126 | 5e-06 | 0 | 116.4799
0.003369524 | -142652643.5 | 175665680.4 | -142652643.5 | 175666876.2 | -142634286.8 | 175665680.6 | 1.676422e-05 | 175.6657 |  | 1.676422e-05 | 349.4369 | 199.4369 | 1571957300184191 | 175665680.6 | 1185415.6 | 1.067037e-08 | 1.687172e-06 | 3 | 0 | 0 | 9.369889 | 9.424778e-17 | 0 | 1.687172e-06 | 0 | 5e-06 | 0 | 0 | 0 | 592707.8 | 349.4369 | 116.479 | 0.002815404 | 0 | 0 | 5e-06 | 200000 | 0.1687172 | 5e-06 | 0 | 116.479
0.003386289 | -142615934.7 | 175663277.8 | -142615934.7 | 175664479.2 | -142597496.0 | 175663278.0 | 1.684762e-05 | 175.6633 |  | 1.684762e-05 | 349.4342 | 199.4342 | 1571914301078179.8 | 175663278.0 | 1185383.2 | 1.072276e-08 | 1.687218e-06 | 3 | 0 | 0 | 9.36912 | 9.424778e-17 | 0 | 1.687218e-06 | 0 | 5e-06 | 0 | 0 | 0 | 592691.6 | 349.4342 | 116.4781 | 0.002829042 | 0 | 0 | 5e-06 | 200000 | 0.1687218 | 5e-06 | 0 | 116.4781
0.003403136 | -142579062.1 | 175660863.9 | -142579062.1 | 175662071.0 | -142560541.3 | 175660864.1 | 1.693144e-05 | 175.6609 |  | 1.693144e-05 | 349.4315 | 199.4315 | 1571871099818932 | 175660864.1 | 1185350.6 | 1.077541e-08 | 1.687265e-06 | 3 | 0 | 0 | 9.368348 | 9.424778e-17 | 0 | 1.687265e-06 | 0 | 5e-06 | 0 | 0 | 0 | 592675.3 | 349.4315 | 116.4772 | 0.002842745 | 0 | 0 | 5e-06 | 200000 | 0.1687265 | 5e-06 | 0 | 116.4772
0.003420068 | -142542025.2 | 175658438.6 | -142542025.2 | 175659651.4 | -142523421.9 | 175658438.8 | 1.701568e-05 | 175.6584 |  | 1.701568e-05 | 349.4287 | 199.4287 | 1571827695511866 | 175658438.8 | 1185317.9 | 1.082831e-08 | 1.687311e-06 | 3 | 0 | 0 | 9.367572 | 9.424778e-17 | 0 | 1.687311e-06 | 0 | 5e-06 | 0 | 0 | 0 | 592658.9 | 349.4287 | 116.4762 | 0.002856512 | 0 | 0 | 5e-06 | 200000 | 0.1687311 | 5e-06 | 0 | 116.4762
0.003437083 | -142504823.4 | 175656001.9 | -142504823.4 | 175657220.4 | -142486137.3 | 175656002.1 | 1.710034e-05 | 175.656 |  | 1.710034e-05 | 349.4259 | 199.4259 | 1571784087258968.5 | 175656002.1 | 1185285.0 | 1.088147e-08 | 1.687358e-06 | 3 | 0 | 0 | 9.366792 | 9.424778e-17 | 0 | 1.687358e-06 | 0 | 5e-06 | 0 | 0 | 0 | 592642.5 | 349.4259 | 116.4753 | 0.002870345 | 0 | 0 | 5e-06 | 200000 | 0.1687358 | 5e-06 | 0 | 116.4753
0.003454184 | -142467456.0 | 175653553.7 | -142467456.0 | 175654777.9 | -142448686.7 | 175653553.9 | 1.718542e-05 | 175.6536 |  | 1.718542e-05 | 349.4232 | 199.4232 | 1571740274158786.5 | 175653553.9 | 1185251.9 | 1.093488e-08 | 1.687405e-06 | 3 | 0 | 0 | 9.366009 | 9.424778e-17 | 0 | 1.687405e-06 | 0 | 5e-06 | 0 | 0 | 0 | 592626 | 349.4232 | 116.4744 | 0.002884242 | 0 | 0 | 5e-06 | 200000 | 0.1687405 | 5e-06 | 0 | 116.4744
0.003471369 | -142429922.4 | 175651094.0 | -142429922.4 | 175652323.9 | -142411069.6 | 175651094.1 | 1.727092e-05 | 175.6511 |  | 1.727092e-05 | 349.4204 | 199.4204 | 1571696255306421.2 | 175651094.1 | 1185218.7 | 1.098856e-08 | 1.687452e-06 | 3 | 0 | 0 | 9.365222 | 9.424778e-17 | 0 | 1.687452e-06 | 0 | 5e-06 | 0 | 0 | 0 | 592609.4 | 349.4204 | 116.4735 | 0.002898205 | 0 | 0 | 5e-06 | 200000 | 0.1687452 | 5e-06 | 0 | 116.4735
0.00348864 | -142392221.8 | 175648622.7 | -142392221.8 | 175649858.4 | -142373285.3 | 175648622.8 | 1.735685e-05 | 175.6486 |  | 1.735685e-05 | 349.4176 | 199.4176 | 1571652029793516 | 175648622.8 | 1185185.4 | 1.104249e-08 | 1.6875e-06 | 3 | 0 | 0 | 9.364431 | 9.424778e-17 | 0 | 1.6875e-06 | 0 | 5e-06 | 0 | 0 | 0 | 592592.7 | 349.4176 | 116.4725 | 0.002912234 | 0 | 0 | 5e-06 | 200000 | 0.16875 | 5e-06 | 0 | 116.4725
0.003505997 | -142354353.7 | 175646139.7 | -142354353.7 | 175647381.3 | -142335333.1 | 175646139.9 | 1.74432e-05 | 175.6461 |  | 1.74432e-05 | 349.4147 | 199.4147 | 1571607596708251.8 | 175646139.9 | 1185151.9 | 1.109668e-08 | 1.687547e-06 | 3 | 0 | 0 | 9.363637 | 9.424778e-17 | 0 | 1.687547e-06 | 0 | 5e-06 | 0 | 0 | 0 | 592575.9 | 349.4147 | 116.4716 | 0.002926329 | 0 | 0 | 5e-06 | 200000 | 0.1687547 | 5e-06 | 0 | 116.4716
0.00352344 | -142316317.5 | 175643645.1 | -142316317.5 | 175644892.5 | -142297212.4 | 175643645.2 | 1.752998e-05 | 175.6436 |  | 1.752998e-05 | 349.4119 | 199.4119 | 1571562955135338.2 | 175643645.2 | 1185118.2 | 1.115114e-08 | 1.687595e-06 | 3 | 0 | 0 | 9.362839 | 9.424778e-17 | 0 | 1.687595e-06 | 0 | 5e-06 | 0 | 0 | 0 | 592559.1 | 349.4119 | 116.4706 | 0.00294049 | 0 | 0 | 5e-06 | 200000 | 0.1687595 | 5e-06 | 0 | 116.4706
0.00354097 | -142278112.4 | 175641138.7 | -142278112.4 | 175642392.0 | -142258922.5 | 175641138.9 | 1.76172e-05 | 175.6411 |  | 1.76172e-05 | 349.4091 | 199.4091 | 1571518104156004 | 175641138.9 | 1185084.4 | 1.120586e-08 | 1.687644e-06 | 3 | 0 | 0 | 9.362037 | 9.424778e-17 | 0 | 1.687644e-06 | 0 | 5e-06 | 0 | 0 | 0 | 592542.2 | 349.4091 | 116.4697 | 0.002954717 | 0 | 0 | 5e-06 | 200000 | 0.1687644 | 5e-06 | 0 | 116.4697
0.003558587 | -142239737.8 | 175638620.5 | -142239737.8 | 175639879.7 | -142220462.8 | 175638620.7 | 1.770485e-05 | 175.6386 |  | 1.770485e-05 | 349.4062 | 199.4062 | 1571473042847990.5 | 175638620.7 | 1185050.4 | 1.126085e-08 | 1.687692e-06 | 3 | 0 | 0 | 9.361232 | 9.424778e-17 | 0 | 1.687692e-06 | 0 | 5e-06 | 0 | 0 | 0 | 592525.2 | 349.4062 | 116.4687 | 0.002969012 | 0 | 0 | 5e-06 | 200000 | 0.1687692 | 5e-06 | 0 | 116.4687
0.003576292 | -142201193.0 | 175636090.5 | -142201193.0 | 175637355.6 | -142181832.6 | 175636090.7 | 1.779294e-05 | 175.6361 |  | 1.779294e-05 | 349.4033 | 199.4033 | 1571427770285545.8 | 175636090.7 | 1185016.3 | 1.13161e-08 | 1.687741e-06 | 3 | 0 | 0 | 9.360423 | 9.424778e-17 | 0 | 1.687741e-06 | 0 | 5e-06 | 0 | 0 | 0 | 592508.1 | 349.4033 | 116.4678 | 0.002983374 | 0 | 0 | 5e-06 | 200000 | 0.1687741 | 5e-06 | 0 | 116.4678
0.003594085 | -142162477.5 | 175633548.6 | -142162477.5 | 175634819.7 | -142143031.4 | 175633548.8 | 1.788146e-05 | 175.6335 |  | 1.788146e-05 | 349.4004 | 199.4004 | 1571382285539411.5 | 175633548.8 | 1184982.0 | 1.137162e-08 | 1.687789e-06 | 3 | 0 | 0 | 9.35961 | 9.424778e-17 | 0 | 1.687789e-06 | 0 | 5e-06 | 0 | 0 | 0 | 592491 | 349.4004 | 116.4668 | 0.002997803 | 0 | 0 | 5e-06 | 200000 | 0.1687789 | 5e-06 | 0 | 116.4668
0.003611966 | -142123590.5 | 175630994.8 | -142123590.5 | 175632271.8 | -142104058.3 | 175630995.0 | 1.797042e-05 | 175.631 |  | 1.797042e-05 | 349.3975 | 199.3975 | 1571336587676817.5 | 175630995.0 | 1184947.5 | 1.142741e-08 | 1.687838e-06 | 3 | 0 | 0 | 9.358794 | 9.424778e-17 | 0 | 1.687838e-06 | 0 | 5e-06 | 0 | 0 | 0 | 592473.8 | 349.3975 | 116.4658 | 0.0030123 | 0 | 0 | 5e-06 | 200000 | 0.1687838 | 5e-06 | 0 | 116.4658
0.003629937 | -142084531.4 | 175628428.9 | -142084531.4 | 175629711.9 | -142064912.8 | 175628429.1 | 1.805983e-05 | 175.6284 |  | 1.805983e-05 | 349.3946 | 199.3946 | 1571290675761478.2 | 175628429.1 | 1184912.9 | 1.148346e-08 | 1.687888e-06 | 3 | 0 | 0 | 9.357973 | 9.424778e-17 | 0 | 1.687888e-06 | 0 | 5e-06 | 0 | 0 | 0 | 592456.4 | 349.3946 | 116.4649 | 0.003026866 | 0 | 0 | 5e-06 | 200000 | 0.1687888 | 5e-06 | 0 | 116.4649
0.003647997 | -142045299.5 | 175625851.0 | -142045299.5 | 175627140.1 | -142025594.1 | 175625851.2 | 1.814968e-05 | 175.6259 |  | 1.814968e-05 | 349.3917 | 199.3917 | 1571244548853578.8 | 175625851.2 | 1184878.1 | 1.153979e-08 | 1.687937e-06 | 3 | 0 | 0 | 9.357149 | 9.424778e-17 | 0 | 1.687937e-06 | 0 | 5e-06 | 0 | 0 | 0 | 592439.1 | 349.3917 | 116.4639 | 0.003041499 | 0 | 0 | 5e-06 | 200000 | 0.1687937 | 5e-06 | 0 | 116.4639
0.003666146 | -142005894.2 | 175623261.0 | -142005894.2 | 175624556.1 | -141986101.7 | 175623261.2 | 1.823998e-05 | 175.6233 |  | 1.823998e-05 | 349.3888 | 199.3888 | 1571198206009769.8 | 175623261.2 | 1184843.2 | 1.159639e-08 | 1.687987e-06 | 3 | 0 | 0 | 9.356321 | 9.424778e-17 | 0 | 1.687987e-06 | 0 | 5e-06 | 0 | 0 | 0 | 592421.6 | 349.3888 | 116.4629 | 0.003056202 | 0 | 0 | 5e-06 | 200000 | 0.1687987 | 5e-06 | 0 | 116.4629
0.003684386 | -141966314.8 | 175620658.9 | -141966314.8 | 175621960.0 | -141946434.9 | 175620659.0 | 1.833073e-05 | 175.6207 |  | 1.833073e-05 | 349.3858 | 199.3858 | 1571151646283159 | 175620659.0 | 1184808.1 | 1.165327e-08 | 1.688037e-06 | 3 | 0 | 0 | 9.35549 | 9.424778e-17 | 0 | 1.688037e-06 | 0 | 5e-06 | 0 | 0 | 0 | 592404 | 349.3858 | 116.4619 | 0.003070973 | 0 | 0 | 5e-06 | 200000 | 0.1688037 | 5e-06 | 0 | 116.4619
0.003702717 | -141926560.6 | 175618044.5 | -141926560.6 | 175619351.8 | -141906592.9 | 175618044.7 | 1.842193e-05 | 175.618 |  | 1.842193e-05 | 349.3828 | 199.3828 | 1571104868723308.8 | 175618044.7 | 1184772.8 | 1.171042e-08 | 1.688087e-06 | 3 | 0 | 0 | 9.354654 | 9.424778e-17 | 0 | 1.688087e-06 | 0 | 5e-06 | 0 | 0 | 0 | 592386.4 | 349.3828 | 116.4609 | 0.003085814 | 0 | 0 | 5e-06 | 200000 | 0.1688087 | 5e-06 | 0 | 116.4609
0.003721139 | -141886630.9 | 175615417.8 | -141886630.9 | 175616731.2 | -141866575.2 | 175615418.0 | 1.851359e-05 | 175.6154 |  | 1.851359e-05 | 349.3799 | 199.3799 | 1571057872376216 | 175615418.0 | 1184737.3 | 1.176785e-08 | 1.688138e-06 | 3 | 0 | 0 | 9.353815 | 9.424778e-17 | 0 | 1.688138e-06 | 0 | 5e-06 | 0 | 0 | 0 | 592368.7 | 349.3799 | 116.46 | 0.003100724 | 0 | 0 | 5e-06 | 200000 | 0.1688138 | 5e-06 | 0 | 116.46
0.003739653 | -141846525.2 | 175612778.9 | -141846525.2 | 175614098.4 | -141826381.0 | 175612779.1 | 1.86057e-05 | 175.6128 |  | 1.86057e-05 | 349.3769 | 199.3769 | 1571010656284321 | 175612779.1 | 1184701.7 | 1.182555e-08 | 1.688189e-06 | 3 | 0 | 0 | 9.352971 | 9.424778e-17 | 0 | 1.688189e-06 | 0 | 5e-06 | 0 | 0 | 0 | 592350.9 | 349.3769 | 116.459 | 0.003115705 | 0 | 0 | 5e-06 | 200000 | 0.1688189 | 5e-06 | 0 | 116.459
0.003758258 | -141806242.6 | 175610127.5 | -141806242.6 | 175611453.3 | -141786009.8 | 175610127.7 | 1.869826e-05 | 175.6101 |  | 1.869826e-05 | 349.3738 | 199.3738 | 1570963219486485.2 | 175610127.7 | 1184666.0 | 1.188353e-08 | 1.68824e-06 | 3 | 0 | 0 | 9.352124 | 9.424778e-17 | 0 | 1.68824e-06 | 0 | 5e-06 | 0 | 0 | 0 | 592333 | 349.3738 | 116.4579 | 0.003130755 | 0 | 0 | 5e-06 | 200000 | 0.168824 | 5e-06 | 0 | 116.4579
0.003776957 | -141765782.6 | 175607463.8 | -141765782.6 | 175608795.7 | -141745460.7 | 175607463.9 | 1.879129e-05 | 175.6075 |  | 1.879129e-05 | 349.3708 | 199.3708 | 1570915561017994 | 175607463.9 | 1184630.0 | 1.19418e-08 | 1.688291e-06 | 3 | 0 | 0 | 9.351273 | 9.424778e-17 | 0 | 1.688291e-06 | 0 | 5e-06 | 0 | 0 | 0 | 592315 | 349.3708 | 116.4569 | 0.003145877 | 0 | 0 | 5e-06 | 200000 | 0.1688291 | 5e-06 | 0 | 116.4569
0.003795748 | -141725144.5 | 175604787.5 | -141725144.5 | 175606125.7 | -141704733.2 | 175604787.7 | 1.888478e-05 | 175.6048 |  | 1.888478e-05 | 349.3678 | 199.3678 | 1570867679910540.8 | 175604787.7 | 1184593.9 | 1.200034e-08 | 1.688342e-06 | 3 | 0 | 0 | 9.350418 | 9.424778e-17 | 0 | 1.688342e-06 | 0 | 5e-06 | 0 | 0 | 0 | 592297 | 349.3678 | 116.4559 | 0.003161069 | 0 | 0 | 5e-06 | 200000 | 0.1688342 | 5e-06 | 0 | 116.4559
0.003814633 | -141684327.6 | 175602098.7 | -141684327.6 | 175603443.2 | -141663826.5 | 175602098.9 | 1.897874e-05 | 175.6021 |  | 1.897874e-05 | 349.3647 | 199.3647 | 1570819575192230.5 | 175602098.9 | 1184557.6 | 1.205917e-08 | 1.688394e-06 | 3 | 0 | 0 | 9.349559 | 9.424778e-17 | 0 | 1.688394e-06 | 0 | 5e-06 | 0 | 0 | 0 | 592278.8 | 349.3647 | 116.4549 | 0.003176332 | 0 | 0 | 5e-06 | 200000 | 0.1688394 | 5e-06 | 0 | 116.4549
0.003833611 | -141643331.3 | 175599397.3 | -141643331.3 | 175600748.1 | -141622740.0 | 175599397.5 | 1.907316e-05 | 175.5994 |  | 1.907316e-05 | 349.3617 | 199.3617 | 1570771245887560.2 | 175599397.5 | 1184521.2 | 1.211828e-08 | 1.688446e-06 | 3 | 0 | 0 | 9.348696 | 9.424778e-17 | 0 | 1.688446e-06 | 0 | 5e-06 | 0 | 0 | 0 | 592260.6 | 349.3617 | 116.4539 | 0.003191667 | 0 | 0 | 5e-06 | 200000 | 0.1688446 | 5e-06 | 0 | 116.4539
0.003852685 | -141602154.7 | 175596683.3 | -141602154.7 | 175598040.4 | -141581473.1 | 175596683.5 | 1.916806e-05 | 175.5967 |  | 1.916806e-05 | 349.3586 | 199.3586 | 1570722691017420 | 175596683.5 | 1184484.6 | 1.217768e-08 | 1.688498e-06 | 3 | 0 | 0 | 9.347829 | 9.424778e-17 | 0 | 1.688498e-06 | 0 | 5e-06 | 0 | 0 | 0 | 592242.3 | 349.3586 | 116.4529 | 0.003207073 | 0 | 0 | 5e-06 | 200000 | 0.1688498 | 5e-06 | 0 | 116.4529
0.003871853 | -141560797.4 | 175593956.5 | -141560797.4 | 175595320.0 | -141540024.9 | 175593956.7 | 1.926342e-05 | 175.594 |  | 1.926342e-05 | 349.3555 | 199.3555 | 1570673909599083 | 175593956.7 | 1184447.8 | 1.223736e-08 | 1.688551e-06 | 3 | 0 | 0 | 9.346958 | 9.424778e-17 | 0 | 1.688551e-06 | 0 | 5e-06 | 0 | 0 | 0 | 592223.9 | 349.3555 | 116.4518 | 0.003222552 | 0 | 0 | 5e-06 | 200000 | 0.1688551 | 5e-06 | 0 | 116.4518
0.003891116 | -141519258.5 | 175591217.0 | -141519258.5 | 175592586.9 | -141498394.9 | 175591217.2 | 1.935926e-05 | 175.5912 |  | 1.935926e-05 | 349.3524 | 199.3524 | 1570624900646197 | 175591217.2 | 1184410.8 | 1.229733e-08 | 1.688603e-06 | 3 | 0 | 0 | 9.346083 | 9.424778e-17 | 0 | 1.688603e-06 | 0 | 5e-06 | 0 | 0 | 0 | 592205.4 | 349.3524 | 116.4508 | 0.003238103 | 0 | 0 | 5e-06 | 200000 | 0.1688603 | 5e-06 | 0 | 116.4508
0.003910475 | -141477537.4 | 175588464.7 | -141477537.4 | 175589840.9 | -141456582.4 | 175588464.9 | 1.945558e-05 | 175.5885 |  | 1.945558e-05 | 349.3493 | 199.3493 | 1570575663168780.8 | 175588464.9 | 1184373.7 | 1.235759e-08 | 1.688656e-06 | 3 | 0 | 0 | 9.345204 | 9.424778e-17 | 0 | 1.688656e-06 | 0 | 5e-06 | 0 | 0 | 0 | 592186.9 | 349.3493 | 116.4498 | 0.003253727 | 0 | 0 | 5e-06 | 200000 | 0.1688656 | 5e-06 | 0 | 116.4498
0.003929931 | -141435633.5 | 175585699.5 | -141435633.5 | 175587082.2 | -141414586.6 | 175585699.7 | 1.955238e-05 | 175.5857 |  | 1.955238e-05 | 349.3461 | 199.3461 | 1570526196173213.2 | 175585699.7 | 1184336.4 | 1.241815e-08 | 1.688709e-06 | 3 | 0 | 0 | 9.344321 | 9.424778e-17 | 0 | 1.688709e-06 | 0 | 5e-06 | 0 | 0 | 0 | 592168.2 | 349.3461 | 116.4487 | 0.003269424 | 0 | 0 | 5e-06 | 200000 | 0.1688709 | 5e-06 | 0 | 116.4487
0.003949483 | -141393546.0 | 175582921.4 | -141393546.0 | 175584310.5 | -141372406.9 | 175582921.6 | 1.964965e-05 | 175.5829 |  | 1.964965e-05 | 349.343 | 199.343 | 1570476498662229.8 | 175582921.6 | 1184298.9 | 1.247899e-08 | 1.688763e-06 | 3 | 0 | 0 | 9.343434 | 9.424778e-17 | 0 | 1.688763e-06 | 0 | 5e-06 | 0 | 0 | 0 | 592149.5 | 349.343 | 116.4477 | 0.003285194 | 0 | 0 | 5e-06 | 200000 | 0.1688763 | 5e-06 | 0 | 116.4477
0.003969133 | -141351274.2 | 175580130.2 | -141351274.2 | 175581525.9 | -141330042.7 | 175580130.4 | 1.974742e-05 | 175.5801 |  | 1.974742e-05 | 349.3398 | 199.3398 | 1570426569634911.5 | 175580130.4 | 1184261.3 | 1.254013e-08 | 1.688817e-06 | 3 | 0 | 0 | 9.342543 | 9.424778e-17 | 0 | 1.688817e-06 | 0 | 5e-06 | 0 | 0 | 0 | 592130.6 | 349.3398 | 116.4466 | 0.003301038 | 0 | 0 | 5e-06 | 200000 | 0.1688817 | 5e-06 | 0 | 116.4466
0.00398888 | -141308817.5 | 175577326.1 | -141308817.5 | 175578728.3 | -141287493.1 | 175577326.3 | 1.984566e-05 | 175.5773 |  | 1.984566e-05 | 349.3366 | 199.3366 | 1570376408086683.5 | 175577326.3 | 1184223.4 | 1.260156e-08 | 1.68887e-06 | 3 | 0 | 0 | 9.341648 | 9.424778e-17 | 0 | 1.68887e-06 | 0 | 5e-06 | 0 | 0 | 0 | 592111.7 | 349.3366 | 116.4455 | 0.003316956 | 0 | 0 | 5e-06 | 200000 | 0.168887 | 5e-06 | 0 | 116.4455
0.004008726 | -141266175.2 | 175574508.8 | -141266175.2 | 175575917.6 | -141244757.6 | 175574509.0 | 1.99444e-05 | 175.5745 |  | 1.99444e-05 | 349.3334 | 199.3334 | 1570326013009299.2 | 175574509.0 | 1184185.4 | 1.266329e-08 | 1.688925e-06 | 3 | 0 | 0 | 9.340749 | 9.424778e-17 | 0 | 1.688925e-06 | 0 | 5e-06 | 0 | 0 | 0 | 592092.7 | 349.3334 | 116.4445 | 0.003332949 | 0 | 0 | 5e-06 | 200000 | 0.1688925 | 5e-06 | 0 | 116.4445
0.00402867 | -141223346.5 | 175571678.4 | -141223346.5 | 175573093.7 | -141201835.4 | 175571678.6 | 2.004363e-05 | 175.5717 |  | 2.004363e-05 | 349.3302 | 199.3302 | 1570275383390843.2 | 175571678.6 | 1184147.3 | 1.272532e-08 | 1.688979e-06 | 3 | 0 | 0 | 9.339845 | 9.424778e-17 | 0 | 1.688979e-06 | 0 | 5e-06 | 0 | 0 | 0 | 592073.6 | 349.3302 | 116.4434 | 0.003349016 | 0 | 0 | 5e-06 | 200000 | 0.1688979 | 5e-06 | 0 | 116.4434
0.004048714 | -141180330.8 | 175568834.8 | -141180330.8 | 175570256.7 | -141158725.8 | 175568835.0 | 2.014335e-05 | 175.5688 |  | 2.014335e-05 | 349.327 | 199.327 | 1570224518215720.8 | 175568835.0 | 1184108.9 | 1.278765e-08 | 1.689034e-06 | 3 | 0 | 0 | 9.338938 | 9.424778e-17 | 0 | 1.689034e-06 | 0 | 5e-06 | 0 | 0 | 0 | 592054.5 | 349.327 | 116.4423 | 0.003365158 | 0 | 0 | 5e-06 | 200000 | 0.1689034 | 5e-06 | 0 | 116.4423
0.004068857 | -141137127.4 | 175565977.9 | -141137127.4 | 175567406.4 | -141115428.2 | 175565978.1 | 2.024357e-05 | 175.566 |  | 2.024357e-05 | 349.3237 | 199.3237 | 1570173416464649.8 | 175565978.1 | 1184070.4 | 1.285027e-08 | 1.689089e-06 | 3 | 0 | 0 | 9.338026 | 9.424778e-17 | 0 | 1.689089e-06 | 0 | 5e-06 | 0 | 0 | 0 | 592035.2 | 349.3237 | 116.4412 | 0.003381375 | 0 | 0 | 5e-06 | 200000 | 0.1689089 | 5e-06 | 0 | 116.4412
0.004089101 | -141093735.6 | 175563107.6 | -141093735.6 | 175564542.9 | -141071941.8 | 175563107.9 | 2.034429e-05 | 175.5631 |  | 2.034429e-05 | 349.3205 | 199.3205 | 1570122077114652.8 | 175563107.9 | 1184031.7 | 1.29132e-08 | 1.689144e-06 | 3 | 0 | 0 | 9.33711 | 9.424778e-17 | 0 | 1.689144e-06 | 0 | 5e-06 | 0 | 0 | 0 | 592015.8 | 349.3205 | 116.4402 | 0.003397668 | 0 | 0 | 5e-06 | 200000 | 0.1689144 | 5e-06 | 0 | 116.4402
0.004109445 | -141050154.7 | 175560224.0 | -141050154.7 | 175561665.9 | -141028266.0 | 175560224.2 | 2.04455e-05 | 175.5602 |  | 2.04455e-05 | 349.3172 | 199.3172 | 1570070499139055.5 | 175560224.2 | 1183992.8 | 1.297644e-08 | 1.6892e-06 | 3 | 0 | 0 | 9.33619 | 9.424778e-17 | 0 | 1.6892e-06 | 0 | 5e-06 | 0 | 0 | 0 | 591996.4 | 349.3172 | 116.4391 | 0.003414038 | 0 | 0 | 5e-06 | 200000 | 0.16892 | 5e-06 | 0 | 116.4391
0.004129891 | -141006384.0 | 175557327.0 | -141006384.0 | 175558775.6 | -140984400.0 | 175557327.2 | 2.054723e-05 | 175.5573 |  | 2.054723e-05 | 349.3139 | 199.3139 | 1570018681507477 | 175557327.2 | 1183953.7 | 1.303997e-08 | 1.689255e-06 | 3 | 0 | 0 | 9.335265 | 9.424778e-17 | 0 | 1.689255e-06 | 0 | 5e-06 | 0 | 0 | 0 | 591976.8 | 349.3139 | 116.438 | 0.003430483 | 0 | 0 | 5e-06 | 200000 | 0.1689255 | 5e-06 | 0 | 116.438
0.004150438 | -140962422.8 | 175554416.4 | -140962422.8 | 175555871.8 | -140940343.2 | 175554416.6 | 2.064945e-05 | 175.5544 |  | 2.064945e-05 | 349.3106 | 199.3106 | 1569966623185822.8 | 175554416.6 | 1183914.4 | 1.310382e-08 | 1.689311e-06 | 3 | 0 | 0 | 9.334337 | 9.424778e-17 | 0 | 1.689311e-06 | 0 | 5e-06 | 0 | 0 | 0 | 591957.2 | 349.3106 | 116.4369 | 0.003447005 | 0 | 0 | 5e-06 | 200000 | 0.1689311 | 5e-06 | 0 | 116.4369
0.004171087 | -140918270.4 | 175551492.3 | -140918270.4 | 175552954.4 | -140896094.8 | 175551492.5 | 2.075219e-05 | 175.5515 |  | 2.075219e-05 | 349.3073 | 199.3073 | 1569914323136277.8 | 175551492.5 | 1183875.0 | 1.316797e-08 | 1.689368e-06 | 3 | 0 | 0 | 9.333404 | 9.424778e-17 | 0 | 1.689368e-06 | 0 | 5e-06 | 0 | 0 | 0 | 591937.5 | 349.3073 | 116.4358 | 0.003463604 | 0 | 0 | 5e-06 | 200000 | 0.1689368 | 5e-06 | 0 | 116.4358
0.00419184 | -140873926.1 | 175548554.5 | -140873926.1 | 175550023.5 | -140851654.1 | 175548554.7 | 2.085544e-05 | 175.5486 |  | 2.085544e-05 | 349.3039 | 199.3039 | 1569861780317304.8 | 175548554.7 | 1183835.4 | 1.323243e-08 | 1.689424e-06 | 3 | 0 | 0 | 9.332467 | 9.424778e-17 | 0 | 1.689424e-06 | 0 | 5e-06 | 0 | 0 | 0 | 591917.7 | 349.3039 | 116.4346 | 0.003480281 | 0 | 0 | 5e-06 | 200000 | 0.1689424 | 5e-06 | 0 | 116.4346
0.004212695 | -140829389.2 | 175545603.1 | -140829389.2 | 175547078.9 | -140807020.5 | 175545603.3 | 2.09592e-05 | 175.5456 |  | 2.09592e-05 | 349.3006 | 199.3006 | 1569808993683630.2 | 175545603.3 | 1183795.6 | 1.32972e-08 | 1.689481e-06 | 3 | 0 | 0 | 9.331526 | 9.424778e-17 | 0 | 1.689481e-06 | 0 | 5e-06 | 0 | 0 | 0 | 591897.8 | 349.3006 | 116.4335 | 0.003497035 | 0 | 0 | 5e-06 | 200000 | 0.1689481 | 5e-06 | 0 | 116.4335
0.004233654 | -140784658.9 | 175542637.9 | -140784658.9 | 175544120.6 | -140762193.2 | 175542638.1 | 2.106348e-05 | 175.5426 |  | 2.106348e-05 | 349.2972 | 199.2972 | 1569755962186246.5 | 175542638.1 | 1183755.6 | 1.336228e-08 | 1.689538e-06 | 3 | 0 | 0 | 9.33058 | 9.424778e-17 | 0 | 1.689538e-06 | 0 | 5e-06 | 0 | 0 | 0 | 591877.8 | 349.2972 | 116.4324 | 0.003513867 | 0 | 0 | 5e-06 | 200000 | 0.1689538 | 5e-06 | 0 | 116.4324
0.004254718 | -140739734.6 | 175539658.9 | -140739734.6 | 175541148.5 | -140717171.5 | 175539659.1 | 2.116827e-05 | 175.5397 |  | 2.116827e-05 | 349.2938 | 199.2938 | 1569702684772397.2 | 175539659.1 | 1183715.4 | 1.342768e-08 | 1.689595e-06 | 3 | 0 | 0 | 9.32963 | 9.424778e-17 | 0 | 1.689595e-06 | 0 | 5e-06 | 0 | 0 | 0 | 591857.7 | 349.2938 | 116.4313 | 0.003530778 | 0 | 0 | 5e-06 | 200000 | 0.1689595 | 5e-06 | 0 | 116.4313
0.004275886 | -140694615.6 | 175536666.1 | -140694615.6 | 175538162.6 | -140671954.8 | 175536666.3 | 2.127359e-05 | 175.5367 |  | 2.127359e-05 | 349.2904 | 199.2904 | 1569649160385580.2 | 175536666.3 | 1183675.0 | 1.349339e-08 | 1.689653e-06 | 3 | 0 | 0 | 9.328675 | 9.424778e-17 | 0 | 1.689653e-06 | 0 | 5e-06 | 0 | 0 | 0 | 591837.5 | 349.2904 | 116.4301 | 0.003547767 | 0 | 0 | 5e-06 | 200000 | 0.1689653 | 5e-06 | 0 | 116.4301
0.00429716 | -140649301.2 | 175533659.3 | -140649301.2 | 175535162.8 | -140626542.2 | 175533659.5 | 2.137943e-05 | 175.5337 |  | 2.137943e-05 | 349.287 | 199.287 | 1569595387965532.8 | 175533659.5 | 1183634.5 | 1.355942e-08 | 1.689711e-06 | 3 | 0 | 0 | 9.327717 | 9.424778e-17 | 0 | 1.689711e-06 | 0 | 5e-06 | 0 | 0 | 0 | 591817.2 | 349.287 | 116.429 | 0.003564835 | 0 | 0 | 5e-06 | 200000 | 0.1689711 | 5e-06 | 0 | 116.429
0.004318539 | -140603790.6 | 175530638.6 | -140603790.6 | 175532149.0 | -140580933.2 | 175530638.8 | 2.14858e-05 | 175.5306 |  | 2.14858e-05 | 349.2836 | 199.2836 | 1569541366448232.2 | 175530638.8 | 1183593.7 | 1.362576e-08 | 1.689769e-06 | 3 | 0 | 0 | 9.326754 | 9.424778e-17 | 0 | 1.689769e-06 | 0 | 5e-06 | 0 | 0 | 0 | 591796.9 | 349.2836 | 116.4279 | 0.003581983 | 0 | 0 | 5e-06 | 200000 | 0.1689769 | 5e-06 | 0 | 116.4279
0.004340025 | -140558083.2 | 175527603.8 | -140558083.2 | 175529121.3 | -140535126.9 | 175527604.0 | 2.15927e-05 | 175.5276 |  | 2.15927e-05 | 349.2802 | 199.2802 | 1569487094765885.5 | 175527604.0 | 1183552.8 | 1.369243e-08 | 1.689827e-06 | 3 | 0 | 0 | 9.325786 | 9.424778e-17 | 0 | 1.689827e-06 | 0 | 5e-06 | 0 | 0 | 0 | 591776.4 | 349.2802 | 116.4267 | 0.00359921 | 0 | 0 | 5e-06 | 200000 | 0.1689827 | 5e-06 | 0 | 116.4267
0.004361617 | -140512178.1 | 175524554.9 | -140512178.1 | 175526079.5 | -140489122.7 | 175524555.1 | 2.170012e-05 | 175.5246 |  | 2.170012e-05 | 349.2767 | 199.2767 | 1569432571846925.2 | 175524555.1 | 1183511.7 | 1.375941e-08 | 1.689886e-06 | 3 | 0 | 0 | 9.324814 | 9.424778e-17 | 0 | 1.689886e-06 | 0 | 5e-06 | 0 | 0 | 0 | 591755.9 | 349.2767 | 116.4256 | 0.003616517 | 0 | 0 | 5e-06 | 200000 | 0.1689886 | 5e-06 | 0 | 116.4256
0.004383318 | -140466074.8 | 175521491.8 | -140466074.8 | 175523023.5 | -140442919.8 | 175521492.1 | 2.180809e-05 | 175.5215 |  | 2.180809e-05 | 349.2732 | 199.2732 | 1569377796616006.2 | 175521492.1 | 1183470.4 | 1.382672e-08 | 1.689945e-06 | 3 | 0 | 0 | 9.323838 | 9.424778e-17 | 0 | 1.689945e-06 | 0 | 5e-06 | 0 | 0 | 0 | 591735.2 | 349.2732 | 116.4244 | 0.003633905 | 0 | 0 | 5e-06 | 200000 | 0.1689945 | 5e-06 | 0 | 116.4244
0.004405126 | -140419772.5 | 175518414.6 | -140419772.5 | 175519953.3 | -140396517.6 | 175518414.8 | 2.191659e-05 | 175.5184 |  | 2.191659e-05 | 349.2697 | 199.2697 | 1569322767993994.5 | 175518414.8 | 1183428.9 | 1.389435e-08 | 1.690004e-06 | 3 | 0 | 0 | 9.322857 | 9.424778e-17 | 0 | 1.690004e-06 | 0 | 5e-06 | 0 | 0 | 0 | 591714.4 | 349.2697 | 116.4232 | 0.003651373 | 0 | 0 | 5e-06 | 200000 | 0.1690004 | 5e-06 | 0 | 116.4232
0.004427042 | -140373270.4 | 175515323.0 | -140373270.4 | 175516868.9 | -140349915.3 | 175515323.3 | 2.202563e-05 | 175.5153 |  | 2.202563e-05 | 349.2662 | 199.2662 | 1569267484897966 | 175515323.3 | 1183387.2 | 1.396231e-08 | 1.690064e-06 | 3 | 0 | 0 | 9.321872 | 9.424778e-17 | 0 | 1.690064e-06 | 0 | 5e-06 | 0 | 0 | 0 | 591693.6 | 349.2662 | 116.4221 | 0.003668923 | 0 | 0 | 5e-06 | 200000 | 0.1690064 | 5e-06 | 0 | 116.4221
0.004449068 | -140326567.9 | 175512217.1 | -140326567.9 | 175513770.2 | -140303112.2 | 175512217.4 | 2.213521e-05 | 175.5122 |  | 2.213521e-05 | 349.2627 | 199.2627 | 1569211946241198.5 | 175512217.4 | 1183345.3 | 1.403059e-08 | 1.690124e-06 | 3 | 0 | 0 | 9.320882 | 9.424778e-17 | 0 | 1.690124e-06 | 0 | 5e-06 | 0 | 0 | 0 | 591672.7 | 349.2627 | 116.4209 | 0.003686554 | 0 | 0 | 5e-06 | 200000 | 0.1690124 | 5e-06 | 0 | 116.4209
0.004471203 | -140279664.2 | 175509096.8 | -140279664.2 | 175510657.1 | -140256107.5 | 175509097.1 | 2.224534e-05 | 175.5091 |  | 2.224534e-05 | 349.2591 | 199.2591 | 1569156150933168 | 175509097.1 | 1183303.3 | 1.409921e-08 | 1.690184e-06 | 3 | 0 | 0 | 9.319888 | 9.424778e-17 | 0 | 1.690184e-06 | 0 | 5e-06 | 0 | 0 | 0 | 591651.6 | 349.2591 | 116.4197 | 0.003704266 | 0 | 0 | 5e-06 | 200000 | 0.1690184 | 5e-06 | 0 | 116.4197
0.004493448 | -140232558.7 | 175505962.0 | -140232558.7 | 175507529.5 | -140208900.6 | 175505962.3 | 2.235602e-05 | 175.506 |  | 2.235602e-05 | 349.2556 | 199.2556 | 1569100097879543.2 | 175505962.3 | 1183261.0 | 1.416815e-08 | 1.690244e-06 | 3 | 0 | 0 | 9.318889 | 9.424778e-17 | 0 | 1.690244e-06 | 0 | 5e-06 | 0 | 0 | 0 | 591630.5 | 349.2556 | 116.4185 | 0.003722061 | 0 | 0 | 5e-06 | 200000 | 0.1690244 | 5e-06 | 0 | 116.4185
0.004515804 | -140185250.5 | 175502812.7 | -140185250.5 | 175504387.5 | -140161490.8 | 175502813.0 | 2.246724e-05 | 175.5028 |  | 2.246724e-05 | 349.252 | 199.252 | 1569043785982174.2 | 175502813.0 | 1183218.5 | 1.423742e-08 | 1.690305e-06 | 3 | 0 | 0 | 9.317886 | 9.424778e-17 | 0 | 1.690305e-06 | 0 | 5e-06 | 0 | 0 | 0 | 591609.3 | 349.252 | 116.4173 | 0.003739939 | 0 | 0 | 5e-06 | 200000 | 0.1690305 | 5e-06 | 0 | 116.4173
0.004538272 | -140137739.0 | 175499648.8 | -140137739.0 | 175501230.9 | -140113877.2 | 175499649.1 | 2.257902e-05 | 175.4996 |  | 2.257902e-05 | 349.2484 | 199.2484 | 1568987214139100 | 175499649.1 | 1183175.9 | 1.430703e-08 | 1.690366e-06 | 3 | 0 | 0 | 9.316878 | 9.424778e-17 | 0 | 1.690366e-06 | 0 | 5e-06 | 0 | 0 | 0 | 591587.9 | 349.2484 | 116.4161 | 0.003757899 | 0 | 0 | 5e-06 | 200000 | 0.1690366 | 5e-06 | 0 | 116.4161
0.004560851 | -140090023.5 | 175496470.2 | -140090023.5 | 175498059.7 | -140066059.2 | 175496470.5 | 2.269136e-05 | 175.4965 |  | 2.269136e-05 | 349.2448 | 199.2448 | 1568930381244531 | 175496470.5 | 1183133.0 | 1.437697e-08 | 1.690427e-06 | 3 | 0 | 0 | 9.315866 | 9.424778e-17 | 0 | 1.690427e-06 | 0 | 5e-06 | 0 | 0 | 0 | 591566.5 | 349.2448 | 116.4149 | 0.003775942 | 0 | 0 | 5e-06 | 200000 | 0.1690427 | 5e-06 | 0 | 116.4149
0.004583542 | -140042103.2 | 175493277.0 | -140042103.2 | 175494873.7 | -140018036.1 | 175493277.2 | 2.280425e-05 | 175.4933 |  | 2.280425e-05 | 349.2412 | 199.2412 | 1568873286188848 | 175493277.2 | 1183089.9 | 1.444725e-08 | 1.690489e-06 | 3 | 0 | 0 | 9.314849 | 9.424778e-17 | 0 | 1.690489e-06 | 0 | 5e-06 | 0 | 0 | 0 | 591545 | 349.2412 | 116.4137 | 0.003794069 | 0 | 0 | 5e-06 | 200000 | 0.1690489 | 5e-06 | 0 | 116.4137
0.004606346 | -139993977.3 | 175490068.9 | -139993977.3 | 175491673.1 | -139969807.1 | 175490069.2 | 2.291771e-05 | 175.4901 |  | 2.291771e-05 | 349.2375 | 199.2375 | 1568815927858598.5 | 175490069.2 | 1183046.7 | 1.451786e-08 | 1.69055e-06 | 3 | 0 | 0 | 9.313827 | 9.424778e-17 | 0 | 1.69055e-06 | 0 | 5e-06 | 0 | 0 | 0 | 591523.3 | 349.2375 | 116.4125 | 0.00381228 | 0 | 0 | 5e-06 | 200000 | 0.169055 | 5e-06 | 0 | 116.4125
0.004629264 | -139945645.3 | 175486846.0 | -139945645.3 | 175488457.6 | -139921371.5 | 175486846.3 | 2.303173e-05 | 175.4868 |  | 2.303173e-05 | 349.2339 | 199.2339 | 1568758305136492.8 | 175486846.3 | 1183003.2 | 1.458881e-08 | 1.690612e-06 | 3 | 0 | 0 | 9.312801 | 9.424778e-17 | 0 | 1.690612e-06 | 0 | 5e-06 | 0 | 0 | 0 | 591501.6 | 349.2339 | 116.4113 | 0.003830575 | 0 | 0 | 5e-06 | 200000 | 0.1690612 | 5e-06 | 0 | 116.4113
0.004652296 | -139897106.2 | 175483608.2 | -139897106.2 | 175485227.2 | -139872728.6 | 175483608.4 | 2.314632e-05 | 175.4836 |  | 2.314632e-05 | 349.2302 | 199.2302 | 1568700416901393.8 | 175483608.4 | 1182959.6 | 1.466011e-08 | 1.690675e-06 | 3 | 0 | 0 | 9.31177 | 9.424778e-17 | 0 | 1.690675e-06 | 0 | 5e-06 | 0 | 0 | 0 | 591479.8 | 349.2302 | 116.4101 | 0.003848955 | 0 | 0 | 5e-06 | 200000 | 0.1690675 | 5e-06 | 0 | 116.4101
0.004675442 | -139848359.5 | 175480355.4 | -139848359.5 | 175481981.9 | -139823877.6 | 175480355.6 | 2.326148e-05 | 175.4804 |  | 2.326148e-05 | 349.2265 | 199.2265 | 1568642262028318.2 | 175480355.6 | 1182915.7 | 1.473174e-08 | 1.690738e-06 | 3 | 0 | 0 | 9.310735 | 9.424778e-17 | 0 | 1.690738e-06 | 0 | 5e-06 | 0 | 0 | 0 | 591457.9 | 349.2265 | 116.4088 | 0.00386742 | 0 | 0 | 5e-06 | 200000 | 0.1690738 | 5e-06 | 0 | 116.4088
0.004698704 | -139799404.3 | 175477087.5 | -139799404.3 | 175478721.6 | -139774817.8 | 175477087.8 | 2.337721e-05 | 175.4771 |  | 2.337721e-05 | 349.2228 | 199.2228 | 1568583839388427.5 | 175477087.8 | 1182871.7 | 1.480373e-08 | 1.6908e-06 | 3 | 0 | 0 | 9.309694 | 9.424778e-17 | 0 | 1.6908e-06 | 0 | 5e-06 | 0 | 0 | 0 | 591435.8 | 349.2228 | 116.4076 | 0.00388597 | 0 | 0 | 5e-06 | 200000 | 0.16908 | 5e-06 | 0 | 116.4076
0.004722081 | -139750240.0 | 175473804.6 | -139750240.0 | 175475446.2 | -139725548.5 | 175473804.9 | 2.349352e-05 | 175.4738 |  | 2.349352e-05 | 349.2191 | 199.2191 | 1568525147849023.5 | 175473804.9 | 1182827.4 | 1.487605e-08 | 1.690864e-06 | 3 | 0 | 0 | 9.308649 | 9.424778e-17 | 0 | 1.690864e-06 | 0 | 5e-06 | 0 | 0 | 0 | 591413.7 | 349.2191 | 116.4064 | 0.003904606 | 0 | 0 | 5e-06 | 200000 | 0.1690864 | 5e-06 | 0 | 116.4064
0.004745574 | -139700865.7 | 175470506.5 | -139700865.7 | 175472155.7 | -139676068.9 | 175470506.8 | 2.36104e-05 | 175.4705 |  | 2.36104e-05 | 349.2153 | 199.2153 | 1568466186273549.5 | 175470506.8 | 1182782.9 | 1.494872e-08 | 1.690927e-06 | 3 | 0 | 0 | 9.3076 | 9.424778e-17 | 0 | 1.690927e-06 | 0 | 5e-06 | 0 | 0 | 0 | 591391.5 | 349.2153 | 116.4051 | 0.003923328 | 0 | 0 | 5e-06 | 200000 | 0.1690927 | 5e-06 | 0 | 116.4051
0.004769185 | -139651280.9 | 175467193.1 | -139651280.9 | 175468850.0 | -139626378.3 | 175467193.4 | 2.372787e-05 | 175.4672 |  | 2.372787e-05 | 349.2116 | 199.2116 | 1568406953521577.5 | 175467193.4 | 1182738.3 | 1.502175e-08 | 1.690991e-06 | 3 | 0 | 0 | 9.306545 | 9.424778e-17 | 0 | 1.690991e-06 | 0 | 5e-06 | 0 | 0 | 0 | 591369.1 | 349.2116 | 116.4039 | 0.003942137 | 0 | 0 | 5e-06 | 200000 | 0.1690991 | 5e-06 | 0 | 116.4039
0.004792913 | -139601484.6 | 175463864.5 | -139601484.6 | 175465529.0 | -139576476.0 | 175463864.8 | 2.384592e-05 | 175.4639 |  | 2.384592e-05 | 349.2078 | 199.2078 | 1568347448448808.8 | 175463864.8 | 1182693.4 | 1.509512e-08 | 1.691055e-06 | 3 | 0 | 0 | 9.305486 | 9.424778e-17 | 0 | 1.691055e-06 | 0 | 5e-06 | 0 | 0 | 0 | 591346.7 | 349.2078 | 116.4026 | 0.003961032 | 0 | 0 | 5e-06 | 200000 | 0.1691055 | 5e-06 | 0 | 116.4026
0.004816759 | -139551476.3 | 175460520.5 | -139551476.3 | 175462192.7 | -139526361.2 | 175460520.8 | 2.396456e-05 | 175.4605 |  | 2.396456e-05 | 349.204 | 199.204 | 1568287669907069.2 | 175460520.8 | 1182648.3 | 1.516884e-08 | 1.69112e-06 | 3 | 0 | 0 | 9.304422 | 9.424778e-17 | 0 | 1.69112e-06 | 0 | 5e-06 | 0 | 0 | 0 | 591324.2 | 349.204 | 116.4013 | 0.003980015 | 0 | 0 | 5e-06 | 200000 | 0.169112 | 5e-06 | 0 | 116.4013
0.004840723 | -139501255.1 | 175457161.1 | -139501255.1 | 175458841.0 | -139476033.2 | 175457161.4 | 2.408379e-05 | 175.4572 |  | 2.408379e-05 | 349.2002 | 199.2002 | 1568227616744304 | 175457161.4 | 1182603.0 | 1.524292e-08 | 1.691185e-06 | 3 | 0 | 0 | 9.303353 | 9.424778e-17 | 0 | 1.691185e-06 | 0 | 5e-06 | 0 | 0 | 0 | 591301.5 | 349.2002 | 116.4001 | 0.003999085 | 0 | 0 | 5e-06 | 200000 | 0.1691185 | 5e-06 | 0 | 116.4001
0.004864807 | -139450820.4 | 175453786.2 | -139450820.4 | 175455473.8 | -139425491.3 | 175453786.5 | 2.420362e-05 | 175.4538 |  | 2.420362e-05 | 349.1964 | 199.1964 | 1568167287804574.8 | 175453786.5 | 1182557.5 | 1.531735e-08 | 1.69125e-06 | 3 | 0 | 0 | 9.302279 | 9.424778e-17 | 0 | 1.69125e-06 | 0 | 5e-06 | 0 | 0 | 0 | 591278.8 | 349.1964 | 116.3988 | 0.004018243 | 0 | 0 | 5e-06 | 200000 | 0.169125 | 5e-06 | 0 | 116.3988
0.004889011 | -139400171.3 | 175450395.7 | -139400171.3 | 175452091.1 | -139374734.6 | 175450396.0 | 2.432403e-05 | 175.4504 |  | 2.432403e-05 | 349.1925 | 199.1925 | 1568106681928051.2 | 175450396.0 | 1182511.8 | 1.539214e-08 | 1.691315e-06 | 3 | 0 | 0 | 9.301201 | 9.424778e-17 | 0 | 1.691315e-06 | 0 | 5e-06 | 0 | 0 | 0 | 591255.9 | 349.1925 | 116.3975 | 0.004037489 | 0 | 0 | 5e-06 | 200000 | 0.1691315 | 5e-06 | 0 | 116.3975
0.004913335 | -139349307.2 | 175446989.6 | -139349307.2 | 175448692.8 | -139323762.5 | 175446989.9 | 2.444505e-05 | 175.447 |  | 2.444505e-05 | 349.1886 | 199.1886 | 1568045797951015.5 | 175446989.9 | 1182465.9 | 1.546729e-08 | 1.691381e-06 | 3 | 0 | 0 | 9.300118 | 9.424778e-17 | 0 | 1.691381e-06 | 0 | 5e-06 | 0 | 0 | 0 | 591233 | 349.1886 | 116.3962 | 0.004056824 | 0 | 0 | 5e-06 | 200000 | 0.1691381 | 5e-06 | 0 | 116.3962
0.00493778 | -139298227.2 | 175443567.9 | -139298227.2 | 175445278.9 | -139272574.3 | 175443568.2 | 2.456667e-05 | 175.4436 |  | 2.456667e-05 | 349.1848 | 199.1848 | 1567984634705849.8 | 175443568.2 | 1182419.8 | 1.55428e-08 | 1.691447e-06 | 3 | 0 | 0 | 9.299029 | 9.424778e-17 | 0 | 1.691447e-06 | 0 | 5e-06 | 0 | 0 | 0 | 591209.9 | 349.1848 | 116.3949 | 0.004076248 | 0 | 0 | 5e-06 | 200000 | 0.1691447 | 5e-06 | 0 | 116.3949
0.004962346 | -139246930.7 | 175440130.3 | -139246930.7 | 175441849.2 | -139221169.1 | 175440130.6 | 2.46889e-05 | 175.4401 |  | 2.46889e-05 | 349.1808 | 199.1808 | 1567923191021038 | 175440130.6 | 1182373.5 | 1.561867e-08 | 1.691513e-06 | 3 | 0 | 0 | 9.297936 | 9.424778e-17 | 0 | 1.691513e-06 | 0 | 5e-06 | 0 | 0 | 0 | 591186.7 | 349.1808 | 116.3936 | 0.004095762 | 0 | 0 | 5e-06 | 200000 | 0.1691513 | 5e-06 | 0 | 116.3936
0.004987035 | -139195416.9 | 175436677.0 | -139195416.9 | 175438403.8 | -139169546.2 | 175436677.3 | 2.481173e-05 | 175.4367 |  | 2.481173e-05 | 349.1769 | 199.1769 | 1567861465721160 | 175436677.3 | 1182326.9 | 1.56949e-08 | 1.69158e-06 | 3 | 0 | 0 | 9.296838 | 9.424778e-17 | 0 | 1.69158e-06 | 0 | 5e-06 | 0 | 0 | 0 | 591163.5 | 349.1769 | 116.3923 | 0.004115365 | 0 | 0 | 5e-06 | 200000 | 0.169158 | 5e-06 | 0 | 116.3923
0.005011847 | -139143685.1 | 175433207.7 | -139143685.1 | 175434942.5 | -139117705.0 | 175433208.0 | 2.493518e-05 | 175.4332 |  | 2.493518e-05 | 349.173 | 199.173 | 1567799457626887 | 175433208.0 | 1182280.2 | 1.57715e-08 | 1.691646e-06 | 3 | 0 | 0 | 9.295735 | 9.424778e-17 | 0 | 1.691646e-06 | 0 | 5e-06 | 0 | 0 | 0 | 591140.1 | 349.173 | 116.391 | 0.004135058 | 0 | 0 | 5e-06 | 200000 | 0.1691646 | 5e-06 | 0 | 116.391
0.005036782 | -139091734.5 | 175429722.5 | -139091734.5 | 175431465.3 | -139065644.5 | 175429722.8 | 2.505923e-05 | 175.4297 |  | 2.505923e-05 | 349.169 | 199.169 | 1567737165554981.5 | 175429722.8 | 1182233.2 | 1.584846e-08 | 1.691714e-06 | 3 | 0 | 0 | 9.294627 | 9.424778e-17 | 0 | 1.691714e-06 | 0 | 5e-06 | 0 | 0 | 0 | 591116.6 | 349.169 | 116.3897 | 0.004154843 | 0 | 0 | 5e-06 | 200000 | 0.1691714 | 5e-06 | 0 | 116.3897
0.005061841 | -139039564.3 | 175426221.3 | -139039564.3 | 175427972.0 | -139013364.2 | 175426221.6 | 2.518391e-05 | 175.4262 |  | 2.518391e-05 | 349.1651 | 199.1651 | 1567674588318290 | 175426221.6 | 1182186.0 | 1.59258e-08 | 1.691781e-06 | 3 | 0 | 0 | 9.293514 | 9.424778e-17 | 0 | 1.691781e-06 | 0 | 5e-06 | 0 | 0 | 0 | 591093 | 349.1651 | 116.3884 | 0.004174718 | 0 | 0 | 5e-06 | 200000 | 0.1691781 | 5e-06 | 0 | 116.3884
0.005087025 | -138987173.9 | 175422703.9 | -138987173.9 | 175424462.8 | -138960863.2 | 175422704.3 | 2.530921e-05 | 175.4227 |  | 2.530921e-05 | 349.1611 | 199.1611 | 1567611724725744 | 175422704.3 | 1182138.6 | 1.60035e-08 | 1.691849e-06 | 3 | 0 | 0 | 9.292396 | 9.424778e-17 | 0 | 1.691849e-06 | 0 | 5e-06 | 0 | 0 | 0 | 591069.3 | 349.1611 | 116.387 | 0.004194684 | 0 | 0 | 5e-06 | 200000 | 0.1691849 | 5e-06 | 0 | 116.387
0.005112334 | -138934562.5 | 175419170.5 | -138934562.5 | 175420937.4 | -138908140.9 | 175419170.8 | 2.543513e-05 | 175.4192 |  | 2.543513e-05 | 349.1571 | 199.1571 | 1567548573582351.5 | 175419170.8 | 1182091.0 | 1.608158e-08 | 1.691917e-06 | 3 | 0 | 0 | 9.291273 | 9.424778e-17 | 0 | 1.691917e-06 | 0 | 5e-06 | 0 | 0 | 0 | 591045.5 | 349.1571 | 116.3857 | 0.004214742 | 0 | 0 | 5e-06 | 200000 | 0.1691917 | 5e-06 | 0 | 116.3857
0.00513777 | -138881729.3 | 175415620.7 | -138881729.3 | 175417395.8 | -138855196.3 | 175415621.1 | 2.556167e-05 | 175.4156 |  | 2.556167e-05 | 349.153 | 199.153 | 1567485133689198.8 | 175415621.1 | 1182043.1 | 1.616003e-08 | 1.691986e-06 | 3 | 0 | 0 | 9.290145 | 9.424778e-17 | 0 | 1.691986e-06 | 0 | 5e-06 | 0 | 0 | 0 | 591021.6 | 349.153 | 116.3843 | 0.004234893 | 0 | 0 | 5e-06 | 200000 | 0.1691986 | 5e-06 | 0 | 116.3843
0.005163331 | -138828673.5 | 175412054.7 | -138828673.5 | 175413837.9 | -138802028.9 | 175412055.1 | 2.568885e-05 | 175.4121 |  | 2.568885e-05 | 349.149 | 199.149 | 1567421403843443.8 | 175412055.1 | 1181995.1 | 1.623885e-08 | 1.692054e-06 | 3 | 0 | 0 | 9.289012 | 9.424778e-17 | 0 | 1.692054e-06 | 0 | 5e-06 | 0 | 0 | 0 | 590997.5 | 349.149 | 116.383 | 0.004255135 | 0 | 0 | 5e-06 | 200000 | 0.1692054 | 5e-06 | 0 | 116.383
0.00518902 | -138775394.5 | 175408472.4 | -138775394.5 | 175410263.7 | -138748637.8 | 175408472.7 | 2.581666e-05 | 175.4085 |  | 2.581666e-05 | 349.1449 | 199.1449 | 1567357382838317.2 | 175408472.7 | 1181946.8 | 1.631805e-08 | 1.692124e-06 | 3 | 0 | 0 | 9.287874 | 9.424778e-17 | 0 | 1.692124e-06 | 0 | 5e-06 | 0 | 0 | 0 | 590973.4 | 349.1449 | 116.3816 | 0.004275471 | 0 | 0 | 5e-06 | 200000 | 0.1692124 | 5e-06 | 0 | 116.3816
0.005214837 | -138721891.4 | 175404873.5 | -138721891.4 | 175406673.1 | -138695022.3 | 175404873.9 | 2.59451e-05 | 175.4049 |  | 2.59451e-05 | 349.1408 | 199.1408 | 1567293069463115 | 175404873.9 | 1181898.3 | 1.639763e-08 | 1.692193e-06 | 3 | 0 | 0 | 9.286731 | 9.424778e-17 | 0 | 1.692193e-06 | 0 | 5e-06 | 0 | 0 | 0 | 590949.1 | 349.1408 | 116.3803 | 0.0042959 | 0 | 0 | 5e-06 | 200000 | 0.1692193 | 5e-06 | 0 | 116.3803
0.005240782 | -138668163.5 | 175401258.2 | -138668163.5 | 175403066.1 | -138641181.6 | 175401258.6 | 2.607418e-05 | 175.4013 |  | 2.607418e-05 | 349.1367 | 199.1367 | 1567228462503198.5 | 175401258.6 | 1181849.6 | 1.64776e-08 | 1.692263e-06 | 3 | 0 | 0 | 9.285582 | 9.424778e-17 | 0 | 1.692263e-06 | 0 | 5e-06 | 0 | 0 | 0 | 590924.8 | 349.1367 | 116.3789 | 0.004316423 | 0 | 0 | 5e-06 | 200000 | 0.1692263 | 5e-06 | 0 | 116.3789
0.005266856 | -138614210.2 | 175397626.4 | -138614210.2 | 175399442.5 | -138587115.0 | 175397626.7 | 2.620391e-05 | 175.3976 |  | 2.620391e-05 | 349.1326 | 199.1326 | 1567163560739994.5 | 175397626.7 | 1181800.6 | 1.655794e-08 | 1.692333e-06 | 3 | 0 | 0 | 9.284429 | 9.424778e-17 | 0 | 1.692333e-06 | 0 | 5e-06 | 0 | 0 | 0 | 590900.3 | 349.1326 | 116.3775 | 0.00433704 | 0 | 0 | 5e-06 | 200000 | 0.1692333 | 5e-06 | 0 | 116.3775
0.00529306 | -138560030.5 | 175393977.8 | -138560030.5 | 175395802.3 | -138532821.8 | 175393978.2 | 2.633428e-05 | 175.394 |  | 2.633428e-05 | 349.1284 | 199.1284 | 1567098362950983.5 | 175393978.2 | 1181751.5 | 1.663867e-08 | 1.692403e-06 | 3 | 0 | 0 | 9.28327 | 9.424778e-17 | 0 | 1.692403e-06 | 0 | 5e-06 | 0 | 0 | 0 | 590875.7 | 349.1284 | 116.3761 | 0.004357751 | 0 | 0 | 5e-06 | 200000 | 0.1692403 | 5e-06 | 0 | 116.3761
0.005319394 | -138505623.8 | 175390312.6 | -138505623.8 | 175392145.4 | -138478301.1 | 175390313.0 | 2.64653e-05 | 175.3903 |  | 2.64653e-05 | 349.1243 | 199.1243 | 1567032867909710.5 | 175390313.0 | 1181702.1 | 1.671978e-08 | 1.692474e-06 | 3 | 0 | 0 | 9.282106 | 9.424778e-17 | 0 | 1.692474e-06 | 0 | 5e-06 | 0 | 0 | 0 | 590851 | 349.1243 | 116.3748 | 0.004378557 | 0 | 0 | 5e-06 | 200000 | 0.1692474 | 5e-06 | 0 | 116.3748
0.005345859 | -138450989.2 | 175386630.6 | -138450989.2 | 175388471.8 | -138423552.3 | 175386630.9 | 2.659697e-05 | 175.3866 |  | 2.659697e-05 | 349.1201 | 199.1201 | 1566967074385772.5 | 175386630.9 | 1181652.5 | 1.680128e-08 | 1.692545e-06 | 3 | 0 | 0 | 9.280937 | 9.424778e-17 | 0 | 1.692545e-06 | 0 | 5e-06 | 0 | 0 | 0 | 590826.2 | 349.1201 | 116.3734 | 0.004399458 | 0 | 0 | 5e-06 | 200000 | 0.1692545 | 5e-06 | 0 | 116.3734
0.005372456 | -138396126.1 | 175382931.7 | -138396126.1 | 175384781.3 | -138368574.5 | 175382932.1 | 2.67293e-05 | 175.3829 |  | 2.67293e-05 | 349.1159 | 199.1159 | 1566900981144817.8 | 175382932.1 | 1181602.6 | 1.688317e-08 | 1.692616e-06 | 3 | 0 | 0 | 9.279763 | 9.424778e-17 | 0 | 1.692616e-06 | 0 | 5e-06 | 0 | 0 | 0 | 590801.3 | 349.1159 | 116.372 | 0.004420455 | 0 | 0 | 5e-06 | 200000 | 0.1692616 | 5e-06 | 0 | 116.372
0.005399186 | -138341033.7 | 175379215.9 | -138341033.7 | 175381074.0 | -138313367.0 | 175379216.3 | 2.686228e-05 | 175.3792 |  | 2.686228e-05 | 349.1117 | 199.1117 | 1566834586948552 | 175379216.3 | 1181552.6 | 1.696545e-08 | 1.692688e-06 | 3 | 0 | 0 | 9.278583 | 9.424778e-17 | 0 | 1.692688e-06 | 0 | 5e-06 | 0 | 0 | 0 | 590776.3 | 349.1117 | 116.3706 | 0.004441548 | 0 | 0 | 5e-06 | 200000 | 0.1692688 | 5e-06 | 0 | 116.3706
0.005426048 | -138285711.3 | 175375483.1 | -138285711.3 | 175377349.7 | -138257929.0 | 175375483.5 | 2.699593e-05 | 175.3755 |  | 2.699593e-05 | 349.1075 | 199.1075 | 1566767890554723 | 175375483.5 | 1181502.3 | 1.704813e-08 | 1.69276e-06 | 3 | 0 | 0 | 9.277398 | 9.424778e-17 | 0 | 1.69276e-06 | 0 | 5e-06 | 0 | 0 | 0 | 590751.1 | 349.1075 | 116.3692 | 0.004462738 | 0 | 0 | 5e-06 | 200000 | 0.169276 | 5e-06 | 0 | 116.3692
0.005453044 | -138230157.9 | 175371733.3 | -138230157.9 | 175373608.4 | -138202259.9 | 175371733.7 | 2.713024e-05 | 175.3717 |  | 2.713024e-05 | 349.1032 | 199.1032 | 1566700890717130.8 | 175371733.7 | 1181451.7 | 1.71312e-08 | 1.692833e-06 | 3 | 0 | 0 | 9.276208 | 9.424778e-17 | 0 | 1.692833e-06 | 0 | 5e-06 | 0 | 0 | 0 | 590725.9 | 349.1032 | 116.3677 | 0.004484024 | 0 | 0 | 5e-06 | 200000 | 0.1692833 | 5e-06 | 0 | 116.3677
0.005480174 | -138174373.0 | 175367966.3 | -138174373.0 | 175369850.0 | -138146358.7 | 175367966.7 | 2.726522e-05 | 175.368 |  | 2.726522e-05 | 349.0989 | 199.0989 | 1566633586185621 | 175367966.7 | 1181401.0 | 1.721466e-08 | 1.692905e-06 | 3 | 0 | 0 | 9.275013 | 9.424778e-17 | 0 | 1.692905e-06 | 0 | 5e-06 | 0 | 0 | 0 | 590700.5 | 349.0989 | 116.3663 | 0.004505408 | 0 | 0 | 5e-06 | 200000 | 0.1692905 | 5e-06 | 0 | 116.3663
0.005507439 | -138118355.8 | 175364182.1 | -138118355.8 | 175366074.4 | -138090224.9 | 175364182.5 | 2.740087e-05 | 175.3642 |  | 2.740087e-05 | 349.0946 | 199.0946 | 1566565975706081.8 | 175364182.5 | 1181350.0 | 1.729853e-08 | 1.692978e-06 | 3 | 0 | 0 | 9.273812 | 9.424778e-17 | 0 | 1.692978e-06 | 0 | 5e-06 | 0 | 0 | 0 | 590675 | 349.0946 | 116.3649 | 0.004526889 | 0 | 0 | 5e-06 | 200000 | 0.1692978 | 5e-06 | 0 | 116.3649
0.00553484 | -138062105.4 | 175360380.7 | -138062105.4 | 175362281.6 | -138033857.5 | 175360381.1 | 2.75372e-05 | 175.3604 |  | 2.75372e-05 | 349.0903 | 199.0903 | 1566498058020446.2 | 175360381.1 | 1181298.8 | 1.738279e-08 | 1.693052e-06 | 3 | 0 | 0 | 9.272606 | 9.424778e-17 | 0 | 1.693052e-06 | 0 | 5e-06 | 0 | 0 | 0 | 590649.4 | 349.0903 | 116.3634 | 0.004548468 | 0 | 0 | 5e-06 | 200000 | 0.1693052 | 5e-06 | 0 | 116.3634
0.005562378 | -138005621.1 | 175356561.9 | -138005621.1 | 175358471.5 | -137977255.9 | 175356562.3 | 2.76742e-05 | 175.3566 |  | 2.76742e-05 | 349.086 | 199.086 | 1566429831866688.5 | 175356562.3 | 1181247.3 | 1.746746e-08 | 1.693126e-06 | 3 | 0 | 0 | 9.271394 | 9.424778e-17 | 0 | 1.693126e-06 | 0 | 5e-06 | 0 | 0 | 0 | 590623.7 | 349.086 | 116.362 | 0.004570146 | 0 | 0 | 5e-06 | 200000 | 0.1693126 | 5e-06 | 0 | 116.362
0.005590052 | -137948902.3 | 175352725.7 | -137948902.3 | 175354644.0 | -137920419.3 | 175352726.1 | 2.781189e-05 | 175.3527 |  | 2.781189e-05 | 349.0816 | 199.0816 | 1566361295978821.5 | 175352726.1 | 1181195.6 | 1.755253e-08 | 1.6932e-06 | 3 | 0 | 0 | 9.270177 | 9.424778e-17 | 0 | 1.6932e-06 | 0 | 5e-06 | 0 | 0 | 0 | 590597.8 | 349.0816 | 116.3605 | 0.004591923 | 0 | 0 | 5e-06 | 200000 | 0.16932 | 5e-06 | 0 | 116.3605
0.005617864 | -137891948.0 | 175348871.9 | -137891948.0 | 175350799.0 | -137863346.8 | 175348872.3 | 2.795026e-05 | 175.3489 |  | 2.795026e-05 | 349.0772 | 199.0772 | 1566292449086899.8 | 175348872.3 | 1181143.7 | 1.7638e-08 | 1.693274e-06 | 3 | 0 | 0 | 9.268955 | 9.424778e-17 | 0 | 1.693274e-06 | 0 | 5e-06 | 0 | 0 | 0 | 590571.9 | 349.0772 | 116.3591 | 0.004613799 | 0 | 0 | 5e-06 | 200000 | 0.1693274 | 5e-06 | 0 | 116.3591
0.005645814 | -137834757.5 | 175345000.7 | -137834757.5 | 175346936.5 | -137806037.9 | 175345001.1 | 2.808932e-05 | 175.345 |  | 2.808932e-05 | 349.0728 | 199.0728 | 1566223289917015.2 | 175345001.1 | 1181091.6 | 1.772389e-08 | 1.693349e-06 | 3 | 0 | 0 | 9.267727 | 9.424778e-17 | 0 | 1.693349e-06 | 0 | 5e-06 | 0 | 0 | 0 | 590545.8 | 349.0728 | 116.3576 | 0.004635775 | 0 | 0 | 5e-06 | 200000 | 0.1693349 | 5e-06 | 0 | 116.3576
0.005673903 | -137777330.2 | 175341111.7 | -137777330.2 | 175343056.4 | -137748491.6 | 175341112.1 | 2.822907e-05 | 175.3411 |  | 2.822907e-05 | 349.0684 | 199.0684 | 1566153817191298 | 175341112.1 | 1181039.2 | 1.781018e-08 | 1.693424e-06 | 3 | 0 | 0 | 9.266494 | 9.424778e-17 | 0 | 1.693424e-06 | 0 | 5e-06 | 0 | 0 | 0 | 590519.6 | 349.0684 | 116.3561 | 0.00465785 | 0 | 0 | 5e-06 | 200000 | 0.1693424 | 5e-06 | 0 | 116.3561
0.005702132 | -137719665.1 | 175337205.1 | -137719665.1 | 175339158.6 | -137690707.3 | 175337205.5 | 2.836952e-05 | 175.3372 |  | 2.836952e-05 | 349.064 | 199.064 | 1566084029627914.8 | 175337205.5 | 1180986.6 | 1.789688e-08 | 1.693499e-06 | 3 | 0 | 0 | 9.265255 | 9.424778e-17 | 0 | 1.693499e-06 | 0 | 5e-06 | 0 | 0 | 0 | 590493.3 | 349.064 | 116.3547 | 0.004680027 | 0 | 0 | 5e-06 | 200000 | 0.1693499 | 5e-06 | 0 | 116.3547
0.005730502 | -137661761.6 | 175333280.7 | -137661761.6 | 175335243.1 | -137632684.1 | 175333281.1 | 2.851066e-05 | 175.3333 |  | 2.851066e-05 | 349.0595 | 199.0595 | 1566013925941068.2 | 175333281.1 | 1180933.7 | 1.7984e-08 | 1.693575e-06 | 3 | 0 | 0 | 9.264011 | 9.424778e-17 | 0 | 1.693575e-06 | 0 | 5e-06 | 0 | 0 | 0 | 590466.8 | 349.0595 | 116.3532 | 0.004702304 | 0 | 0 | 5e-06 | 200000 | 0.1693575 | 5e-06 | 0 | 116.3532
0.005759012 | -137603618.9 | 175329338.4 | -137603618.9 | 175331309.7 | -137574421.4 | 175329338.8 | 2.865251e-05 | 175.3293 |  | 2.865251e-05 | 349.0551 | 199.0551 | 1565943504840998.5 | 175329338.8 | 1180880.6 | 1.807153e-08 | 1.693651e-06 | 3 | 0 | 0 | 9.262761 | 9.424778e-17 | 0 | 1.693651e-06 | 0 | 5e-06 | 0 | 0 | 0 | 590440.3 | 349.0551 | 116.3517 | 0.004724683 | 0 | 0 | 5e-06 | 200000 | 0.1693651 | 5e-06 | 0 | 116.3517
0.005787665 | -137545236.2 | 175325378.2 | -137545236.2 | 175327358.5 | -137515918.2 | 175325378.6 | 2.879506e-05 | 175.3254 |  | 2.879506e-05 | 349.0506 | 199.0506 | 1565872765033980.8 | 175325378.6 | 1180827.2 | 1.815948e-08 | 1.693728e-06 | 3 | 0 | 0 | 9.261506 | 9.424778e-17 | 0 | 1.693728e-06 | 0 | 5e-06 | 0 | 0 | 0 | 590413.6 | 349.0506 | 116.3502 | 0.004747163 | 0 | 0 | 5e-06 | 200000 | 0.1693728 | 5e-06 | 0 | 116.3502
0.00581646 | -137486612.7 | 175321400.0 | -137486612.7 | 175323389.3 | -137457174.0 | 175321400.4 | 2.893832e-05 | 175.3214 |  | 2.893832e-05 | 349.0461 | 199.0461 | 1565801705222324.8 | 175321400.4 | 1180773.7 | 1.824785e-08 | 1.693805e-06 | 3 | 0 | 0 | 9.260245 | 9.424778e-17 | 0 | 1.693805e-06 | 0 | 5e-06 | 0 | 0 | 0 | 590386.8 | 349.0461 | 116.3487 | 0.004769746 | 0 | 0 | 5e-06 | 200000 | 0.1693805 | 5e-06 | 0 | 116.3487
0.005845398 | -137427747.8 | 175317403.7 | -137427747.8 | 175319402.1 | -137398187.8 | 175317404.1 | 2.90823e-05 | 175.3174 |  | 2.90823e-05 | 349.0415 | 199.0415 | 1565730324104375.5 | 175317404.1 | 1180719.8 | 1.833664e-08 | 1.693882e-06 | 3 | 0 | 0 | 9.258979 | 9.424778e-17 | 0 | 1.693882e-06 | 0 | 5e-06 | 0 | 0 | 0 | 590359.9 | 349.0415 | 116.3472 | 0.004792431 | 0 | 0 | 5e-06 | 200000 | 0.1693882 | 5e-06 | 0 | 116.3472
0.005874481 | -137368640.5 | 175313389.3 | -137368640.5 | 175315396.7 | -137338959.0 | 175313389.7 | 2.922699e-05 | 175.3134 |  | 2.922699e-05 | 349.037 | 199.037 | 1565658620374514.8 | 175313389.7 | 1180665.8 | 1.842585e-08 | 1.69396e-06 | 3 | 0 | 0 | 9.257707 | 9.424778e-17 | 0 | 1.69396e-06 | 0 | 5e-06 | 0 | 0 | 0 | 590332.9 | 349.037 | 116.3457 | 0.00481522 | 0 | 0 | 5e-06 | 200000 | 0.169396 | 5e-06 | 0 | 116.3457
0.005903708 | -137309290.3 | 175309356.6 | -137309290.3 | 175311373.1 | -137279486.8 | 175309357.0 | 2.93724e-05 | 175.3094 |  | 2.93724e-05 | 349.0324 | 199.0324 | 1565586592723159.5 | 175309357.0 | 1180611.4 | 1.851549e-08 | 1.694037e-06 | 3 | 0 | 0 | 9.256429 | 9.424778e-17 | 0 | 1.694037e-06 | 0 | 5e-06 | 0 | 0 | 0 | 590305.7 | 349.0324 | 116.3441 | 0.004838112 | 0 | 0 | 5e-06 | 200000 | 0.1694037 | 5e-06 | 0 | 116.3441
0.00593308 | -137249696.2 | 175305305.6 | -137249696.2 | 175307331.3 | -137219770.3 | 175305306.1 | 2.951854e-05 | 175.3053 |  | 2.951854e-05 | 349.0278 | 199.0278 | 1565514239836763.2 | 175305306.1 | 1180556.9 | 1.860555e-08 | 1.694116e-06 | 3 | 0 | 0 | 9.255146 | 9.424778e-17 | 0 | 1.694116e-06 | 0 | 5e-06 | 0 | 0 | 0 | 590278.4 | 349.0278 | 116.3426 | 0.004861107 | 0 | 0 | 5e-06 | 200000 | 0.1694116 | 5e-06 | 0 | 116.3426
0.005962599 | -137189857.5 | 175301236.3 | -137189857.5 | 175303271.2 | -137159808.9 | 175301236.7 | 2.96654e-05 | 175.3012 |  | 2.96654e-05 | 349.0232 | 199.0232 | 1565441560397817 | 175301236.7 | 1180502.1 | 1.869604e-08 | 1.694194e-06 | 3 | 0 | 0 | 9.253857 | 9.424778e-17 | 0 | 1.694194e-06 | 0 | 5e-06 | 0 | 0 | 0 | 590251 | 349.0232 | 116.3411 | 0.004884207 | 0 | 0 | 5e-06 | 200000 | 0.1694194 | 5e-06 | 0 | 116.3411
0.005992264 | -137129773.5 | 175297148.5 | -137129773.5 | 175299192.6 | -137099601.8 | 175297148.9 | 2.981299e-05 | 175.2971 |  | 2.981299e-05 | 349.0185 | 199.0185 | 1565368553084846.2 | 175297148.9 | 1180447.0 | 1.878696e-08 | 1.694273e-06 | 3 | 0 | 0 | 9.252562 | 9.424778e-17 | 0 | 1.694273e-06 | 0 | 5e-06 | 0 | 0 | 0 | 590223.5 | 349.0185 | 116.3395 | 0.004907412 | 0 | 0 | 5e-06 | 200000 | 0.1694273 | 5e-06 | 0 | 116.3395
0.006022077 | -137069443.4 | 175293042.1 | -137069443.4 | 175295095.5 | -137039148.2 | 175293042.6 | 2.996132e-05 | 175.293 |  | 2.996132e-05 | 349.0139 | 199.0139 | 1565295216572416 | 175293042.6 | 1180391.7 | 1.887831e-08 | 1.694353e-06 | 3 | 0 | 0 | 9.251262 | 9.424778e-17 | 0 | 1.694353e-06 | 0 | 5e-06 | 0 | 0 | 0 | 590195.9 | 349.0139 | 116.338 | 0.004930722 | 0 | 0 | 5e-06 | 200000 | 0.1694353 | 5e-06 | 0 | 116.338
0.006052038 | -137008866.4 | 175288917.2 | -137008866.4 | 175290979.9 | -136978447.3 | 175288917.7 | 3.011038e-05 | 175.2889 |  | 3.011038e-05 | 349.0092 | 199.0092 | 1565221549531129.8 | 175288917.7 | 1180336.2 | 1.89701e-08 | 1.694433e-06 | 3 | 0 | 0 | 9.249956 | 9.424778e-17 | 0 | 1.694433e-06 | 0 | 5e-06 | 0 | 0 | 0 | 590168.1 | 349.0092 | 116.3364 | 0.004954138 | 0 | 0 | 5e-06 | 200000 | 0.1694433 | 5e-06 | 0 | 116.3364
0.006082149 | -136948041.7 | 175284773.6 | -136948041.7 | 175286845.6 | -136917498.4 | 175284774.0 | 3.026019e-05 | 175.2848 |  | 3.026019e-05 | 349.0045 | 199.0045 | 1565147550627633.5 | 175284774.0 | 1180280.4 | 1.906233e-08 | 1.694513e-06 | 3 | 0 | 0 | 9.248644 | 9.424778e-17 | 0 | 1.694513e-06 | 0 | 5e-06 | 0 | 0 | 0 | 590140.2 | 349.0045 | 116.3348 | 0.00497766 | 0 | 0 | 5e-06 | 200000 | 0.1694513 | 5e-06 | 0 | 116.3348
0.006112409 | -136886968.6 | 175280611.2 | -136886968.6 | 175282692.6 | -136856300.7 | 175280611.7 | 3.041074e-05 | 175.2806 |  | 3.041074e-05 | 348.9997 | 198.9997 | 1565073218524610.5 | 175280611.7 | 1180224.3 | 1.915499e-08 | 1.694593e-06 | 3 | 0 | 0 | 9.247326 | 9.424778e-17 | 0 | 1.694593e-06 | 0 | 5e-06 | 0 | 0 | 0 | 590112.2 | 348.9997 | 116.3332 | 0.005001288 | 0 | 0 | 5e-06 | 200000 | 0.1694593 | 5e-06 | 0 | 116.3332
0.00614282 | -136825646.4 | 175276430.0 | -136825646.4 | 175278520.8 | -136794853.4 | 175276430.5 | 3.056204e-05 | 175.2764 |  | 3.056204e-05 | 348.995 | 198.995 | 1564998551880790 | 175276430.5 | 1180168.0 | 1.924809e-08 | 1.694674e-06 | 3 | 0 | 0 | 9.246003 | 9.424778e-17 | 0 | 1.694674e-06 | 0 | 5e-06 | 0 | 0 | 0 | 590084 | 348.995 | 116.3317 | 0.005025023 | 0 | 0 | 5e-06 | 200000 | 0.1694674 | 5e-06 | 0 | 116.3317
0.006173382 | -136764074.2 | 175272229.9 | -136764074.2 | 175274330.2 | -136733155.7 | 175272230.4 | 3.07141e-05 | 175.2722 |  | 3.07141e-05 | 348.9902 | 198.9902 | 1564923549350942.2 | 175272230.4 | 1180111.4 | 1.934164e-08 | 1.694755e-06 | 3 | 0 | 0 | 9.244674 | 9.424778e-17 | 0 | 1.694755e-06 | 0 | 5e-06 | 0 | 0 | 0 | 590055.7 | 348.9902 | 116.3301 | 0.005048865 | 0 | 0 | 5e-06 | 200000 | 0.1694755 | 5e-06 | 0 | 116.3301
0.006204096 | -136702251.2 | 175268010.8 | -136702251.2 | 175270120.6 | -136671207.0 | 175268011.3 | 3.086691e-05 | 175.268 |  | 3.086691e-05 | 348.9854 | 198.9854 | 1564848209585886.2 | 175268011.3 | 1180054.6 | 1.943563e-08 | 1.694837e-06 | 3 | 0 | 0 | 9.243339 | 9.424778e-17 | 0 | 1.694837e-06 | 0 | 5e-06 | 0 | 0 | 0 | 590027.3 | 348.9854 | 116.3285 | 0.005072815 | 0 | 0 | 5e-06 | 200000 | 0.1694837 | 5e-06 | 0 | 116.3285
0.006234963 | -136640176.8 | 175263772.6 | -136640176.8 | 175265891.9 | -136609006.4 | 175263773.1 | 3.102048e-05 | 175.2638 |  | 3.102048e-05 | 348.9806 | 198.9806 | 1564772531232485.5 | 175263773.1 | 1179997.6 | 1.953007e-08 | 1.694919e-06 | 3 | 0 | 0 | 9.241998 | 9.424778e-17 | 0 | 1.694919e-06 | 0 | 5e-06 | 0 | 0 | 0 | 589998.8 | 348.9806 | 116.3269 | 0.005096874 | 0 | 0 | 5e-06 | 200000 | 0.1694919 | 5e-06 | 0 | 116.3269
0.006265983 | -136577850.2 | 175259515.3 | -136577850.2 | 175261644.2 | -136546553.2 | 175259515.8 | 3.117481e-05 | 175.2595 |  | 3.117481e-05 | 348.9758 | 198.9758 | 1564696512933654.5 | 175259515.8 | 1179940.2 | 1.962495e-08 | 1.695001e-06 | 3 | 0 | 0 | 9.240651 | 9.424778e-17 | 0 | 1.695001e-06 | 0 | 5e-06 | 0 | 0 | 0 | 589970.1 | 348.9758 | 116.3253 | 0.005121041 | 0 | 0 | 5e-06 | 200000 | 0.1695001 | 5e-06 | 0 | 116.3253
0.006297158 | -136515270.5 | 175255238.8 | -136515270.5 | 175257377.3 | -136483846.5 | 175255239.3 | 3.132992e-05 | 175.2552 |  | 3.132992e-05 | 348.9709 | 198.9709 | 1564620153328359.5 | 175255239.3 | 1179882.6 | 1.972028e-08 | 1.695084e-06 | 3 | 0 | 0 | 9.239298 | 9.424778e-17 | 0 | 1.695084e-06 | 0 | 5e-06 | 0 | 0 | 0 | 589941.3 | 348.9709 | 116.3236 | 0.005145317 | 0 | 0 | 5e-06 | 200000 | 0.1695084 | 5e-06 | 0 | 116.3236
0.006328488 | -136452437.0 | 175250943.0 | -136452437.0 | 175253091.1 | -136420885.7 | 175250943.5 | 3.148579e-05 | 175.2509 |  | 3.148579e-05 | 348.9661 | 198.9661 | 1564543451051620.2 | 175250943.5 | 1179824.8 | 1.981607e-08 | 1.695167e-06 | 3 | 0 | 0 | 9.237939 | 9.424778e-17 | 0 | 1.695167e-06 | 0 | 5e-06 | 0 | 0 | 0 | 589912.4 | 348.9661 | 116.322 | 0.005169702 | 0 | 0 | 5e-06 | 200000 | 0.1695167 | 5e-06 | 0 | 116.322
0.006359974 | -136389348.9 | 175246627.8 | -136389348.9 | 175248785.6 | -136357669.9 | 175246628.3 | 3.164244e-05 | 175.2466 |  | 3.164244e-05 | 348.9612 | 198.9612 | 1564466404734512.5 | 175246628.3 | 1179766.7 | 1.991231e-08 | 1.69525e-06 | 3 | 0 | 0 | 9.236574 | 9.424778e-17 | 0 | 1.69525e-06 | 0 | 5e-06 | 0 | 0 | 0 | 589883.4 | 348.9612 | 116.3204 | 0.005194198 | 0 | 0 | 5e-06 | 200000 | 0.169525 | 5e-06 | 0 | 116.3204
0.006391616 | -136326005.5 | 175242293.1 | -136326005.5 | 175244460.7 | -136294198.4 | 175242293.6 | 3.179987e-05 | 175.2423 |  | 3.179987e-05 | 348.9562 | 198.9562 | 1564389013004170 | 175242293.6 | 1179708.3 | 2.000901e-08 | 1.695334e-06 | 3 | 0 | 0 | 9.235204 | 9.424778e-17 | 0 | 1.695334e-06 | 0 | 5e-06 | 0 | 0 | 0 | 589854.2 | 348.9562 | 116.3187 | 0.005218804 | 0 | 0 | 5e-06 | 200000 | 0.1695334 | 5e-06 | 0 | 116.3187
0.006423416 | -136262406.0 | 175237938.9 | -136262406.0 | 175240116.3 | -136230470.4 | 175237939.5 | 3.195808e-05 | 175.2379 |  | 3.195808e-05 | 348.9513 | 198.9513 | 1564311274483788.8 | 175237939.5 | 1179649.7 | 2.010617e-08 | 1.695419e-06 | 3 | 0 | 0 | 9.233827 | 9.424778e-17 | 0 | 1.695419e-06 | 0 | 5e-06 | 0 | 0 | 0 | 589824.9 | 348.9513 | 116.3171 | 0.005243521 | 0 | 0 | 5e-06 | 200000 | 0.1695419 | 5e-06 | 0 | 116.3171
0.006455374 | -136198549.7 | 175233565.2 | -136198549.7 | 175235752.3 | -136166485.2 | 175233565.7 | 3.211708e-05 | 175.2336 |  | 3.211708e-05 | 348.9463 | 198.9463 | 1564233187792628 | 175233565.7 | 1179590.8 | 2.020379e-08 | 1.695503e-06 | 3 | 0 | 0 | 9.232444 | 9.424778e-17 | 0 | 1.695503e-06 | 0 | 5e-06 | 0 | 0 | 0 | 589795.4 | 348.9463 | 116.3154 | 0.005268349 | 0 | 0 | 5e-06 | 200000 | 0.1695503 | 5e-06 | 0 | 116.3154
0.006487491 | -136134435.7 | 175229171.7 | -136134435.7 | 175231368.7 | -136102241.9 | 175229172.2 | 3.227687e-05 | 175.2292 |  | 3.227687e-05 | 348.9413 | 198.9413 | 1564154751546015.8 | 175229172.2 | 1179531.7 | 2.030187e-08 | 1.695588e-06 | 3 | 0 | 0 | 9.231056 | 9.424778e-17 | 0 | 1.695588e-06 | 0 | 5e-06 | 0 | 0 | 0 | 589765.8 | 348.9413 | 116.3138 | 0.005293289 | 0 | 0 | 5e-06 | 200000 | 0.1695588 | 5e-06 | 0 | 116.3138
0.006519768 | -136070063.3 | 175224758.4 | -136070063.3 | 175226965.3 | -136037739.9 | 175224759.0 | 3.243746e-05 | 175.2248 |  | 3.243746e-05 | 348.9363 | 198.9363 | 1564075964355349 | 175224759.0 | 1179472.3 | 2.040041e-08 | 1.695674e-06 | 3 | 0 | 0 | 9.229661 | 9.424778e-17 | 0 | 1.695674e-06 | 0 | 5e-06 | 0 | 0 | 0 | 589736.1 | 348.9363 | 116.3121 | 0.005318341 | 0 | 0 | 5e-06 | 200000 | 0.1695674 | 5e-06 | 0 | 116.3121
0.006552205 | -136005431.7 | 175220325.3 | -136005431.7 | 175222542.1 | -135972978.3 | 175220325.9 | 3.259884e-05 | 175.2203 |  | 3.259884e-05 | 348.9313 | 198.9313 | 1563996824828099.2 | 175220325.9 | 1179412.6 | 2.049942e-08 | 1.695759e-06 | 3 | 0 | 0 | 9.22826 | 9.424778e-17 | 0 | 1.695759e-06 | 0 | 5e-06 | 0 | 0 | 0 | 589706.3 | 348.9313 | 116.3104 | 0.005343506 | 0 | 0 | 5e-06 | 200000 | 0.1695759 | 5e-06 | 0 | 116.3104
0.006584804 | -135940540.2 | 175215872.3 | -135940540.2 | 175218099.1 | -135907956.4 | 175215872.8 | 3.276103e-05 | 175.2159 |  | 3.276103e-05 | 348.9262 | 198.9262 | 1563917331567815.8 | 175215872.8 | 1179352.6 | 2.05989e-08 | 1.695846e-06 | 3 | 0 | 0 | 9.226853 | 9.424778e-17 | 0 | 1.695846e-06 | 0 | 5e-06 | 0 | 0 | 0 | 589676.3 | 348.9262 | 116.3087 | 0.005368784 | 0 | 0 | 5e-06 | 200000 | 0.1695846 | 5e-06 | 0 | 116.3087
0.006617565 | -135875388.0 | 175211399.3 | -135875388.0 | 175213636.1 | -135842673.3 | 175211399.8 | 3.292402e-05 | 175.2114 |  | 3.292402e-05 | 348.9212 | 198.9212 | 1563837483174127 | 175211399.8 | 1179292.4 | 2.069886e-08 | 1.695932e-06 | 3 | 0 | 0 | 9.225439 | 9.424778e-17 | 0 | 1.695932e-06 | 0 | 5e-06 | 0 | 0 | 0 | 589646.2 | 348.9212 | 116.3071 | 0.005394175927 | 0 | 0 | 5e-06 | 200000 | 0.1695932 | 5e-06 | 0 | 116.3071
0.006650489 | -135809974.4 | 175206906.2 | -135809974.4 | 175209153.0 | -135777128.5 | 175206906.7 | 3.308783e-05 | 175.2069 |  | 3.308783e-05 | 348.9161 | 198.9161 | 1563757278242749.5 | 175206906.7 | 1179232.0 | 2.079928e-08 | 1.696019e-06 | 3 | 0 | 0 | 9.22402 | 9.424778e-17 | 0 | 1.696019e-06 | 0 | 5e-06 | 0 | 0 | 0 | 589616 | 348.9161 | 116.3054 | 0.005419682 | 0 | 0 | 5e-06 | 200000 | 0.1696019 | 5e-06 | 0 | 116.3054
0.006683577 | -135744298.4 | 175202392.9 | -135744298.4 | 175204649.8 | -135711321.0 | 175202393.4 | 3.325245e-05 | 175.2024 |  | 3.325245e-05 | 348.9109 | 198.9109 | 1563676715365484.2 | 175202393.4 | 1179171.2 | 2.090018e-08 | 1.696107e-06 | 3 | 0 | 0 | 9.222595 | 9.424778e-17 | 0 | 1.696107e-06 | 0 | 5e-06 | 0 | 0 | 0 | 589585.6 | 348.9109 | 116.3036 | 0.005445302 | 0 | 0 | 5e-06 | 200000 | 0.1696107 | 5e-06 | 0 | 116.3036
0.00671683 | -135678359.5 | 175197859.3 | -135678359.5 | 175200126.4 | -135645250.1 | 175197859.9 | 3.341789e-05 | 175.1979 |  | 3.341789e-05 | 348.9058 | 198.9058 | 1563595793130228 | 175197859.9 | 1179110.2 | 2.100156e-08 | 1.696194e-06 | 3 | 0 | 0 | 9.221163 | 9.424778e-17 | 0 | 1.696194e-06 | 0 | 5e-06 | 0 | 0 | 0 | 589555.1 | 348.9058 | 116.3019 | 0.005471037 | 0 | 0 | 5e-06 | 200000 | 0.1696194 | 5e-06 | 0 | 116.3019
0.006750247 | -135612156.8 | 175193305.5 | -135612156.8 | 175195582.7 | -135578915.1 | 175193306.0 | 3.358415e-05 | 175.1933 |  | 3.358415e-05 | 348.9006 | 198.9006 | 1563514510120974.5 | 175193306.0 | 1179048.9 | 2.110342e-08 | 1.696283e-06 | 3 | 0 | 0 | 9.219725 | 9.424778e-17 | 0 | 1.696283e-06 | 0 | 5e-06 | 0 | 0 | 0 | 589524.4 | 348.9006 | 116.3002 | 0.005496887 | 0 | 0 | 5e-06 | 200000 | 0.1696283 | 5e-06 | 0 | 116.3002
0.006783832 | -135545689.6 | 175188731.2 | -135545689.6 | 175191018.6 | -135512315.1 | 175188731.8 | 3.375124e-05 | 175.1887 |  | 3.375124e-05 | 348.8954 | 198.8954 | 1563432864917819.5 | 175188731.8 | 1178987.3 | 2.120576e-08 | 1.696371e-06 | 3 | 0 | 0 | 9.218281 | 9.424778e-17 | 0 | 1.696371e-06 | 0 | 5e-06 | 0 | 0 | 0 | 589493.7 | 348.8954 | 116.2985 | 0.005522854 | 0 | 0 | 5e-06 | 200000 | 0.1696371 | 5e-06 | 0 | 116.2985
0.006817583 | -135478957.1 | 175184136.4 | -135478957.1 | 175186434.1 | -135445449.5 | 175184137.0 | 3.391916e-05 | 175.1841 |  | 3.391916e-05 | 348.8902 | 198.8902 | 1563350856096964.5 | 175184137.0 | 1178925.5 | 2.130858e-08 | 1.69646e-06 | 3 | 0 | 0 | 9.21683 | 9.424778e-17 | 0 | 1.69646e-06 | 0 | 5e-06 | 0 | 0 | 0 | 589462.7 | 348.8902 | 116.2967 | 0.005548936 | 0 | 0 | 5e-06 | 200000 | 0.169646 | 5e-06 | 0 | 116.2967
0.006851502 | -135411958.5 | 175179521.1 | -135411958.5 | 175181829.0 | -135378317.4 | 175179521.7 | 3.408791e-05 | 175.1795 |  | 3.408791e-05 | 348.885 | 198.885 | 1563268482230721.8 | 175179521.7 | 1178863.4 | 2.141189e-08 | 1.696549e-06 | 3 | 0 | 0 | 9.215373 | 9.424778e-17 | 0 | 1.696549e-06 | 0 | 5e-06 | 0 | 0 | 0 | 589431.7 | 348.885 | 116.295 | 0.005575136 | 0 | 0 | 5e-06 | 200000 | 0.1696549 | 5e-06 | 0 | 116.295
0.00688559 | -135344693.0 | 175174885.1 | -135344693.0 | 175177203.4 | -135310918.1 | 175174885.7 | 3.425751e-05 | 175.1749 |  | 3.425751e-05 | 348.8797 | 198.8797 | 1563185741887522.8 | 175174885.7 | 1178801.0 | 2.151569e-08 | 1.696639e-06 | 3 | 0 | 0 | 9.21391 | 9.424778e-17 | 0 | 1.696639e-06 | 0 | 5e-06 | 0 | 0 | 0 | 589400.5 | 348.8797 | 116.2932 | 0.005601452 | 0 | 0 | 5e-06 | 200000 | 0.1696639 | 5e-06 | 0 | 116.2932
0.006919847 | -135277160.0 | 175170228.4 | -135277160.0 | 175172557.0 | -135243250.8 | 175170228.9 | 3.442795e-05 | 175.1702 |  | 3.442795e-05 | 348.8744 | 198.8744 | 1563102633631918.2 | 175170228.9 | 1178738.3 | 2.161998e-08 | 1.696729e-06 | 3 | 0 | 0 | 9.21244 | 9.424778e-17 | 0 | 1.696729e-06 | 0 | 5e-06 | 0 | 0 | 0 | 589369.1 | 348.8744 | 116.2915 | 0.005627887 | 0 | 0 | 5e-06 | 200000 | 0.1696729 | 5e-06 | 0 | 116.2915
0.006954275 | -135209358.6 | 175165550.8 | -135209358.6 | 175167889.9 | -135175314.8 | 175165551.4 | 3.459924e-05 | 175.1656 |  | 3.459924e-05 | 348.8691 | 198.8691 | 1563019156024584.2 | 175165551.4 | 1178675.3 | 2.172476e-08 | 1.69682e-06 | 3 | 0 | 0 | 9.210965 | 9.424778e-17 | 0 | 1.69682e-06 | 0 | 5e-06 | 0 | 0 | 0 | 589337.7 | 348.8691 | 116.2897 | 0.005654439 | 0 | 0 | 5e-06 | 200000 | 0.169682 | 5e-06 | 0 | 116.2897
0.006988875 | -135141288.1 | 175160852.3 | -135141288.1 | 175163201.9 | -135107109.3 | 175160852.9 | 3.477138e-05 | 175.1609 |  | 3.477138e-05 | 348.8638 | 198.8638 | 1562935307622334.2 | 175160852.9 | 1178612.1 | 2.183004e-08 | 1.696911e-06 | 3 | 0 | 0 | 9.209482 | 9.424778e-17 | 0 | 1.696911e-06 | 0 | 5e-06 | 0 | 0 | 0 | 589306.1 | 348.8638 | 116.2879 | 0.005681111 | 0 | 0 | 5e-06 | 200000 | 0.1696911 | 5e-06 | 0 | 116.2879
0.007023646 | -135072947.7 | 175156132.9 | -135072947.7 | 175158492.9 | -135038633.5 | 175156133.5 | 3.494437e-05 | 175.1561 |  | 3.494437e-05 | 348.8584 | 198.8584 | 1562851086978117.2 | 175156133.5 | 1178548.6 | 2.193581e-08 | 1.697003e-06 | 3 | 0 | 0 | 9.207994 | 9.424778e-17 | 0 | 1.697003e-06 | 0 | 5e-06 | 0 | 0 | 0 | 589274.3 | 348.8584 | 116.2861 | 0.005707901 | 0 | 0 | 5e-06 | 200000 | 0.1697003 | 5e-06 | 0 | 116.2861
0.00705859 | -135004336.7 | 175151392.4 | -135004336.7 | 175153762.9 | -134969886.7 | 175151393.0 | 3.511823e-05 | 175.1514 |  | 3.511823e-05 | 348.853 | 198.853 | 1562766492641024.8 | 175151393.0 | 1178484.8 | 2.204209e-08 | 1.697094e-06 | 3 | 0 | 0 | 9.206498 | 9.424778e-17 | 0 | 1.697094e-06 | 0 | 5e-06 | 0 | 0 | 0 | 589242.4 | 348.853 | 116.2843 | 0.005734811 | 0 | 0 | 5e-06 | 200000 | 0.1697094 | 5e-06 | 0 | 116.2843
0.007093709 | -134935454.2 | 175146630.7 | -134935454.2 | 175149011.8 | -134900868.1 | 175146631.3 | 3.529295e-05 | 175.1466 |  | 3.529295e-05 | 348.8476 | 198.8476 | 1562681523156302 | 175146631.3 | 1178420.7 | 2.214886e-08 | 1.697187e-06 | 3 | 0 | 0 | 9.204997 | 9.424778e-17 | 0 | 1.697187e-06 | 0 | 5e-06 | 0 | 0 | 0 | 589210.4 | 348.8476 | 116.2825 | 0.005761841 | 0 | 0 | 5e-06 | 200000 | 0.1697187 | 5e-06 | 0 | 116.2825
0.007129002 | -134866299.6 | 175141847.8 | -134866299.6 | 175144239.6 | -134831576.9 | 175141848.4 | 3.546854e-05 | 175.1418 |  | 3.546854e-05 | 348.8422 | 198.8422 | 1562596177065348.8 | 175141848.4 | 1178356.4 | 2.225614e-08 | 1.697279e-06 | 3 | 0 | 0 | 9.203489 | 9.424778e-17 | 0 | 1.697279e-06 | 0 | 5e-06 | 0 | 0 | 0 | 589178.2 | 348.8422 | 116.2807 | 0.005788992 | 0 | 0 | 5e-06 | 200000 | 0.1697279 | 5e-06 | 0 | 116.2807
0.00716447 | -134796872.1 | 175137043.6 | -134796872.1 | 175139446.0 | -134762012.5 | 175137044.2 | 3.564501e-05 | 175.137 |  | 3.564501e-05 | 348.8367 | 198.8367 | 1562510452905728 | 175137044.2 | 1178291.7 | 2.236392e-08 | 1.697373e-06 | 3 | 0 | 0 | 9.201974 | 9.424778e-17 | 0 | 1.697373e-06 | 0 | 5e-06 | 0 | 0 | 0 | 589145.9 | 348.8367 | 116.2789 | 0.005816263 | 0 | 0 | 5e-06 | 200000 | 0.1697373 | 5e-06 | 0 | 116.2789
0.007200115 | -134727170.9 | 175132218.0 | -134727170.9 | 175134631.1 | -134692174.0 | 175132218.6 | 3.582235e-05 | 175.1322 |  | 3.582235e-05 | 348.8313 | 198.8313 | 1562424349211174 | 175132218.6 | 1178226.8 | 2.247222e-08 | 1.697466e-06 | 3 | 0 | 0 | 9.200453 | 9.424778e-17 | 0 | 1.697466e-06 | 0 | 5e-06 | 0 | 0 | 0 | 589113.4 | 348.8313 | 116.2771 | 0.005843656 | 0 | 0 | 5e-06 | 200000 | 0.1697466 | 5e-06 | 0 | 116.2771
0.007235937 | -134657195.2 | 175127370.9 | -134657195.2 | 175129794.7 | -134622060.7 | 175127371.5 | 3.600058e-05 | 175.1274 |  | 3.600058e-05 | 348.8258 | 198.8258 | 1562337864511596.2 | 175127371.5 | 1178161.6 | 2.258102e-08 | 1.69756e-06 | 3 | 0 | 0 | 9.198925 | 9.424778e-17 | 0 | 1.69756e-06 | 0 | 5e-06 | 0 | 0 | 0 | 589080.8 | 348.8258 | 116.2753 | 0.005871172 | 0 | 0 | 5e-06 | 200000 | 0.169756 | 5e-06 | 0 | 116.2753
0.007271938 | -134586944.4 | 175122502.2 | -134586944.4 | 175124936.8 | -134551671.8 | 175122502.8 | 3.617969e-05 | 175.1225 |  | 3.617969e-05 | 348.8202 | 198.8202 | 1562250997333088 | 175122502.8 | 1178096.1 | 2.269034e-08 | 1.697654e-06 | 3 | 0 | 0 | 9.197391 | 9.424778e-17 | 0 | 1.697654e-06 | 0 | 5e-06 | 0 | 0 | 0 | 589048 | 348.8202 | 116.2734 | 0.005898809 | 0 | 0 | 5e-06 | 200000 | 0.1697654 | 5e-06 | 0 | 116.2734
0.007308118 | -134516417.6 | 175117611.8 | -134516417.6 | 175120057.3 | -134481006.5 | 175117612.5 | 3.635969e-05 | 175.1176 |  | 3.635969e-05 | 348.8147 | 198.8147 | 1562163746197934 | 175117612.5 | 1178030.3 | 2.280017e-08 | 1.697749e-06 | 3 | 0 | 0 | 9.19585 | 9.424778e-17 | 0 | 1.697749e-06 | 0 | 5e-06 | 0 | 0 | 0 | 589015.1 | 348.8147 | 116.2716 | 0.00592657 | 0 | 0 | 5e-06 | 200000 | 0.1697749 | 5e-06 | 0 | 116.2716
0.007344477 | -134445614.1 | 175112699.8 | -134445614.1 | 175115156.1 | -134410064.2 | 175112700.4 | 3.654059e-05 | 175.1127 |  | 3.654059e-05 | 348.8091 | 198.8091 | 1562076109624618.8 | 175112700.4 | 1177964.2 | 2.291052e-08 | 1.697844e-06 | 3 | 0 | 0 | 9.194302 | 9.424778e-17 | 0 | 1.697844e-06 | 0 | 5e-06 | 0 | 0 | 0 | 588982.1 | 348.8091 | 116.2697 | 0.005954453 | 0 | 0 | 5e-06 | 200000 | 0.1697844 | 5e-06 | 0 | 116.2697
0.007381018 | -134374533.1 | 175107765.9 | -134374533.1 | 175110233.1 | -134338844.0 | 175107766.5 | 3.672239e-05 | 175.1078 |  | 3.672239e-05 | 348.8035 | 198.8035 | 1561988086127828.8 | 175107766.5 | 1177897.8 | 2.302139e-08 | 1.69794e-06 | 3 | 0 | 0 | 9.192748 | 9.424778e-17 | 0 | 1.69794e-06 | 0 | 5e-06 | 0 | 0 | 0 | 588948.9 | 348.8035 | 116.2678 | 0.005982461 | 0 | 0 | 5e-06 | 200000 | 0.169794 | 5e-06 | 0 | 116.2678
0.00741774 | -134303173.9 | 175102810.0 | -134303173.9 | 175105288.3 | -134267345.3 | 175102810.7 | 3.690509e-05 | 175.1028 |  | 3.690509e-05 | 348.7979 | 198.7979 | 1561899674218469.2 | 175102810.7 | 1177831.1 | 2.313278e-08 | 1.698036e-06 | 3 | 0 | 0 | 9.191187 | 9.424778e-17 | 0 | 1.698036e-06 | 0 | 5e-06 | 0 | 0 | 0 | 588915.6 | 348.7979 | 116.266 | 0.006010593 | 0 | 0 | 5e-06 | 200000 | 0.1698036 | 5e-06 | 0 | 116.266
0.007454645 | -134231535.7 | 175097832.2 | -134231535.7 | 175100321.5 | -134195567.1 | 175097832.9 | 3.70887e-05 | 175.0978 |  | 3.70887e-05 | 348.7922 | 198.7922 | 1561810872403662.5 | 175097832.9 | 1177764.2 | 2.32447e-08 | 1.698133e-06 | 3 | 0 | 0 | 9.18962 | 9.424778e-17 | 0 | 1.698133e-06 | 0 | 5e-06 | 0 | 0 | 0 | 588882.1 | 348.7922 | 116.2641 | 0.00603885 | 0 | 0 | 5e-06 | 200000 | 0.1698133 | 5e-06 | 0 | 116.2641
0.007491734 | -134159617.8 | 175092832.3 | -134159617.8 | 175095332.6 | -134123508.9 | 175092833.0 | 3.727323e-05 | 175.0928 |  | 3.727323e-05 | 348.7866 | 198.7866 | 1561721679186765.8 | 175092833.0 | 1177696.9 | 2.335714e-08 | 1.69823e-06 | 3 | 0 | 0 | 9.188045 | 9.424778e-17 | 0 | 1.69823e-06 | 0 | 5e-06 | 0 | 0 | 0 | 588848.5 | 348.7866 | 116.2622 | 0.006067233 | 0 | 0 | 5e-06 | 200000 | 0.169823 | 5e-06 | 0 | 116.2622
0.007529007 | -134087419.4 | 175087810.3 | -134087419.4 | 175090321.6 | -134051169.9 | 175087811.0 | 3.745867e-05 | 175.0878 |  | 3.745867e-05 | 348.7809 | 198.7809 | 1561632093067370.8 | 175087811.0 | 1177629.3 | 2.347012e-08 | 1.698327e-06 | 3 | 0 | 0 | 9.186464 | 9.424778e-17 | 0 | 1.698327e-06 | 0 | 5e-06 | 0 | 0 | 0 | 588814.7 | 348.7809 | 116.2603 | 0.006095741 | 0 | 0 | 5e-06 | 200000 | 0.1698327 | 5e-06 | 0 | 116.2603
0.007566466 | -134014939.9 | 175082766.0 | -134014939.9 | 175085288.5 | -133978549.2 | 175082766.6 | 3.764504e-05 | 175.0828 |  | 3.764504e-05 | 348.7751 | 198.7751 | 1561542112541318 | 175082766.6 | 1177561.5 | 2.358362e-08 | 1.698425e-06 | 3 | 0 | 0 | 9.184876 | 9.424778e-17 | 0 | 1.698425e-06 | 0 | 5e-06 | 0 | 0 | 0 | 588780.7 | 348.7751 | 116.2584 | 0.006124376 | 0 | 0 | 5e-06 | 200000 | 0.1698425 | 5e-06 | 0 | 116.2584
0.007604111 | -133942178.3 | 175077699.3 | -133942178.3 | 175080233.0 | -133905646.2 | 175077700.0 | 3.783233e-05 | 175.0777 |  | 3.783233e-05 | 348.7694 | 198.7694 | 1561451736100702.8 | 175077700.0 | 1177493.3 | 2.369766e-08 | 1.698523e-06 | 3 | 0 | 0 | 9.183282 | 9.424778e-17 | 0 | 1.698523e-06 | 0 | 5e-06 | 0 | 0 | 0 | 588746.7 | 348.7694 | 116.2565 | 0.006153137 | 0 | 0 | 5e-06 | 200000 | 0.1698523 | 5e-06 | 0 | 116.2565
0.007641943 | -133869134.0 | 175072610.2 | -133869134.0 | 175075155.1 | -133832460.2 | 175072610.9 | 3.802056e-05 | 175.0726 |  | 3.802056e-05 | 348.7636 | 198.7636 | 1561360962233888 | 175072610.9 | 1177424.9 | 2.381223e-08 | 1.698622e-06 | 3 | 0 | 0 | 9.18168 | 9.424778e-17 | 0 | 1.698622e-06 | 0 | 5e-06 | 0 | 0 | 0 | 588712.4 | 348.7636 | 116.2545 | 0.006182026 | 0 | 0 | 5e-06 | 200000 | 0.1698622 | 5e-06 | 0 | 116.2545
0.007679964 | -133795806.3 | 175067498.6 | -133795806.3 | 175070054.8 | -133758990.2 | 175067499.3 | 3.820972e-05 | 175.0675 |  | 3.820972e-05 | 348.7578 | 198.7578 | 1561269789425508.5 | 175067499.3 | 1177356.1 | 2.392735e-08 | 1.698721e-06 | 3 | 0 | 0 | 9.180072 | 9.424778e-17 | 0 | 1.698721e-06 | 0 | 5e-06 | 0 | 0 | 0 | 588678.1 | 348.7578 | 116.2526 | 0.006211042 | 0 | 0 | 5e-06 | 200000 | 0.1698721 | 5e-06 | 0 | 116.2526
0.007718174 | -133722194.4 | 175062364.4 | -133722194.4 | 175064931.9 | -133685235.7 | 175062365.1 | 3.839982e-05 | 175.0624 |  | 3.839982e-05 | 348.752 | 198.752 | 1561178216156483 | 175062365.1 | 1177287.1 | 2.4043e-08 | 1.698821e-06 | 3 | 0 | 0 | 9.178457 | 9.424778e-17 | 0 | 1.698821e-06 | 0 | 5e-06 | 0 | 0 | 0 | 588643.5 | 348.752 | 116.2507 | 0.006240187 | 0 | 0 | 5e-06 | 200000 | 0.1698821 | 5e-06 | 0 | 116.2507
0.007756574 | -133648297.5 | 175057207.5 | -133648297.5 | 175059786.3 | -133611195.9 | 175057208.2 | 3.859087e-05 | 175.0572 |  | 3.859087e-05 | 348.7461 | 198.7461 | 1561086240904023.8 | 175057208.2 | 1177217.7 | 2.41592e-08 | 1.698921e-06 | 3 | 0 | 0 | 9.176834 | 9.424778e-17 | 0 | 1.698921e-06 | 0 | 5e-06 | 0 | 0 | 0 | 588608.9 | 348.7461 | 116.2487 | 0.006269461 | 0 | 0 | 5e-06 | 200000 | 0.1698921 | 5e-06 | 0 | 116.2487
0.007795164 | -133574114.9 | 175052027.8 | -133574114.9 | 175054618.0 | -133536870.0 | 175052028.6 | 3.878287e-05 | 175.052 |  | 3.878287e-05 | 348.7402 | 198.7402 | 1560993862141645 | 175052028.6 | 1177148.1 | 2.427594e-08 | 1.699022e-06 | 3 | 0 | 0 | 9.175205 | 9.424778e-17 | 0 | 1.699022e-06 | 0 | 5e-06 | 0 | 0 | 0 | 588574 | 348.7402 | 116.2467 | 0.006298864 | 0 | 0 | 5e-06 | 200000 | 0.1699022 | 5e-06 | 0 | 116.2467
0.007833947 | -133499645.8 | 175046825.3 | -133499645.8 | 175049426.9 | -133462257.3 | 175046826.0 | 3.897582e-05 | 175.0468 |  | 3.897582e-05 | 348.7343 | 198.7343 | 1560901078339177.8 | 175046826.0 | 1177078.1 | 2.439324e-08 | 1.699123e-06 | 3 | 0 | 0 | 9.173569 | 9.424778e-17 | 0 | 1.699123e-06 | 0 | 5e-06 | 0 | 0 | 0 | 588539 | 348.7343 | 116.2448 | 0.006328396 | 0 | 0 | 5e-06 | 200000 | 0.1699123 | 5e-06 | 0 | 116.2448
0.007872923 | -133424889.6 | 175041599.8 | -133424889.6 | 175044212.9 | -133387357.1 | 175041600.5 | 3.916974e-05 | 175.0416 |  | 3.916974e-05 | 348.7284 | 198.7284 | 1560807887962770.8 | 175041600.5 | 1177007.8 | 2.451108e-08 | 1.699224e-06 | 3 | 0 | 0 | 9.171926 | 9.424778e-17 | 0 | 1.699224e-06 | 0 | 5e-06 | 0 | 0 | 0 | 588503.9 | 348.7284 | 116.2428 | 0.006358059 | 0 | 0 | 5e-06 | 200000 | 0.1699224 | 5e-06 | 0 | 116.2428
0.007912093 | -133349845.5 | 175036351.3 | -133349845.5 | 175038975.9 | -133312168.5 | 175036352.0 | 3.936462e-05 | 175.0364 |  | 3.936462e-05 | 348.7224 | 198.7224 | 1560714289474912.2 | 175036352.0 | 1176937.2 | 2.462947e-08 | 1.699326e-06 | 3 | 0 | 0 | 9.170276 | 9.424778e-17 | 0 | 1.699326e-06 | 0 | 5e-06 | 0 | 0 | 0 | 588468.6 | 348.7224 | 116.2408 | 0.006387853 | 0 | 0 | 5e-06 | 200000 | 0.1699326 | 5e-06 | 0 | 116.2408
0.007951457 | -133274512.8 | 175031079.6 | -133274512.8 | 175033715.8 | -133236691.0 | 175031080.4 | 3.956046e-05 | 175.0311 |  | 3.956046e-05 | 348.7164 | 198.7164 | 1560620281334431.8 | 175031080.4 | 1176866.3 | 2.474843e-08 | 1.699428e-06 | 3 | 0 | 0 | 9.168619 | 9.424778e-17 | 0 | 1.699428e-06 | 0 | 5e-06 | 0 | 0 | 0 | 588433.2 | 348.7164 | 116.2388 | 0.006417778 | 0 | 0 | 5e-06 | 200000 | 0.1699428 | 5e-06 | 0 | 116.2388
0.007991018 | -133198890.6 | 175025784.7 | -133198890.6 | 175028432.6 | -133160923.7 | 175025785.5 | 3.975729e-05 | 175.0258 |  | 3.975729e-05 | 348.7104 | 198.7104 | 1560525861996516.8 | 175025785.5 | 1176795.1 | 2.486794e-08 | 1.699531e-06 | 3 | 0 | 0 | 9.166955 | 9.424778e-17 | 0 | 1.699531e-06 | 0 | 5e-06 | 0 | 0 | 0 | 588397.6 | 348.7104 | 116.2368 | 0.006447835 | 0 | 0 | 5e-06 | 200000 | 0.1699531 | 5e-06 | 0 | 116.2368
0.008030775 | -133122978.4 | 175020466.6 | -133122978.4 | 175023126.0 | -133084865.9 | 175020467.3 | 3.995509e-05 | 175.0205 |  | 3.995509e-05 | 348.7044 | 198.7044 | 1560431029912717.2 | 175020467.3 | 1176723.6 | 2.498801e-08 | 1.699634e-06 | 3 | 0 | 0 | 9.165284 | 9.424778e-17 | 0 | 1.699634e-06 | 0 | 5e-06 | 0 | 0 | 0 | 588361.8 | 348.7044 | 116.2348 | 0.006478024 | 0 | 0 | 5e-06 | 200000 | 0.1699634 | 5e-06 | 0 | 116.2348
0.00807073 | -133046775.2 | 175015125.0 | -133046775.2 | 175017796.1 | -133008516.9 | 175015125.7 | 4.015388e-05 | 175.0151 |  | 4.015388e-05 | 348.6983 | 198.6983 | 1560335783530966 | 175015125.7 | 1176651.8 | 2.510864e-08 | 1.699738e-06 | 3 | 0 | 0 | 9.163606 | 9.424778e-17 | 0 | 1.699738e-06 | 0 | 5e-06 | 0 | 0 | 0 | 588325.9 | 348.6983 | 116.2328 | 0.006508346 | 0 | 0 | 5e-06 | 200000 | 0.1699738 | 5e-06 | 0 | 116.2328
0.008110884 | -132970280.5 | 175009759.9 | -132970280.5 | 175012442.8 | -132931876.0 | 175009760.7 | 4.035365e-05 | 175.0098 |  | 4.035365e-05 | 348.6922 | 198.6922 | 1560240121295582.5 | 175009760.7 | 1176579.7 | 2.522984e-08 | 1.699842e-06 | 3 | 0 | 0 | 9.161921 | 9.424778e-17 | 0 | 1.699842e-06 | 0 | 5e-06 | 0 | 0 | 0 | 588289.8 | 348.6922 | 116.2307 | 0.006538802 | 0 | 0 | 5e-06 | 200000 | 0.1699842 | 5e-06 | 0 | 116.2307
0.008151238 | -132893493.5 | 175004371.3 | -132893493.5 | 175007066.0 | -132854942.4 | 175004372.0 | 4.055442e-05 | 175.0044 |  | 4.055442e-05 | 348.6861 | 198.6861 | 1560144041647288.8 | 175004372.0 | 1176507.2 | 2.535161e-08 | 1.699947e-06 | 3 | 0 | 0 | 9.160228 | 9.424778e-17 | 0 | 1.699947e-06 | 0 | 5e-06 | 0 | 0 | 0 | 588253.6 | 348.6861 | 116.2287 | 0.006569391 | 0 | 0 | 5e-06 | 200000 | 0.1699947 | 5e-06 | 0 | 116.2287
0.008191792 | -132816413.5 | 174998959.0 | -132816413.5 | 175001665.5 | -132777715.3 | 174998959.7 | 4.075619e-05 | 174.999 |  | 4.075619e-05 | 348.68 | 198.68 | 1560047543023219.2 | 174998959.7 | 1176434.4 | 2.547395e-08 | 1.700052e-06 | 3 | 0 | 0 | 9.158529 | 9.424778e-17 | 0 | 1.700052e-06 | 0 | 5e-06 | 0 | 0 | 0 | 588217.2 | 348.68 | 116.2267 | 0.006600114 | 0 | 0 | 5e-06 | 200000 | 0.1700052 | 5e-06 | 0 | 116.2267
0.008232548 | -132739039.7 | 174993522.9 | -132739039.7 | 174996241.3 | -132700194.2 | 174993523.7 | 4.095896e-05 | 174.9935 |  | 4.095896e-05 | 348.6738 | 198.6738 | 1559950623856936 | 174993523.7 | 1176361.3 | 2.559686e-08 | 1.700158e-06 | 3 | 0 | 0 | 9.156822 | 9.424778e-17 | 0 | 1.700158e-06 | 0 | 5e-06 | 0 | 0 | 0 | 588180.7 | 348.6738 | 116.2246 | 0.006630973 | 0 | 0 | 5e-06 | 200000 | 0.1700158 | 5e-06 | 0 | 116.2246
0.008273507 | -132661371.4 | 174988063.0 | -132661371.4 | 174990793.3 | -132622378.2 | 174988063.8 | 4.116274e-05 | 174.9881 |  | 4.116274e-05 | 348.6676 | 198.6676 | 1559853282578437.2 | 174988063.8 | 1176287.9 | 2.572034e-08 | 1.700264e-06 | 3 | 0 | 0 | 9.155108 | 9.424778e-17 | 0 | 1.700264e-06 | 0 | 5e-06 | 0 | 0 | 0 | 588144 | 348.6676 | 116.2225 | 0.006661966 | 0 | 0 | 5e-06 | 200000 | 0.1700264 | 5e-06 | 0 | 116.2225
0.00831467 | -132583407.9 | 174982579.1 | -132583407.9 | 174985321.5 | -132544266.6 | 174982579.9 | 4.136754e-05 | 174.9826 |  | 4.136754e-05 | 348.6614 | 198.6614 | 1559755517614171.5 | 174982579.9 | 1176214.2 | 2.584441e-08 | 1.700371e-06 | 3 | 0 | 0 | 9.153387 | 9.424778e-17 | 0 | 1.700371e-06 | 0 | 5e-06 | 0 | 0 | 0 | 588107.1 | 348.6614 | 116.2205 | 0.006693096 | 0 | 0 | 5e-06 | 200000 | 0.1700371 | 5e-06 | 0 | 116.2205
0.008356038 | -132505148.4 | 174977071.3 | -132505148.4 | 174979825.6 | -132465858.8 | 174977072.1 | 4.157335e-05 | 174.9771 |  | 4.157335e-05 | 348.6551 | 198.6551 | 1559657327387053.2 | 174977072.1 | 1176140.2 | 2.596905e-08 | 1.700478e-06 | 3 | 0 | 0 | 9.151658 | 9.424778e-17 | 0 | 1.700478e-06 | 0 | 5e-06 | 0 | 0 | 0 | 588070.1 | 348.6551 | 116.2184 | 0.006724362 | 0 | 0 | 5e-06 | 200000 | 0.1700478 | 5e-06 | 0 | 116.2184
0.008397611 | -132426592.3 | 174971539.3 | -132426592.3 | 174974305.7 | -132387153.9 | 174971540.1 | 4.178019e-05 | 174.9715 |  | 4.178019e-05 | 348.6488 | 198.6488 | 1559558710316473 | 174971540.1 | 1176065.8 | 2.609428e-08 | 1.700585e-06 | 3 | 0 | 0 | 9.149922 | 9.424778e-17 | 0 | 1.700585e-06 | 0 | 5e-06 | 0 | 0 | 0 | 588032.9 | 348.6488 | 116.2163 | 0.006755765 | 0 | 0 | 5e-06 | 200000 | 0.1700585 | 5e-06 | 0 | 116.2163
0.008439391 | -132347738.9 | 174965983.1 | -132347738.9 | 174968761.6 | -132308151.3 | 174965983.9 | 4.198806e-05 | 174.966 |  | 4.198806e-05 | 348.6425 | 198.6425 | 1559459664818311 | 174965983.9 | 1175991.1 | 2.62201e-08 | 1.700693e-06 | 3 | 0 | 0 | 9.148179 | 9.424778e-17 | 0 | 1.700693e-06 | 0 | 5e-06 | 0 | 0 | 0 | 587995.6 | 348.6425 | 116.2142 | 0.006787305 | 0 | 0 | 5e-06 | 200000 | 0.1700693 | 5e-06 | 0 | 116.2142
0.008481379 | -132268587.4 | 174960402.6 | -132268587.4 | 174963193.2 | -132228850.3 | 174960403.4 | 4.219696e-05 | 174.9604 |  | 4.219696e-05 | 348.6362 | 198.6362 | 1559360189304952 | 174960403.4 | 1175916.1 | 2.63465e-08 | 1.700802e-06 | 3 | 0 | 0 | 9.146428 | 9.424778e-17 | 0 | 1.700802e-06 | 0 | 5e-06 | 0 | 0 | 0 | 587958.1 | 348.6362 | 116.2121 | 0.006818983 | 0 | 0 | 5e-06 | 200000 | 0.1700802 | 5e-06 | 0 | 116.2121
0.008523576 | -132189137.0 | 174954797.7 | -132189137.0 | 174957600.5 | -132149250.1 | 174954798.5 | 4.24069e-05 | 174.9548 |  | 4.24069e-05 | 348.6298 | 198.6298 | 1559260282185298.2 | 174954798.5 | 1175840.8 | 2.647349e-08 | 1.700911e-06 | 3 | 0 | 0 | 9.14467 | 9.424778e-17 | 0 | 1.700911e-06 | 0 | 5e-06 | 0 | 0 | 0 | 587920.4 | 348.6298 | 116.2099 | 0.0068508 | 0 | 0 | 5e-06 | 200000 | 0.1700911 | 5e-06 | 0 | 116.2099
0.008565983 | -132109387.2 | 174949168.3 | -132109387.2 | 174951983.4 | -132069350.1 | 174949169.1 | 4.261788e-05 | 174.9492 |  | 4.261788e-05 | 348.6234 | 198.6234 | 1559159941864782.2 | 174949169.1 | 1175765.1 | 2.660108e-08 | 1.70102e-06 | 3 | 0 | 0 | 9.142905 | 9.424778e-17 | 0 | 1.70102e-06 | 0 | 5e-06 | 0 | 0 | 0 | 587882.5 | 348.6234 | 116.2078 | 0.006882756 | 0 | 0 | 5e-06 | 200000 | 0.170102 | 5e-06 | 0 | 116.2078
0.008608601 | -132029337.1 | 174943514.3 | -132029337.1 | 174946341.7 | -131989149.5 | 174943515.2 | 4.282992e-05 | 174.9435 |  | 4.282992e-05 | 348.617 | 198.617 | 1559059166745387.2 | 174943515.2 | 1175689.1 | 2.672926e-08 | 1.70113e-06 | 3 | 0 | 0 | 9.141132 | 9.424778e-17 | 0 | 1.70113e-06 | 0 | 5e-06 | 0 | 0 | 0 | 587844.5 | 348.617 | 116.2057 | 0.006914851 | 0 | 0 | 5e-06 | 200000 | 0.170113 | 5e-06 | 0 | 116.2057
0.008651431 | -131948986.2 | 174937835.7 | -131948986.2 | 174940675.5 | -131908647.6 | 174937836.6 | 4.3043e-05 | 174.9378 |  | 4.3043e-05 | 348.6106 | 198.6106 | 1558957955225649.8 | 174937836.6 | 1175612.8 | 2.685805e-08 | 1.70124e-06 | 3 | 0 | 0 | 9.139352 | 9.424778e-17 | 0 | 1.70124e-06 | 0 | 5e-06 | 0 | 0 | 0 | 587806.4 | 348.6106 | 116.2035 | 0.006947086 | 0 | 0 | 5e-06 | 200000 | 0.170124 | 5e-06 | 0 | 116.2035
0.008694474 | -131868333.6 | 174932132.3 | -131868333.6 | 174934984.5 | -131827843.7 | 174932133.2 | 4.325715e-05 | 174.9321 |  | 4.325715e-05 | 348.6041 | 198.6041 | 1558856305700690.8 | 174932133.2 | 1175536.1 | 2.698743e-08 | 1.701351e-06 | 3 | 0 | 0 | 9.137565 | 9.424778e-17 | 0 | 1.701351e-06 | 0 | 5e-06 | 0 | 0 | 0 | 587768.1 | 348.6041 | 116.2014 | 0.006979462 | 0 | 0 | 5e-06 | 200000 | 0.1701351 | 5e-06 | 0 | 116.2014
0.008737731 | -131787378.7 | 174926404.1 | -131787378.7 | 174929268.7 | -131746737.2 | 174926405.0 | 4.347237e-05 | 174.9264 |  | 4.347237e-05 | 348.5976 | 198.5976 | 1558754216562213.5 | 174926405.0 | 1175459.1 | 2.711742e-08 | 1.701463e-06 | 3 | 0 | 0 | 9.135769 | 9.424778e-17 | 0 | 1.701463e-06 | 0 | 5e-06 | 0 | 0 | 0 | 587729.6 | 348.5976 | 116.1992 | 0.007011979 | 0 | 0 | 5e-06 | 200000 | 0.1701463 | 5e-06 | 0 | 116.1992
0.008781203 | -131706120.7 | 174920650.9 | -131706120.7 | 174923528.0 | -131665327.3 | 174920651.8 | 4.368866e-05 | 174.9207 |  | 4.368866e-05 | 348.5911 | 198.5911 | 1558651686198531 | 174920651.8 | 1175381.8 | 2.724801e-08 | 1.701575e-06 | 3 | 0 | 0 | 9.133967 | 9.424778e-17 | 0 | 1.701575e-06 | 0 | 5e-06 | 0 | 0 | 0 | 587690.9 | 348.5911 | 116.197 | 0.007044637 | 0 | 0 | 5e-06 | 200000 | 0.1701575 | 5e-06 | 0 | 116.197
0.008824892 | -131624559.0 | 174914872.7 | -131624559.0 | 174917762.3 | -131583613.3 | 174914873.6 | 4.390602e-05 | 174.9149 |  | 4.390602e-05 | 348.5845 | 198.5845 | 1558548712994578 | 174914873.6 | 1175304.2 | 2.737922e-08 | 1.701687e-06 | 3 | 0 | 0 | 9.132157 | 9.424778e-17 | 0 | 1.701687e-06 | 0 | 5e-06 | 0 | 0 | 0 | 587652.1 | 348.5845 | 116.1948 | 0.007077438 | 0 | 0 | 5e-06 | 200000 | 0.1701687 | 5e-06 | 0 | 116.1948
0.008868798 | -131542692.9 | 174909069.4 | -131542692.9 | 174911971.5 | -131501594.5 | 174909070.3 | 4.412446e-05 | 174.9091 |  | 4.412446e-05 | 348.5779 | 198.5779 | 1558445295331925.5 | 174909070.3 | 1175226.2 | 2.751103e-08 | 1.7018e-06 | 3 | 0 | 0 | 9.130339 | 9.424778e-17 | 0 | 1.7018e-06 | 0 | 5e-06 | 0 | 0 | 0 | 587613.1 | 348.5779 | 116.1926 | 0.007110381 | 0 | 0 | 5e-06 | 200000 | 0.17018 | 5e-06 | 0 | 116.1926
0.008912923 | -131460521.7 | 174903240.8 | -131460521.7 | 174906155.5 | -131419270.3 | 174903241.7 | 4.434399e-05 | 174.9032 |  | 4.434399e-05 | 348.5713 | 198.5713 | 1558341431588794.8 | 174903241.7 | 1175147.9 | 2.764346e-08 | 1.701914e-06 | 3 | 0 | 0 | 9.128513 | 9.424778e-17 | 0 | 1.701914e-06 | 0 | 5e-06 | 0 | 0 | 0 | 587573.9 | 348.5713 | 116.1904 | 0.007143468 | 0 | 0 | 5e-06 | 200000 | 0.1701914 | 5e-06 | 0 | 116.1904
0.008957267 | -131378044.7 | 174897386.9 | -131378044.7 | 174900314.3 | -131336639.9 | 174897387.8 | 4.456461e-05 | 174.8974 |  | 4.456461e-05 | 348.5647 | 198.5647 | 1558237120140081.5 | 174897387.8 | 1175069.2 | 2.777651e-08 | 1.702027e-06 | 3 | 0 | 0 | 9.12668 | 9.424778e-17 | 0 | 1.702027e-06 | 0 | 5e-06 | 0 | 0 | 0 | 587534.6 | 348.5647 | 116.1882 | 0.007176698 | 0 | 0 | 5e-06 | 200000 | 0.1702027 | 5e-06 | 0 | 116.1882
0.009001831 | -131295261.2 | 174891507.6 | -131295261.2 | 174894447.7 | -131253702.7 | 174891508.5 | 4.478633e-05 | 174.8915 |  | 4.478633e-05 | 348.558 | 198.558 | 1558132359357364.2 | 174891508.5 | 1174990.2 | 2.791018e-08 | 1.702142e-06 | 3 | 0 | 0 | 9.12484 | 9.424778e-17 | 0 | 1.702142e-06 | 0 | 5e-06 | 0 | 0 | 0 | 587495.1 | 348.558 | 116.186 | 0.007210072 | 0 | 0 | 5e-06 | 200000 | 0.1702142 | 5e-06 | 0 | 116.186
0.009046618 | -131212170.5 | 174885602.8 | -131212170.5 | 174888555.6 | -131170458.0 | 174885603.7 | 4.500916e-05 | 174.8856 |  | 4.500916e-05 | 348.5513 | 198.5513 | 1558027147608923 | 174885603.7 | 1174910.9 | 2.804447e-08 | 1.702257e-06 | 3 | 0 | 0 | 9.122992 | 9.424778e-17 | 0 | 1.702257e-06 | 0 | 5e-06 | 0 | 0 | 0 | 587455.4 | 348.5513 | 116.1838 | 0.007243592 | 0 | 0 | 5e-06 | 200000 | 0.1702257 | 5e-06 | 0 | 116.1838
0.009091627 | -131128771.9 | 174879672.3 | -131128771.9 | 174882638.0 | -131086905.0 | 174879673.3 | 4.523309e-05 | 174.8797 |  | 4.523309e-05 | 348.5445 | 198.5445 | 1557921483259761 | 174879673.3 | 1174831.2 | 2.817939e-08 | 1.702372e-06 | 3 | 0 | 0 | 9.121136 | 9.424778e-17 | 0 | 1.702372e-06 | 0 | 5e-06 | 0 | 0 | 0 | 587415.6 | 348.5445 | 116.1815 | 0.007277256 | 0 | 0 | 5e-06 | 200000 | 0.1702372 | 5e-06 | 0 | 116.1815
0.00913686 | -131045064.8 | 174873716.2 | -131045064.8 | 174876694.7 | -131003043.2 | 174873717.2 | 4.545813e-05 | 174.8737 |  | 4.545813e-05 | 348.5378 | 198.5378 | 1557815364671613.2 | 174873717.2 | 1174751.1 | 2.831493e-08 | 1.702488e-06 | 3 | 0 | 0 | 9.119272 | 9.424778e-17 | 0 | 1.702488e-06 | 0 | 5e-06 | 0 | 0 | 0 | 587375.6 | 348.5378 | 116.1793 | 0.007311067 | 0 | 0 | 5e-06 | 200000 | 0.1702488 | 5e-06 | 0 | 116.1793
0.009182318 | -130961048.5 | 174867734.3 | -130961048.5 | 174870725.7 | -130918871.8 | 174867735.3 | 4.56843e-05 | 174.8677 |  | 4.56843e-05 | 348.531 | 198.531 | 1557708790202973 | 174867735.3 | 1174670.8 | 2.845111e-08 | 1.702605e-06 | 3 | 0 | 0 | 9.1174 | 9.424778e-17 | 0 | 1.702605e-06 | 0 | 5e-06 | 0 | 0 | 0 | 587335.4 | 348.531 | 116.177 | 0.007345024 | 0 | 0 | 5e-06 | 200000 | 0.1702605 | 5e-06 | 0 | 116.177
0.009228002 | -130876722.3 | 174861726.5 | -130876722.3 | 174864730.9 | -130834390.2 | 174861727.5 | 4.591159e-05 | 174.8617 |  | 4.591159e-05 | 348.5242 | 198.5242 | 1557601758209105 | 174861727.5 | 1174590.1 | 2.858792e-08 | 1.702722e-06 | 3 | 0 | 0 | 9.115521 | 9.424778e-17 | 0 | 1.702722e-06 | 0 | 5e-06 | 0 | 0 | 0 | 587295 | 348.5242 | 116.1747 | 0.007379128 | 0 | 0 | 5e-06 | 200000 | 0.1702722 | 5e-06 | 0 | 116.1747
0.009273914 | -130792085.5 | 174855692.7 | -130792085.5 | 174858710.1 | -130749597.7 | 174855693.7 | 4.614001e-05 | 174.8557 |  | 4.614001e-05 | 348.5173 | 198.5173 | 1557494267042060.5 | 174855693.7 | 1174509.0 | 2.872536e-08 | 1.702839e-06 | 3 | 0 | 0 | 9.113634 | 9.424778e-17 | 0 | 1.702839e-06 | 0 | 5e-06 | 0 | 0 | 0 | 587254.5 | 348.5173 | 116.1724 | 0.007413379 | 0 | 0 | 5e-06 | 200000 | 0.1702839 | 5e-06 | 0 | 116.1724
0.009320054 | -130707137.4 | 174849632.9 | -130707137.4 | 174852663.3 | -130664493.5 | 174849633.9 | 4.636957e-05 | 174.8496 |  | 4.636957e-05 | 348.5104 | 198.5104 | 1557386315050704.5 | 174849633.9 | 1174427.6 | 2.886345e-08 | 1.702957e-06 | 3 | 0 | 0 | 9.111739 | 9.424778e-17 | 0 | 1.702957e-06 | 0 | 5e-06 | 0 | 0 | 0 | 587213.8 | 348.5104 | 116.1701 | 0.007447778 | 0 | 0 | 5e-06 | 200000 | 0.1702957 | 5e-06 | 0 | 116.1701
0.009366423 | -130621877.4 | 174843546.9 | -130621877.4 | 174846590.4 | -130579077.2 | 174843547.9 | 4.660027e-05 | 174.8435 |  | 4.660027e-05 | 348.5035 | 198.5035 | 1557277900580724.2 | 174843547.9 | 1174345.8 | 2.900218e-08 | 1.703076e-06 | 3 | 0 | 0 | 9.109836 | 9.424778e-17 | 0 | 1.703076e-06 | 0 | 5e-06 | 0 | 0 | 0 | 587172.9 | 348.5035 | 116.1678 | 0.007482326 | 0 | 0 | 5e-06 | 200000 | 0.1703076 | 5e-06 | 0 | 116.1678
0.009413024 | -130536304.9 | 174837434.6 | -130536304.9 | 174840491.2 | -130493347.9 | 174837435.6 | 4.683212e-05 | 174.8374 |  | 4.683212e-05 | 348.4966 | 198.4966 | 1557169021974655 | 174837435.6 | 1174263.7 | 2.914155e-08 | 1.703195e-06 | 3 | 0 | 0 | 9.107926 | 9.424778e-17 | 0 | 1.703195e-06 | 0 | 5e-06 | 0 | 0 | 0 | 587131.9 | 348.4966 | 116.1655 | 0.007517023 | 0 | 0 | 5e-06 | 200000 | 0.1703195 | 5e-06 | 0 | 116.1655
0.009459856 | -130450419.1 | 174831295.9 | -130450419.1 | 174834365.7 | -130407305.1 | 174831296.9 | 4.706512e-05 | 174.8313 |  | 4.706512e-05 | 348.4896 | 198.4896 | 1557059677571895.8 | 174831296.9 | 1174181.3 | 2.928157e-08 | 1.703314e-06 | 3 | 0 | 0 | 9.106007 | 9.424778e-17 | 0 | 1.703314e-06 | 0 | 5e-06 | 0 | 0 | 0 | 587090.6 | 348.4896 | 116.1632 | 0.00755187 | 0 | 0 | 5e-06 | 200000 | 0.1703314 | 5e-06 | 0 | 116.1632
0.009506921 | -130364219.4 | 174825130.8 | -130364219.4 | 174828213.9 | -130320948.0 | 174825131.8 | 4.729928e-05 | 174.8251 |  | 4.729928e-05 | 348.4826 | 198.4826 | 1556949865708729.2 | 174825131.8 | 1174098.5 | 2.942224e-08 | 1.703435e-06 | 3 | 0 | 0 | 9.104081 | 9.424778e-17 | 0 | 1.703435e-06 | 0 | 5e-06 | 0 | 0 | 0 | 587049.2 | 348.4826 | 116.1609 | 0.007586867 | 0 | 0 | 5e-06 | 200000 | 0.1703435 | 5e-06 | 0 | 116.1609
0.00955422 | -130277705.2 | 174818939.1 | -130277705.2 | 174822035.5 | -130234276.1 | 174818940.1 | 4.75346e-05 | 174.8189 |  | 4.75346e-05 | 348.4756 | 198.4756 | 1556839584718342.8 | 174818940.1 | 1174015.3 | 2.956356e-08 | 1.703555e-06 | 3 | 0 | 0 | 9.102146 | 9.424778e-17 | 0 | 1.703555e-06 | 0 | 5e-06 | 0 | 0 | 0 | 587007.7 | 348.4756 | 116.1585 | 0.007622014 | 0 | 0 | 5e-06 | 200000 | 0.1703555 | 5e-06 | 0 | 116.1585
0.009601755 | -130190875.8 | 174812720.8 | -130190875.8 | 174815830.5 | -130147288.6 | 174812721.8 | 4.77711e-05 | 174.8127 |  | 4.77711e-05 | 348.4685 | 198.4685 | 1556728832930844.8 | 174812721.8 | 1173931.8 | 2.970554e-08 | 1.703676e-06 | 3 | 0 | 0 | 9.100204 | 9.424778e-17 | 0 | 1.703676e-06 | 0 | 5e-06 | 0 | 0 | 0 | 586965.9 | 348.4685 | 116.1562 | 0.007657313 | 0 | 0 | 5e-06 | 200000 | 0.1703676 | 5e-06 | 0 | 116.1562
0.009649526 | -130103730.5 | 174806475.7 | -130103730.5 | 174809598.8 | -130059984.9 | 174806476.8 | 4.800877e-05 | 174.8065 |  | 4.800877e-05 | 348.4614 | 198.4614 | 1556617608673288 | 174806476.8 | 1173847.9 | 2.984818e-08 | 1.703798e-06 | 3 | 0 | 0 | 9.098253 | 9.424778e-17 | 0 | 1.703798e-06 | 0 | 5e-06 | 0 | 0 | 0 | 586924 | 348.4614 | 116.1538 | 0.007692764 | 0 | 0 | 5e-06 | 200000 | 0.1703798 | 5e-06 | 0 | 116.1538
0.009697535 | -130016268.7 | 174800203.8 | -130016268.7 | 174803340.3 | -129972364.4 | 174800204.8 | 4.824763e-05 | 174.8002 |  | 4.824763e-05 | 348.4543 | 198.4543 | 1556505910269691 | 174800204.8 | 1173763.7 | 2.999148e-08 | 1.70392e-06 | 3 | 0 | 0 | 9.096295 | 9.424778e-17 | 0 | 1.70392e-06 | 0 | 5e-06 | 0 | 0 | 0 | 586881.8 | 348.4543 | 116.1514 | 0.007728367 | 0 | 0 | 5e-06 | 200000 | 0.170392 | 5e-06 | 0 | 116.1514
0.009745782 | -129928489.7 | 174793904.9 | -129928489.7 | 174797054.9 | -129884426.4 | 174793906.0 | 4.848767e-05 | 174.7939 |  | 4.848767e-05 | 348.4472 | 198.4472 | 1556393736041053.2 | 174793906.0 | 1173679.1 | 3.013545e-08 | 1.704043e-06 | 3 | 0 | 0 | 9.094328 | 9.424778e-17 | 0 | 1.704043e-06 | 0 | 5e-06 | 0 | 0 | 0 | 586839.5 | 348.4472 | 116.1491 | 0.007764123 | 0 | 0 | 5e-06 | 200000 | 0.1704043 | 5e-06 | 0 | 116.1491
0.00979427 | -129840392.9 | 174787579.0 | -129840392.9 | 174790742.5 | -129796170.3 | 174787580.1 | 4.872891e-05 | 174.7876 |  | 4.872891e-05 | 348.44 | 198.44 | 1556281084305381.2 | 174787580.1 | 1173594.1 | 3.028008e-08 | 1.704167e-06 | 3 | 0 | 0 | 9.092354 | 9.424778e-17 | 0 | 1.704167e-06 | 0 | 5e-06 | 0 | 0 | 0 | 586797.1 | 348.44 | 116.1467 | 0.007800033 | 0 | 0 | 5e-06 | 200000 | 0.1704167 | 5e-06 | 0 | 116.1467
0.009842999 | -129751977.8 | 174781225.9 | -129751977.8 | 174784403.0 | -129707595.5 | 174781227.0 | 4.897135e-05 | 174.7812 |  | 4.897135e-05 | 348.4328 | 198.4328 | 1556167953377708 | 174781227.0 | 1173508.8 | 3.042538e-08 | 1.704291e-06 | 3 | 0 | 0 | 9.090371 | 9.424778e-17 | 0 | 1.704291e-06 | 0 | 5e-06 | 0 | 0 | 0 | 586754.4 | 348.4328 | 116.1443 | 0.007836097 | 0 | 0 | 5e-06 | 200000 | 0.1704291 | 5e-06 | 0 | 116.1443
0.00989197 | -129663243.5 | 174774845.7 | -129663243.5 | 174778036.3 | -129618701.3 | 174774846.7 | 4.921499e-05 | 174.7748 |  | 4.921499e-05 | 348.4255 | 198.4255 | 1556054341570113.2 | 174774846.7 | 1173423.2 | 3.057136e-08 | 1.704415e-06 | 3 | 0 | 0 | 9.08838 | 9.424778e-17 | 0 | 1.704415e-06 | 0 | 5e-06 | 0 | 0 | 0 | 586711.6 | 348.4255 | 116.1418 | 0.007872315 | 0 | 0 | 5e-06 | 200000 | 0.1704415 | 5e-06 | 0 | 116.1418
0.009941185 | -129574189.6 | 174768438.0 | -129574189.6 | 174771642.4 | -129529487.1 | 174768439.1 | 4.945985e-05 | 174.7684 |  | 4.945985e-05 | 348.4183 | 198.4183 | 1555940247191747.5 | 174768439.1 | 1173337.1 | 3.071801e-08 | 1.70454e-06 | 3 | 0 | 0 | 9.086381 | 9.424778e-17 | 0 | 1.70454e-06 | 0 | 5e-06 | 0 | 0 | 0 | 586668.6 | 348.4183 | 116.1394 | 0.007908689 | 0 | 0 | 5e-06 | 200000 | 0.170454 | 5e-06 | 0 | 116.1394
0.009990645 | -129484815.3 | 174762003.0 | -129484815.3 | 174765221.1 | -129439952.2 | 174762004.1 | 4.970593e-05 | 174.762 |  | 4.970593e-05 | 348.411 | 198.411 | 1555825668548850 | 174762004.1 | 1173250.7 | 3.086534e-08 | 1.704665e-06 | 3 | 0 | 0 | 9.084374 | 9.424778e-17 | 0 | 1.704665e-06 | 0 | 5e-06 | 0 | 0 | 0 | 586625.4 | 348.411 | 116.137 | 0.007945218 | 0 | 0 | 5e-06 | 200000 | 0.1704665 | 5e-06 | 0 | 116.137
0.01004035 | -129395120.1 | 174755540.4 | -129395120.1 | 174758772.2 | -129350096.1 | 174755541.5 | 4.995323e-05 | 174.7555 |  | 4.995323e-05 | 348.4036 | 198.4036 | 1555710603944777.8 | 174755541.5 | 1173163.9 | 3.101336e-08 | 1.704792e-06 | 3 | 0 | 0 | 9.082359 | 9.424778e-17 | 0 | 1.704792e-06 | 0 | 5e-06 | 0 | 0 | 0 | 586582 | 348.4036 | 116.1345 | 0.007981903 | 0 | 0 | 5e-06 | 200000 | 0.1704792 | 5e-06 | 0 | 116.1345
0.0100903 | -129305103.4 | 174749050.2 | -129305103.4 | 174752295.8 | -129259918.1 | 174749051.3 | 5.020175e-05 | 174.7491 |  | 5.020175e-05 | 348.3963 | 198.3963 | 1555595051680020 | 174749051.3 | 1173076.8 | 3.116206e-08 | 1.704918e-06 | 3 | 0 | 0 | 9.080335 | 9.424778e-17 | 0 | 1.704918e-06 | 0 | 5e-06 | 0 | 0 | 0 | 586538.4 | 348.3963 | 116.1321 | 0.008018746 | 0 | 0 | 5e-06 | 200000 | 0.1704918 | 5e-06 | 0 | 116.1321
0.01014051 | -129214764.4 | 174742532.2 | -129214764.4 | 174745791.8 | -129169417.6 | 174742533.4 | 5.045152e-05 | 174.7425 |  | 5.045152e-05 | 348.3889 | 198.3889 | 1555479010052228.2 | 174742533.4 | 1172989.3 | 3.131144e-08 | 1.705045e-06 | 3 | 0 | 0 | 9.078303 | 9.424778e-17 | 0 | 1.705045e-06 | 0 | 5e-06 | 0 | 0 | 0 | 586494.6 | 348.3889 | 116.1296 | 0.008055745 | 0 | 0 | 5e-06 | 200000 | 0.1705045 | 5e-06 | 0 | 116.1296
0.01019096 | -129124102.6 | 174735986.4 | -129124102.6 | 174739259.9 | -129078594.1 | 174735987.6 | 5.070253e-05 | 174.736 |  | 5.070253e-05 | 348.3814 | 198.3814 | 1555362477356233 | 174735987.6 | 1172901.4 | 3.146152e-08 | 1.705173e-06 | 3 | 0 | 0 | 9.076263 | 9.424778e-17 | 0 | 1.705173e-06 | 0 | 5e-06 | 0 | 0 | 0 | 586450.7 | 348.3814 | 116.1271 | 0.008092903 | 0 | 0 | 5e-06 | 200000 | 0.1705173 | 5e-06 | 0 | 116.1271
0.01024166 | -129033117.5 | 174729412.7 | -129033117.5 | 174732700.2 | -128987446.8 | 174729413.9 | 5.095479e-05 | 174.7294 |  | 5.095479e-05 | 348.374 | 198.374 | 1555245451884071.8 | 174729413.9 | 1172813.2 | 3.161229e-08 | 1.705301e-06 | 3 | 0 | 0 | 9.074214 | 9.424778e-17 | 0 | 1.705301e-06 | 0 | 5e-06 | 0 | 0 | 0 | 586406.6 | 348.374 | 116.1247 | 0.008130219 | 0 | 0 | 5e-06 | 200000 | 0.1705301 | 5e-06 | 0 | 116.1247
0.01029261 | -128941808.3 | 174722811.0 | -128941808.3 | 174726112.5 | -128895975.1 | 174722812.2 | 5.12083e-05 | 174.7228 |  | 5.12083e-05 | 348.3665 | 198.3665 | 1555127931925010.2 | 174722812.2 | 1172724.5 | 3.176376e-08 | 1.70543e-06 | 3 | 0 | 0 | 9.072157 | 9.424778e-17 | 0 | 1.70543e-06 | 0 | 5e-06 | 0 | 0 | 0 | 586362.3 | 348.3665 | 116.1222 | 0.008167695 | 0 | 0 | 5e-06 | 200000 | 0.170543 | 5e-06 | 0 | 116.1222
0.01034382 | -128850174.5 | 174716181.2 | -128850174.5 | 174719496.7 | -128804178.6 | 174716182.3 | 5.146307e-05 | 174.7162 |  | 5.146307e-05 | 348.3589 | 198.3589 | 1555009915765567.8 | 174716182.3 | 1172635.6 | 3.191593e-08 | 1.70556e-06 | 3 | 0 | 0 | 9.070092 | 9.424778e-17 | 0 | 1.70556e-06 | 0 | 5e-06 | 0 | 0 | 0 | 586317.8 | 348.3589 | 116.1196 | 0.00820533 | 0 | 0 | 5e-06 | 200000 | 0.170556 | 5e-06 | 0 | 116.1196
0.01039529 | -128758215.4 | 174709523.1 | -128758215.4 | 174712852.7 | -128712056.5 | 174709524.3 | 5.171912e-05 | 174.7095 |  | 5.171912e-05 | 348.3514 | 198.3514 | 1554891401689539.5 | 174709524.3 | 1172546.2 | 3.20688e-08 | 1.70569e-06 | 3 | 0 | 0 | 9.068018 | 9.424778e-17 | 0 | 1.70569e-06 | 0 | 5e-06 | 0 | 0 | 0 | 586273.1 | 348.3514 | 116.1171 | 0.008243125 | 0 | 0 | 5e-06 | 200000 | 0.170569 | 5e-06 | 0 | 116.1171
0.01044701 | -128665930.6 | 174702836.7 | -128665930.6 | 174706180.5 | -128619608.3 | 174702837.9 | 5.197643e-05 | 174.7028 |  | 5.197643e-05 | 348.3438 | 198.3438 | 1554772387978023.2 | 174702837.9 | 1172456.4 | 3.222238e-08 | 1.70582e-06 | 3 | 0 | 0 | 9.065936 | 9.424778e-17 | 0 | 1.70582e-06 | 0 | 5e-06 | 0 | 0 | 0 | 586228.2 | 348.3438 | 116.1146 | 0.008281081 | 0 | 0 | 5e-06 | 200000 | 0.170582 | 5e-06 | 0 | 116.1146
0.01049898 | -128573319.3 | 174696121.9 | -128573319.3 | 174699479.9 | -128526833.5 | 174696123.1 | 5.223503e-05 | 174.6961 |  | 5.223503e-05 | 348.3362 | 198.3362 | 1554652872909443.2 | 174696123.1 | 1172366.3 | 3.237667e-08 | 1.705951e-06 | 3 | 0 | 0 | 9.063846 | 9.424778e-17 | 0 | 1.705951e-06 | 0 | 5e-06 | 0 | 0 | 0 | 586183.2 | 348.3362 | 116.1121 | 0.008319198 | 0 | 0 | 5e-06 | 200000 | 0.1705951 | 5e-06 | 0 | 116.1121
0.01055122 | -128480381.1 | 174689378.5 | -128480381.1 | 174692750.8 | -128433731.3 | 174689379.7 | 5.249491e-05 | 174.6894 |  | 5.249491e-05 | 348.3285 | 198.3285 | 1554532854759571.5 | 174689379.7 | 1172275.8 | 3.253167e-08 | 1.706083e-06 | 3 | 0 | 0 | 9.061747 | 9.424778e-17 | 0 | 1.706083e-06 | 0 | 5e-06 | 0 | 0 | 0 | 586137.9 | 348.3285 | 116.1095 | 0.008357478 | 0 | 0 | 5e-06 | 200000 | 0.1706083 | 5e-06 | 0 | 116.1095
0.01060371 | -128387115.3 | 174682606.5 | -128387115.3 | 174685993.1 | -128340301.3 | 174682607.8 | 5.275608e-05 | 174.6826 |  | 5.275608e-05 | 348.3208 | 198.3208 | 1554412331801563.2 | 174682607.8 | 1172184.9 | 3.268738e-08 | 1.706215e-06 | 3 | 0 | 0 | 9.059639 | 9.424778e-17 | 0 | 1.706215e-06 | 0 | 5e-06 | 0 | 0 | 0 | 586092.5 | 348.3208 | 116.1069 | 0.008395919 | 0 | 0 | 5e-06 | 200000 | 0.1706215 | 5e-06 | 0 | 116.1069
0.01065647 | -128293521.3 | 174675805.8 | -128293521.3 | 174679206.8 | -128246542.8 | 174675807.1 | 5.301856e-05 | 174.6758 |  | 5.301856e-05 | 348.3131 | 198.3131 | 1554291302305968.2 | 174675807.1 | 1172093.6 | 3.284381e-08 | 1.706348e-06 | 3 | 0 | 0 | 9.057523 | 9.424778e-17 | 0 | 1.706348e-06 | 0 | 5e-06 | 0 | 0 | 0 | 586046.8 | 348.3131 | 116.1044 | 0.008434524 | 0 | 0 | 5e-06 | 200000 | 0.1706348 | 5e-06 | 0 | 116.1044
0.01070949 | -128199598.6 | 174668976.3 | -128199598.6 | 174672391.7 | -128152455.3 | 174668977.5 | 5.328234e-05 | 174.669 |  | 5.328234e-05 | 348.3053 | 198.3053 | 1554169764540769.8 | 174668977.5 | 1172002.0 | 3.300096e-08 | 1.706482e-06 | 3 | 0 | 0 | 9.055399 | 9.424778e-17 | 0 | 1.706482e-06 | 0 | 5e-06 | 0 | 0 | 0 | 586001 | 348.3053 | 116.1018 | 0.008473293 | 0 | 0 | 5e-06 | 200000 | 0.1706482 | 5e-06 | 0 | 116.1018
0.01076277 | -128105346.6 | 174662117.8 | -128105346.6 | 174665547.7 | -128058038.2 | 174662119.1 | 5.354743e-05 | 174.6621 |  | 5.354743e-05 | 348.2976 | 198.2976 | 1554047716771401.5 | 174662119.1 | 1171910.0 | 3.315884e-08 | 1.706616e-06 | 3 | 0 | 0 | 9.053266 | 9.424778e-17 | 0 | 1.706616e-06 | 0 | 5e-06 | 0 | 0 | 0 | 585955 | 348.2976 | 116.0992 | 0.008512225 | 0 | 0 | 5e-06 | 200000 | 0.1706616 | 5e-06 | 0 | 116.0992
0.01081632 | -128010764.7 | 174655230.4 | -128010764.7 | 174658674.7 | -127963291.0 | 174655231.6 | 5.381384e-05 | 174.6552 |  | 5.381384e-05 | 348.2897 | 198.2897 | 1553925157260780.8 | 174655231.6 | 1171817.5 | 3.331744e-08 | 1.70675e-06 | 3 | 0 | 0 | 9.051124 | 9.424778e-17 | 0 | 1.70675e-06 | 0 | 5e-06 | 0 | 0 | 0 | 585908.8 | 348.2897 | 116.0966 | 0.008551323 | 0 | 0 | 5e-06 | 200000 | 0.170675 | 5e-06 | 0 | 116.0966
0.01087013 | -127915852.3 | 174648313.7 | -127915852.3 | 174651772.7 | -127868213.0 | 174648315.0 | 5.408158e-05 | 174.6483 |  | 5.408158e-05 | 348.2819 | 198.2819 | 1553802084269328.5 | 174648315.0 | 1171724.7 | 3.347678e-08 | 1.706886e-06 | 3 | 0 | 0 | 9.048973 | 9.424778e-17 | 0 | 1.706886e-06 | 0 | 5e-06 | 0 | 0 | 0 | 585862.4 | 348.2819 | 116.094 | 0.008590586 | 0 | 0 | 5e-06 | 200000 | 0.1706886 | 5e-06 | 0 | 116.094
0.01092421 | -127820609.0 | 174641367.9 | -127820609.0 | 174644841.5 | -127772803.7 | 174641369.2 | 5.435065e-05 | 174.6414 |  | 5.435065e-05 | 348.274 | 198.274 | 1553678496055003.2 | 174641369.2 | 1171631.5 | 3.363684e-08 | 1.707021e-06 | 3 | 0 | 0 | 9.046814 | 9.424778e-17 | 0 | 1.707021e-06 | 0 | 5e-06 | 0 | 0 | 0 | 585815.8 | 348.274 | 116.0913 | 0.008630014 | 0 | 0 | 5e-06 | 200000 | 0.1707021 | 5e-06 | 0 | 116.0913
0.01097856 | -127725034.1 | 174634392.7 | -127725034.1 | 174637881.0 | -127677062.7 | 174634394.0 | 5.462106e-05 | 174.6344 |  | 5.462106e-05 | 348.2661 | 198.2661 | 1553554390873323.5 | 174634394.0 | 1171537.9 | 3.379765e-08 | 1.707158e-06 | 3 | 0 | 0 | 9.044646 | 9.424778e-17 | 0 | 1.707158e-06 | 0 | 5e-06 | 0 | 0 | 0 | 585769 | 348.2661 | 116.0887 | 0.00866961 | 0 | 0 | 5e-06 | 200000 | 0.1707158 | 5e-06 | 0 | 116.0887
0.01103318 | -127629127.1 | 174627388.1 | -127629127.1 | 174630891.1 | -127580989.2 | 174627389.4 | 5.489281e-05 | 174.6274 |  | 5.489281e-05 | 348.2581 | 198.2581 | 1553429766977398.5 | 174627389.4 | 1171444.0 | 3.395919e-08 | 1.707295e-06 | 3 | 0 | 0 | 9.04247 | 9.424778e-17 | 0 | 1.707295e-06 | 0 | 5e-06 | 0 | 0 | 0 | 585722 | 348.2581 | 116.086 | 0.008709372 | 0 | 0 | 5e-06 | 200000 | 0.1707295 | 5e-06 | 0 | 116.086
0.01108808 | -127532887.5 | 174620354.0 | -127532887.5 | 174623871.7 | -127484582.9 | 174620355.3 | 5.516592e-05 | 174.6204 |  | 5.516592e-05 | 348.2501 | 198.2501 | 1553304622617951.8 | 174620355.3 | 1171349.6 | 3.412148e-08 | 1.707432e-06 | 3 | 0 | 0 | 9.040285 | 9.424778e-17 | 0 | 1.707432e-06 | 0 | 5e-06 | 0 | 0 | 0 | 585674.8 | 348.2501 | 116.0834 | 0.008749302 | 0 | 0 | 5e-06 | 200000 | 0.1707432 | 5e-06 | 0 | 116.0834
0.01114324 | -127436314.7 | 174613290.2 | -127436314.7 | 174616822.7 | -127387843.0 | 174613291.5 | 5.544038e-05 | 174.6133 |  | 5.544038e-05 | 348.2421 | 198.2421 | 1553178956043354.5 | 174613291.5 | 1171254.8 | 3.428451e-08 | 1.70757e-06 | 3 | 0 | 0 | 9.038091 | 9.424778e-17 | 0 | 1.70757e-06 | 0 | 5e-06 | 0 | 0 | 0 | 585627.4 | 348.2421 | 116.0807 | 0.0087894 | 0 | 0 | 5e-06 | 200000 | 0.170757 | 5e-06 | 0 | 116.0807
0.01119868 | -127339408.1 | 174606196.6 | -127339408.1 | 174609744.1 | -127290769.2 | 174606198.0 | 5.571621e-05 | 174.6062 |  | 5.571621e-05 | 348.2341 | 198.2341 | 1553052765499650.2 | 174606198.0 | 1171159.7 | 3.44483e-08 | 1.707709e-06 | 3 | 0 | 0 | 9.035888 | 9.424778e-17 | 0 | 1.707709e-06 | 0 | 5e-06 | 0 | 0 | 0 | 585579.8 | 348.2341 | 116.078 | 0.008829667 | 0 | 0 | 5e-06 | 200000 | 0.1707709 | 5e-06 | 0 | 116.078
0.0112544 | -127242167.3 | 174599073.3 | -127242167.3 | 174602635.6 | -127193360.9 | 174599074.6 | 5.599341e-05 | 174.5991 |  | 5.599341e-05 | 348.226 | 198.226 | 1552926049230584.8 | 174599074.6 | 1171064.1 | 3.461283e-08 | 1.707848e-06 | 3 | 0 | 0 | 9.033677 | 9.424778e-17 | 0 | 1.707848e-06 | 0 | 5e-06 | 0 | 0 | 0 | 585532.1 | 348.226 | 116.0753 | 0.008870104 | 0 | 0 | 5e-06 | 200000 | 0.1707848 | 5e-06 | 0 | 116.0753
0.01131039 | -127144591.7 | 174591920.0 | -127144591.7 | 174595497.3 | -127095617.5 | 174591921.3 | 5.627199e-05 | 174.5919 |  | 5.627199e-05 | 348.2179 | 198.2179 | 1552798805477638 | 174591921.3 | 1170968.1 | 3.477812e-08 | 1.707988e-06 | 3 | 0 | 0 | 9.031456 | 9.424778e-17 | 0 | 1.707988e-06 | 0 | 5e-06 | 0 | 0 | 0 | 585484.1 | 348.2179 | 116.0726 | 0.00891071 | 0 | 0 | 5e-06 | 200000 | 0.1707988 | 5e-06 | 0 | 116.0726
0.01136666 | -127046680.8 | 174584736.6 | -127046680.8 | 174588329.0 | -126997538.5 | 174584738.0 | 5.655196e-05 | 174.5847 |  | 5.655196e-05 | 348.2097 | 198.2097 | 1552671032480048 | 174584738.0 | 1170871.8 | 3.494417e-08 | 1.708129e-06 | 3 | 0 | 0 | 9.029227 | 9.424778e-17 | 0 | 1.708129e-06 | 0 | 5e-06 | 0 | 0 | 0 | 585435.9 | 348.2097 | 116.0699 | 0.008951487 | 0 | 0 | 5e-06 | 200000 | 0.1708129 | 5e-06 | 0 | 116.0699
0.01142322 | -126948434.1 | 174577523.1 | -126948434.1 | 174581130.5 | -126899123.4 | 174577524.5 | 5.683332e-05 | 174.5775 |  | 5.683332e-05 | 348.2015 | 198.2015 | 1552542728474844 | 174577524.5 | 1170775.0 | 3.511098e-08 | 1.70827e-06 | 3 | 0 | 0 | 9.026989 | 9.424778e-17 | 0 | 1.70827e-06 | 0 | 5e-06 | 0 | 0 | 0 | 585387.5 | 348.2015 | 116.0672 | 0.008992435 | 0 | 0 | 5e-06 | 200000 | 0.170827 | 5e-06 | 0 | 116.0672
0.01148005 | -126849851.0 | 174570279.3 | -126849851.0 | 174573901.9 | -126800371.8 | 174570280.7 | 5.711608e-05 | 174.5703 |  | 5.711608e-05 | 348.1933 | 198.1933 | 1552413891696876.5 | 174570280.7 | 1170677.9 | 3.527856e-08 | 1.708412e-06 | 3 | 0 | 0 | 9.024741 | 9.424778e-17 | 0 | 1.708412e-06 | 0 | 5e-06 | 0 | 0 | 0 | 585338.9 | 348.1933 | 116.0644 | 0.009033555 | 0 | 0 | 5e-06 | 200000 | 0.1708412 | 5e-06 | 0 | 116.0644
0.01153717 | -126750931.0 | 174563005.2 | -126750931.0 | 174566643.0 | -126701283.0 | 174563006.6 | 5.740025e-05 | 174.563 |  | 5.740025e-05 | 348.185 | 198.185 | 1552284520378846 | 174563006.6 | 1170580.3 | 3.544691e-08 | 1.708554e-06 | 3 | 0 | 0 | 9.022485 | 9.424778e-17 | 0 | 1.708554e-06 | 0 | 5e-06 | 0 | 0 | 0 | 585290.2 | 348.185 | 116.0617 | 0.009074848 | 0 | 0 | 5e-06 | 200000 | 0.1708554 | 5e-06 | 0 | 116.0617
0.01159457 | -126651673.7 | 174555700.6 | -126651673.7 | 174559353.6 | -126601856.6 | 174555702.1 | 5.768583e-05 | 174.5557 |  | 5.768583e-05 | 348.1767 | 198.1767 | 1552154612751334.5 | 174555702.1 | 1170482.4 | 3.561602e-08 | 1.708697e-06 | 3 | 0 | 0 | 9.02022 | 9.424778e-17 | 0 | 1.708697e-06 | 0 | 5e-06 | 0 | 0 | 0 | 585241.2 | 348.1767 | 116.0589 | 0.009116313 | 0 | 0 | 5e-06 | 200000 | 0.1708697 | 5e-06 | 0 | 116.0589
0.01165225 | -126552078.6 | 174548365.5 | -126552078.6 | 174552033.8 | -126502092.1 | 174548366.9 | 5.797283e-05 | 174.5484 |  | 5.797283e-05 | 348.1684 | 198.1684 | 1552024167042835.5 | 174548366.9 | 1170384.0 | 3.578592e-08 | 1.708841e-06 | 3 | 0 | 0 | 9.017946 | 9.424778e-17 | 0 | 1.708841e-06 | 0 | 5e-06 | 0 | 0 | 0 | 585192 | 348.1684 | 116.0561 | 0.009157951 | 0 | 0 | 5e-06 | 200000 | 0.1708841 | 5e-06 | 0 | 116.0561
0.01171022 | -126452145.0 | 174540999.7 | -126452145.0 | 174544683.3 | -126401989.0 | 174541001.1 | 5.826126e-05 | 174.541 |  | 5.826126e-05 | 348.16 | 198.16 | 1551893181479786.5 | 174541001.1 | 1170285.2 | 3.595659e-08 | 1.708985e-06 | 3 | 0 | 0 | 9.015663 | 9.424778e-17 | 0 | 1.708985e-06 | 0 | 5e-06 | 0 | 0 | 0 | 585142.6 | 348.16 | 116.0533 | 0.009199764 | 0 | 0 | 5e-06 | 200000 | 0.1708985 | 5e-06 | 0 | 116.0533
0.01176849 | -126351872.7 | 174533603.1 | -126351872.7 | 174537302.1 | -126301546.8 | 174533604.6 | 5.855112e-05 | 174.5336 |  | 5.855112e-05 | 348.1516 | 198.1516 | 1551761654286600 | 174533604.6 | 1170186.0 | 3.612804e-08 | 1.70913e-06 | 3 | 0 | 0 | 9.013371 | 9.424778e-17 | 0 | 1.70913e-06 | 0 | 5e-06 | 0 | 0 | 0 | 585093 | 348.1516 | 116.0505 | 0.009241752 | 0 | 0 | 5e-06 | 200000 | 0.170913 | 5e-06 | 0 | 116.0505
0.01182704 | -126251261.0 | 174526175.6 | -126251261.0 | 174529890.1 | -126200765.1 | 174526177.1 | 5.884243e-05 | 174.5262 |  | 5.884243e-05 | 348.1432 | 198.1432 | 1551629583685692.8 | 174526177.1 | 1170086.4 | 3.630028e-08 | 1.709275e-06 | 3 | 0 | 0 | 9.01107 | 9.424778e-17 | 0 | 1.709275e-06 | 0 | 5e-06 | 0 | 0 | 0 | 585043.2 | 348.1432 | 116.0477 | 0.009283914 | 0 | 0 | 5e-06 | 200000 | 0.1709275 | 5e-06 | 0 | 116.0477
0.01188588 | -126150309.5 | 174518717.2 | -126150309.5 | 174522447.2 | -126099643.3 | 174518718.7 | 5.913518e-05 | 174.5187 |  | 5.913518e-05 | 348.1347 | 198.1347 | 1551496967897523.2 | 174518718.7 | 1169986.4 | 3.64733e-08 | 1.709422e-06 | 3 | 0 | 0 | 9.00876 | 9.424778e-17 | 0 | 1.709422e-06 | 0 | 5e-06 | 0 | 0 | 0 | 584993.2 | 348.1347 | 116.0449 | 0.009326253 | 0 | 0 | 5e-06 | 200000 | 0.1709422 | 5e-06 | 0 | 116.0449
0.01194501 | -126049017.7 | 174511227.7 | -126049017.7 | 174514973.2 | -125998181.0 | 174511229.2 | 5.942939e-05 | 174.5112 |  | 5.942939e-05 | 348.1262 | 198.1262 | 1551363805140618.8 | 174511229.2 | 1169886.0 | 3.664712e-08 | 1.709568e-06 | 3 | 0 | 0 | 9.00644 | 9.424778e-17 | 0 | 1.709568e-06 | 0 | 5e-06 | 0 | 0 | 0 | 584943 | 348.1262 | 116.0421 | 0.009368768 | 0 | 0 | 5e-06 | 200000 | 0.1709568 | 5e-06 | 0 | 116.0421
0.01200444 | -125947385.1 | 174503707.0 | -125947385.1 | 174507468.1 | -125896377.7 | 174503708.5 | 5.972507e-05 | 174.5037 |  | 5.972507e-05 | 348.1177 | 198.1177 | 1551230093631609 | 174503708.5 | 1169785.2 | 3.682173e-08 | 1.709716e-06 | 3 | 0 | 0 | 9.004112 | 9.424778e-17 | 0 | 1.709716e-06 | 0 | 5e-06 | 0 | 0 | 0 | 584892.6 | 348.1177 | 116.0392 | 0.00941146 | 0 | 0 | 5e-06 | 200000 | 0.1709716 | 5e-06 | 0 | 116.0392
0.01206417 | -125845411.4 | 174496155.0 | -125845411.4 | 174499931.7 | -125794232.9 | 174496156.5 | 6.002222e-05 | 174.4962 |  | 6.002222e-05 | 348.1091 | 198.1091 | 1551095831585261.8 | 174496156.5 | 1169683.9 | 3.699714e-08 | 1.709864e-06 | 3 | 0 | 0 | 9.001774 | 9.424778e-17 | 0 | 1.709864e-06 | 0 | 5e-06 | 0 | 0 | 0 | 584842 | 348.1091 | 116.0364 | 0.009454329 | 0 | 0 | 5e-06 | 200000 | 0.1709864 | 5e-06 | 0 | 116.0364
0.01212419 | -125743096.0 | 174488571.6 | -125743096.0 | 174492364.0 | -125691746.3 | 174488573.1 | 6.032084e-05 | 174.4886 |  | 6.032084e-05 | 348.1005 | 198.1005 | 1550961017214514 | 174488573.1 | 1169582.3 | 3.717335e-08 | 1.710012e-06 | 3 | 0 | 0 | 8.999427 | 9.424778e-17 | 0 | 1.710012e-06 | 0 | 5e-06 | 0 | 0 | 0 | 584791.1 | 348.1005 | 116.0335 | 0.009497377 | 0 | 0 | 5e-06 | 200000 | 0.1710012 | 5e-06 | 0 | 116.0335
0.01218451 | -125640438.4 | 174480956.7 | -125640438.4 | 174484764.9 | -125588917.3 | 174480958.2 | 6.062095e-05 | 174.481 |  | 6.062095e-05 | 348.0919 | 198.0919 | 1550825648730505.2 | 174480958.2 | 1169480.2 | 3.735037e-08 | 1.710162e-06 | 3 | 0 | 0 | 8.997071 | 9.424778e-17 | 0 | 1.710162e-06 | 0 | 5e-06 | 0 | 0 | 0 | 584740.1 | 348.0919 | 116.0306 | 0.009540604 | 0 | 0 | 5e-06 | 200000 | 0.1710162 | 5e-06 | 0 | 116.0306
0.01224513 | -125537438.3 | 174473310.2 | -125537438.3 | 174477134.2 | -125485745.5 | 174473311.8 | 6.092256e-05 | 174.4733 |  | 6.092256e-05 | 348.0832 | 198.0832 | 1550689724342612.2 | 174473311.8 | 1169377.7 | 3.752819e-08 | 1.710311e-06 | 3 | 0 | 0 | 8.994705 | 9.424778e-17 | 0 | 1.710311e-06 | 0 | 5e-06 | 0 | 0 | 0 | 584688.8 | 348.0832 | 116.0277 | 0.00958401 | 0 | 0 | 5e-06 | 200000 | 0.1710311 | 5e-06 | 0 | 116.0277
0.01230606 | -125434095.1 | 174465632.0 | -125434095.1 | 174469471.9 | -125382230.4 | 174465633.6 | 6.122566e-05 | 174.4656 |  | 6.122566e-05 | 348.0745 | 198.0745 | 1550553242258484 | 174465633.6 | 1169274.8 | 3.770683e-08 | 1.710462e-06 | 3 | 0 | 0 | 8.99233 | 9.424778e-17 | 0 | 1.710462e-06 | 0 | 5e-06 | 0 | 0 | 0 | 584637.4 | 348.0745 | 116.0248 | 0.009627596 | 0 | 0 | 5e-06 | 200000 | 0.1710462 | 5e-06 | 0 | 116.0248
0.01236728 | -125330408.5 | 174457921.9 | -125330408.5 | 174461777.8 | -125278371.7 | 174457923.5 | 6.153028e-05 | 174.4579 |  | 6.153028e-05 | 348.0657 | 198.0657 | 1550416200684071.5 | 174457923.5 | 1169171.4 | 3.788628e-08 | 1.710613e-06 | 3 | 0 | 0 | 8.989946 | 9.424778e-17 | 0 | 1.710613e-06 | 0 | 5e-06 | 0 | 0 | 0 | 584585.7 | 348.0657 | 116.0219 | 0.009671363 | 0 | 0 | 5e-06 | 200000 | 0.1710613 | 5e-06 | 0 | 116.0219
0.01242881 | -125226378.0 | 174450180.0 | -125226378.0 | 174454051.8 | -125174168.9 | 174450181.6 | 6.18364e-05 | 174.4502 |  | 6.18364e-05 | 348.0569 | 198.0569 | 1550278597823671.2 | 174450181.6 | 1169067.7 | 3.806655e-08 | 1.710765e-06 | 3 | 0 | 0 | 8.987553 | 9.424778e-17 | 0 | 1.710765e-06 | 0 | 5e-06 | 0 | 0 | 0 | 584533.8 | 348.0569 | 116.019 | 0.009715311 | 0 | 0 | 5e-06 | 200000 | 0.1710765 | 5e-06 | 0 | 116.019
0.01249065 | -125122003.2 | 174442406.0 | -125122003.2 | 174446293.8 | -125069621.6 | 174442407.6 | 6.214406e-05 | 174.4424 |  | 6.214406e-05 | 348.0481 | 198.0481 | 1550140431879949.8 | 174442407.6 | 1168963.5 | 3.824764e-08 | 1.710917e-06 | 3 | 0 | 0 | 8.98515 | 9.424778e-17 | 0 | 1.710917e-06 | 0 | 5e-06 | 0 | 0 | 0 | 584481.7 | 348.0481 | 116.016 | 0.00975944 | 0 | 0 | 5e-06 | 200000 | 0.1710917 | 5e-06 | 0 | 116.016
0.01255279 | -125017283.7 | 174434599.9 | -125017283.7 | 174438503.8 | -124964729.3 | 174434601.6 | 6.245324e-05 | 174.4346 |  | 6.245324e-05 | 348.0392 | 198.0392 | 1550001701053987.2 | 174434601.6 | 1168858.8 | 3.842956e-08 | 1.711071e-06 | 3 | 0 | 0 | 8.982738 | 9.424778e-17 | 0 | 1.711071e-06 | 0 | 5e-06 | 0 | 0 | 0 | 584429.4 | 348.0392 | 116.0131 | 0.009803752 | 0 | 0 | 5e-06 | 200000 | 0.1711071 | 5e-06 | 0 | 116.0131
0.01261524 | -124912219.0 | 174426761.6 | -124912219.0 | 174430681.6 | -124859491.7 | 174426763.2 | 6.276396e-05 | 174.4268 |  | 6.276396e-05 | 348.0304 | 198.0304 | 1549862403545310.2 | 174426763.2 | 1168753.8 | 3.861231e-08 | 1.711224e-06 | 3 | 0 | 0 | 8.980316 | 9.424778e-17 | 0 | 1.711224e-06 | 0 | 5e-06 | 0 | 0 | 0 | 584376.9 | 348.0304 | 116.0101 | 0.009848248 | 0 | 0 | 5e-06 | 200000 | 0.1711224 | 5e-06 | 0 | 116.0101
0.01267801 | -124806808.8 | 174418890.9 | -124806808.8 | 174422827.1 | -124753908.3 | 174418892.6 | 6.307622e-05 | 174.4189 |  | 6.307622e-05 | 348.0214 | 198.0214 | 1549722537551928.2 | 174418892.6 | 1168648.3 | 3.879588e-08 | 1.711379e-06 | 3 | 0 | 0 | 8.977885 | 9.424778e-17 | 0 | 1.711379e-06 | 0 | 5e-06 | 0 | 0 | 0 | 584324.2 | 348.0214 | 116.0071 | 0.009892926 | 0 | 0 | 5e-06 | 200000 | 0.1711379 | 5e-06 | 0 | 116.0071
0.01274108 | -124701052.6 | 174410987.7 | -124701052.6 | 174414940.1 | -124647978.8 | 174410989.4 | 6.339004e-05 | 174.411 |  | 6.339004e-05 | 348.0124 | 198.0124 | 1549582101270365.5 | 174410989.4 | 1168542.4 | 3.89803e-08 | 1.711534e-06 | 3 | 0 | 0 | 8.975445 | 9.424778e-17 | 0 | 1.711534e-06 | 0 | 5e-06 | 0 | 0 | 0 | 584271.2 | 348.0124 | 116.0041 | 0.009937789 | 0 | 0 | 5e-06 | 200000 | 0.1711534 | 5e-06 | 0 | 116.0041
0.01280448 | -124594950.0 | 174403052.1 | -124594950.0 | 174407020.7 | -124541702.7 | 174403053.8 | 6.370542e-05 | 174.4031 |  | 6.370542e-05 | 348.0034 | 198.0034 | 1549441092895705.2 | 174403053.8 | 1168436.1 | 3.916555e-08 | 1.71169e-06 | 3 | 0 | 0 | 8.972995 | 9.424778e-17 | 0 | 1.71169e-06 | 0 | 5e-06 | 0 | 0 | 0 | 584218 | 348.0034 | 116.0011 | 0.009982837 | 0 | 0 | 5e-06 | 200000 | 0.171169 | 5e-06 | 0 | 116.0011
0.01286818 | -124488500.7 | 174395083.7 | -124488500.7 | 174399068.7 | -124435079.7 | 174395085.4 | 6.402238e-05 | 174.3951 |  | 6.402238e-05 | 347.9944 | 197.9944 | 1549299510621622 | 174395085.4 | 1168329.3 | 3.935165e-08 | 1.711846e-06 | 3 | 0 | 0 | 8.970535 | 9.424778e-17 | 0 | 1.711846e-06 | 0 | 5e-06 | 0 | 0 | 0 | 584164.7 | 347.9944 | 115.9981 | 0.01002807 | 0 | 0 | 5e-06 | 200000 | 0.1711846 | 5e-06 | 0 | 115.9981
0.0129322 | -124381704.3 | 174387082.6 | -124381704.3 | 174391084.0 | -124328109.3 | 174387084.3 | 6.43409e-05 | 174.3871 |  | 6.43409e-05 | 347.9853 | 197.9853 | 1549157352640418.5 | 174387084.3 | 1168222.1 | 3.953859e-08 | 1.712003e-06 | 3 | 0 | 0 | 8.968066 | 9.424778e-17 | 0 | 1.712003e-06 | 0 | 5e-06 | 0 | 0 | 0 | 584111.1 | 347.9853 | 115.9951 | 0.01007349 | 0 | 0 | 5e-06 | 200000 | 0.1712003 | 5e-06 | 0 | 115.9951
0.01299654 | -124274560.4 | 174379048.6 | -124274560.4 | 174383066.4 | -124220791.3 | 174379050.3 | 6.466101e-05 | 174.3791 |  | 6.466101e-05 | 347.9762 | 197.9762 | 1549014617143066.5 | 174379050.3 | 1168114.5 | 3.972638e-08 | 1.712161e-06 | 3 | 0 | 0 | 8.965588 | 9.424778e-17 | 0 | 1.712161e-06 | 0 | 5e-06 | 0 | 0 | 0 | 584057.2 | 347.9762 | 115.9921 | 0.01011909 | 0 | 0 | 5e-06 | 200000 | 0.1712161 | 5e-06 | 0 | 115.9921
0.0130612 | -124167068.6 | 174370981.6 | -124167068.6 | 174375016.0 | -124113125.2 | 174370983.4 | 6.498272e-05 | 174.371 |  | 6.498272e-05 | 347.967 | 197.967 | 1548871302319238.2 | 174370983.4 | 1168006.4 | 3.991503e-08 | 1.712319e-06 | 3 | 0 | 0 | 8.963099 | 9.424778e-17 | 0 | 1.712319e-06 | 0 | 5e-06 | 0 | 0 | 0 | 584003.2 | 347.967 | 115.989 | 0.01016489 | 0 | 0 | 5e-06 | 200000 | 0.1712319 | 5e-06 | 0 | 115.989
0.01312619 | -124059228.5 | 174362881.5 | -124059228.5 | 174366932.5 | -124005110.7 | 174362883.3 | 6.530602e-05 | 174.3629 |  | 6.530602e-05 | 347.9578 | 197.9578 | 1548727406357351.8 | 174362883.3 | 1167897.9 | 4.010453e-08 | 1.712478e-06 | 3 | 0 | 0 | 8.960601 | 9.424778e-17 | 0 | 1.712478e-06 | 0 | 5e-06 | 0 | 0 | 0 | 583949 | 347.9578 | 115.9859 | 0.01021087 | 0 | 0 | 5e-06 | 200000 | 0.1712478 | 5e-06 | 0 | 115.9859
0.01319149 | -123951039.9 | 174354748.3 | -123951039.9 | 174358815.8 | -123896747.4 | 174354750.1 | 6.563094e-05 | 174.3548 |  | 6.563094e-05 | 347.9486 | 197.9486 | 1548582927444606.2 | 174354750.1 | 1167788.9 | 4.029489e-08 | 1.712638e-06 | 3 | 0 | 0 | 8.958094 | 9.424778e-17 | 0 | 1.712638e-06 | 0 | 5e-06 | 0 | 0 | 0 | 583894.5 | 347.9486 | 115.9829 | 0.01025704 | 0 | 0 | 5e-06 | 200000 | 0.1712638 | 5e-06 | 0 | 115.9829
0.01325712 | -123842502.3 | 174346581.7 | -123842502.3 | 174350665.9 | -123788034.9 | 174346583.5 | 6.595747e-05 | 174.3466 |  | 6.595747e-05 | 347.9393 | 197.9393 | 1548437863767018.8 | 174346583.5 | 1167679.6 | 4.048612e-08 | 1.712799e-06 | 3 | 0 | 0 | 8.955577 | 9.424778e-17 | 0 | 1.712799e-06 | 0 | 5e-06 | 0 | 0 | 0 | 583839.8 | 347.9393 | 115.9798 | 0.0103034 | 0 | 0 | 5e-06 | 200000 | 0.1712799 | 5e-06 | 0 | 115.9798
0.01332308 | -123733615.3 | 174338381.8 | -123733615.3 | 174342482.7 | -123678973.0 | 174338383.6 | 6.628562e-05 | 174.3384 |  | 6.628562e-05 | 347.93 | 197.93 | 1548292213509466.8 | 174338383.6 | 1167569.7 | 4.067821e-08 | 1.71296e-06 | 3 | 0 | 0 | 8.95305 | 9.424778e-17 | 0 | 1.71296e-06 | 0 | 5e-06 | 0 | 0 | 0 | 583784.9 | 347.93 | 115.9767 | 0.01034994 | 0 | 0 | 5e-06 | 200000 | 0.171296 | 5e-06 | 0 | 115.9767
0.01338937 | -123624378.8 | 174330148.3 | -123624378.8 | 174334265.9 | -123569561.3 | 174330150.1 | 6.661541e-05 | 174.3302 |  | 6.661541e-05 | 347.9207 | 197.9207 | 1548145974855725.2 | 174330150.1 | 1167459.4 | 4.087118e-08 | 1.713122e-06 | 3 | 0 | 0 | 8.950513 | 9.424778e-17 | 0 | 1.713122e-06 | 0 | 5e-06 | 0 | 0 | 0 | 583729.7 | 347.9207 | 115.9736 | 0.01039668 | 0 | 0 | 5e-06 | 200000 | 0.1713122 | 5e-06 | 0 | 115.9736
0.01345598 | -123514792.2 | 174321881.2 | -123514792.2 | 174326015.7 | -123459799.4 | 174321883.0 | 6.694684e-05 | 174.3219 |  | 6.694684e-05 | 347.9113 | 197.9113 | 1547999145988507.2 | 174321883.0 | 1167348.7 | 4.106502e-08 | 1.713284e-06 | 3 | 0 | 0 | 8.947967 | 9.424778e-17 | 0 | 1.713284e-06 | 0 | 5e-06 | 0 | 0 | 0 | 583674.4 | 347.9113 | 115.9704 | 0.01044361 | 0 | 0 | 5e-06 | 200000 | 0.1713284 | 5e-06 | 0 | 115.9704
0.01352293 | -123404855.4 | 174313580.4 | -123404855.4 | 174317731.7 | -123349687.0 | 174313582.2 | 6.727991e-05 | 174.3136 |  | 6.727991e-05 | 347.9019 | 197.9019 | 1547851725089501.8 | 174313582.2 | 1167237.5 | 4.125974e-08 | 1.713447e-06 | 3 | 0 | 0 | 8.945411 | 9.424778e-17 | 0 | 1.713447e-06 | 0 | 5e-06 | 0 | 0 | 0 | 583618.8 | 347.9019 | 115.9673 | 0.01049073 | 0 | 0 | 5e-06 | 200000 | 0.1713447 | 5e-06 | 0 | 115.9673
0.01359021 | -123294567.9 | 174305245.7 | -123294567.9 | 174309414.0 | -123239223.9 | 174305247.6 | 6.761465e-05 | 174.3052 |  | 6.761465e-05 | 347.8924 | 197.8924 | 1547703710339418.2 | 174305247.6 | 1167125.9 | 4.145534e-08 | 1.713611e-06 | 3 | 0 | 0 | 8.942845 | 9.424778e-17 | 0 | 1.713611e-06 | 0 | 5e-06 | 0 | 0 | 0 | 583563 | 347.8924 | 115.9641 | 0.01053804 | 0 | 0 | 5e-06 | 200000 | 0.1713611 | 5e-06 | 0 | 115.9641
0.01365782 | -123183929.4 | 174296877.1 | -123183929.4 | 174301062.3 | -123128409.6 | 174296879.0 | 6.795105e-05 | 174.2969 |  | 6.795105e-05 | 347.8829 | 197.8829 | 1547555099918023.8 | 174296879.0 | 1167013.9 | 4.165182e-08 | 1.713776e-06 | 3 | 0 | 0 | 8.940269 | 9.424778e-17 | 0 | 1.713776e-06 | 0 | 5e-06 | 0 | 0 | 0 | 583506.9 | 347.8829 | 115.961 | 0.01058555 | 0 | 0 | 5e-06 | 200000 | 0.1713776 | 5e-06 | 0 | 115.961
0.01372578 | -123072939.7 | 174288474.4 | -123072939.7 | 174292676.7 | -123017244.0 | 174288476.3 | 6.828912e-05 | 174.2885 |  | 6.828912e-05 | 347.8734 | 197.8734 | 1547405892004184.2 | 174288476.3 | 1166901.3 | 4.18492e-08 | 1.713941e-06 | 3 | 0 | 0 | 8.937683 | 9.424778e-17 | 0 | 1.713941e-06 | 0 | 5e-06 | 0 | 0 | 0 | 583450.7 | 347.8734 | 115.9578 | 0.01063325 | 0 | 0 | 5e-06 | 200000 | 0.1713941 | 5e-06 | 0 | 115.9578
0.01379406 | -122961598.5 | 174280037.6 | -122961598.5 | 174284257.0 | -122905726.6 | 174280039.5 | 6.862888e-05 | 174.28 |  | 6.862888e-05 | 347.8638 | 197.8638 | 1547256084775905.5 | 174280039.5 | 1166788.4 | 4.204746e-08 | 1.714107e-06 | 3 | 0 | 0 | 8.935087 | 9.424778e-17 | 0 | 1.714107e-06 | 0 | 5e-06 | 0 | 0 | 0 | 583394.2 | 347.8638 | 115.9546 | 0.01068114 | 0 | 0 | 5e-06 | 200000 | 0.1714107 | 5e-06 | 0 | 115.9546
0.01386269 | -122849905.4 | 174271566.5 | -122849905.4 | 174275803.0 | -122793857.3 | 174271568.5 | 6.897032e-05 | 174.2716 |  | 6.897032e-05 | 347.8542 | 197.8542 | 1547105676410376.8 | 174271568.5 | 1166675.0 | 4.224663e-08 | 1.714274e-06 | 3 | 0 | 0 | 8.932482 | 9.424778e-17 | 0 | 1.714274e-06 | 0 | 5e-06 | 0 | 0 | 0 | 583337.5 | 347.8542 | 115.9514 | 0.01072923 | 0 | 0 | 5e-06 | 200000 | 0.1714274 | 5e-06 | 0 | 115.9514
0.01393166 | -122737860.2 | 174263061.1 | -122737860.2 | 174267314.8 | -122681635.7 | 174263063.0 | 6.931347e-05 | 174.2631 |  | 6.931347e-05 | 347.8445 | 197.8445 | 1546954665084011.2 | 174263063.0 | 1166561.1 | 4.244669e-08 | 1.714441e-06 | 3 | 0 | 0 | 8.929867 | 9.424778e-17 | 0 | 1.714441e-06 | 0 | 5e-06 | 0 | 0 | 0 | 583280.5 | 347.8445 | 115.9482 | 0.01077751 | 0 | 0 | 5e-06 | 200000 | 0.1714441 | 5e-06 | 0 | 115.9482
0.01400098 | -122625462.5 | 174254521.2 | -122625462.5 | 174258792.1 | -122569061.5 | 174254523.1 | 6.965832e-05 | 174.2545 |  | 6.965832e-05 | 347.8348 | 197.8348 | 1546803048972484.5 | 174254523.1 | 1166446.7 | 4.264766e-08 | 1.714609e-06 | 3 | 0 | 0 | 8.927241 | 9.424778e-17 | 0 | 1.714609e-06 | 0 | 5e-06 | 0 | 0 | 0 | 583223.4 | 347.8348 | 115.9449 | 0.01082599 | 0 | 0 | 5e-06 | 200000 | 0.1714609 | 5e-06 | 0 | 115.9449
0.01407064 | -122512712.2 | 174245946.6 | -122512712.2 | 174250234.9 | -122456134.5 | 174245948.6 | 7.000489e-05 | 174.2459 |  | 7.000489e-05 | 347.8251 | 197.8251 | 1546650826250786 | 174245948.6 | 1166331.9 | 4.284954e-08 | 1.714778e-06 | 3 | 0 | 0 | 8.924606 | 9.424778e-17 | 0 | 1.714778e-06 | 0 | 5e-06 | 0 | 0 | 0 | 583166 | 347.8251 | 115.9417 | 0.01087466 | 0 | 0 | 5e-06 | 200000 | 0.1714778 | 5e-06 | 0 | 115.9417
0.01414064 | -122399608.9 | 174237337.4 | -122399608.9 | 174241643.0 | -122342854.4 | 174237339.4 | 7.035318e-05 | 174.2373 |  | 7.035318e-05 | 347.8153 | 197.8153 | 1546497995093250.2 | 174237339.4 | 1166216.7 | 4.305233e-08 | 1.714947e-06 | 3 | 0 | 0 | 8.92196 | 9.424778e-17 | 0 | 1.714947e-06 | 0 | 5e-06 | 0 | 0 | 0 | 583108.3 | 347.8153 | 115.9384 | 0.01092353 | 0 | 0 | 5e-06 | 200000 | 0.1714947 | 5e-06 | 0 | 115.9384
0.01421099 | -122286152.3 | 174228693.4 | -122286152.3 | 174233016.4 | -122229220.9 | 174228695.4 | 7.07032e-05 | 174.2287 |  | 7.07032e-05 | 347.8055 | 197.8055 | 1546344553673609.2 | 174228695.4 | 1166101.0 | 4.325603e-08 | 1.715117e-06 | 3 | 0 | 0 | 8.919305 | 9.424778e-17 | 0 | 1.715117e-06 | 0 | 5e-06 | 0 | 0 | 0 | 583050.5 | 347.8055 | 115.9352 | 0.0109726 | 0 | 0 | 5e-06 | 200000 | 0.1715117 | 5e-06 | 0 | 115.9352
0.0142817 | -122172342.3 | 174220014.4 | -122172342.3 | 174224354.9 | -122115233.9 | 174220016.5 | 7.105497e-05 | 174.22 |  | 7.105497e-05 | 347.7956 | 197.7956 | 1546190500165032 | 174220016.5 | 1165984.8 | 4.346065e-08 | 1.715288e-06 | 3 | 0 | 0 | 8.91664 | 9.424778e-17 | 0 | 1.715288e-06 | 0 | 5e-06 | 0 | 0 | 0 | 582992.4 | 347.7956 | 115.9319 | 0.01102187 | 0 | 0 | 5e-06 | 200000 | 0.1715288 | 5e-06 | 0 | 115.9319
0.01435275 | -122058178.6 | 174211300.5 | -122058178.6 | 174215658.5 | -122000893.0 | 174211302.5 | 7.140848e-05 | 174.2113 |  | 7.140848e-05 | 347.7857 | 197.7857 | 1546035832740166.2 | 174211302.5 | 1165868.2 | 4.36662e-08 | 1.71546e-06 | 3 | 0 | 0 | 8.913964 | 9.424778e-17 | 0 | 1.71546e-06 | 0 | 5e-06 | 0 | 0 | 0 | 582934.1 | 347.7857 | 115.9286 | 0.01107133 | 0 | 0 | 5e-06 | 200000 | 0.171546 | 5e-06 | 0 | 115.9286
0.01442416 | -121943661.0 | 174202551.4 | -121943661.0 | 174206927.0 | -121886198.0 | 174202553.5 | 7.176376e-05 | 174.2026 |  | 7.176376e-05 | 347.7758 | 197.7758 | 1545880549571184.8 | 174202553.5 | 1165751.1 | 4.387267e-08 | 1.715632e-06 | 3 | 0 | 0 | 8.911278 | 9.424778e-17 | 0 | 1.715632e-06 | 0 | 5e-06 | 0 | 0 | 0 | 582875.5 | 347.7758 | 115.9253 | 0.011121 | 0 | 0 | 5e-06 | 200000 | 0.1715632 | 5e-06 | 0 | 115.9253
0.01449592 | -121828789.1 | 174193767.1 | -121828789.1 | 174198160.3 | -121771148.8 | 174193769.1 | 7.21208e-05 | 174.1938 |  | 7.21208e-05 | 347.7658 | 197.7658 | 1545724648829830.8 | 174193769.1 | 1165633.5 | 4.408007e-08 | 1.715805e-06 | 3 | 0 | 0 | 8.908583 | 9.424778e-17 | 0 | 1.715805e-06 | 0 | 5e-06 | 0 | 0 | 0 | 582816.8 | 347.7658 | 115.9219 | 0.01117086 | 0 | 0 | 5e-06 | 200000 | 0.1715805 | 5e-06 | 0 | 115.9219
0.01456804 | -121713562.8 | 174184947.4 | -121713562.8 | 174189358.3 | -121655745.0 | 174184949.5 | 7.247962e-05 | 174.1849 |  | 7.247962e-05 | 347.7558 | 197.7558 | 1545568128687459.2 | 174184949.5 | 1165515.5 | 4.42884e-08 | 1.715979e-06 | 3 | 0 | 0 | 8.905877 | 9.424778e-17 | 0 | 1.715979e-06 | 0 | 5e-06 | 0 | 0 | 0 | 582757.7 | 347.7558 | 115.9186 | 0.01122093 | 0 | 0 | 5e-06 | 200000 | 0.1715979 | 5e-06 | 0 | 115.9186
0.01464052 | -121597981.9 | 174176092.3 | -121597981.9 | 174180520.9 | -121539986.5 | 174176094.4 | 7.284022e-05 | 174.1761 |  | 7.284022e-05 | 347.7458 | 197.7458 | 1545410987315083.5 | 174176094.4 | 1165397.0 | 4.449768e-08 | 1.716153e-06 | 3 | 0 | 0 | 8.90316 | 9.424778e-17 | 0 | 1.716153e-06 | 0 | 5e-06 | 0 | 0 | 0 | 582698.5 | 347.7458 | 115.9153 | 0.0112712 | 0 | 0 | 5e-06 | 200000 | 0.1716153 | 5e-06 | 0 | 115.9153
0.01471336 | -121482046.2 | 174167201.6 | -121482046.2 | 174171648.0 | -121423873.1 | 174167203.7 | 7.320262e-05 | 174.1672 |  | 7.320262e-05 | 347.7357 | 197.7357 | 1545253222883420.2 | 174167203.7 | 1165278.0 | 4.470789e-08 | 1.716329e-06 | 3 | 0 | 0 | 8.900434 | 9.424778e-17 | 0 | 1.716329e-06 | 0 | 5e-06 | 0 | 0 | 0 | 582639 | 347.7357 | 115.9119 | 0.01132166 | 0 | 0 | 5e-06 | 200000 | 0.1716329 | 5e-06 | 0 | 115.9119
0.01478657 | -121365755.4 | 174158275.2 | -121365755.4 | 174162739.5 | -121307404.5 | 174158277.4 | 7.356682e-05 | 174.1583 |  | 7.356682e-05 | 347.7255 | 197.7255 | 1545094833562934.8 | 174158277.4 | 1165158.6 | 4.491905e-08 | 1.716505e-06 | 3 | 0 | 0 | 8.897697 | 9.424778e-17 | 0 | 1.716505e-06 | 0 | 5e-06 | 0 | 0 | 0 | 582579.3 | 347.7255 | 115.9085 | 0.01137234 | 0 | 0 | 5e-06 | 200000 | 0.1716505 | 5e-06 | 0 | 115.9085
0.01486013 | -121249109.4 | 174149313.1 | -121249109.4 | 174153795.2 | -121190580.6 | 174149315.2 | 7.393284e-05 | 174.1493 |  | 7.393284e-05 | 347.7154 | 197.7154 | 1544935817523886.8 | 174149315.2 | 1165038.7 | 4.513116e-08 | 1.716681e-06 | 3 | 0 | 0 | 8.89495 | 9.424778e-17 | 0 | 1.716681e-06 | 0 | 5e-06 | 0 | 0 | 0 | 582519.3 | 347.7154 | 115.9051 | 0.01142321 | 0 | 0 | 5e-06 | 200000 | 0.1716681 | 5e-06 | 0 | 115.9051
0.01493407 | -121132108.0 | 174140315.0 | -121132108.0 | 174144815.1 | -121073401.2 | 174140317.2 | 7.430067e-05 | 174.1403 |  | 7.430067e-05 | 347.7051 | 197.7051 | 1544776172936373.8 | 174140317.2 | 1164918.3 | 4.534422e-08 | 1.716859e-06 | 3 | 0 | 0 | 8.892193 | 9.424778e-17 | 0 | 1.716859e-06 | 0 | 5e-06 | 0 | 0 | 0 | 582459.1 | 347.7051 | 115.9017 | 0.01147429 | 0 | 0 | 5e-06 | 200000 | 0.1716859 | 5e-06 | 0 | 115.9017
0.01500837 | -121014751.0 | 174131281.0 | -121014751.0 | 174135799.1 | -120955866.1 | 174131283.2 | 7.467033e-05 | 174.1313 |  | 7.467033e-05 | 347.6949 | 197.6949 | 1544615897970384.5 | 174131283.2 | 1164797.4 | 4.555824e-08 | 1.717037e-06 | 3 | 0 | 0 | 8.889426 | 9.424778e-17 | 0 | 1.717037e-06 | 0 | 5e-06 | 0 | 0 | 0 | 582398.7 | 347.6949 | 115.8983 | 0.01152557 | 0 | 0 | 5e-06 | 200000 | 0.1717037 | 5e-06 | 0 | 115.8983
0.01508304 | -120897038.2 | 174122210.9 | -120897038.2 | 174126747.0 | -120837975.1 | 174122213.1 | 7.504184e-05 | 174.1222 |  | 7.504184e-05 | 347.6846 | 197.6846 | 1544454990795836.8 | 174122213.1 | 1164676.1 | 4.577322e-08 | 1.717216e-06 | 3 | 0 | 0 | 8.886648 | 9.424778e-17 | 0 | 1.717216e-06 | 0 | 5e-06 | 0 | 0 | 0 | 582338 | 347.6846 | 115.8949 | 0.01157706 | 0 | 0 | 5e-06 | 200000 | 0.1717216 | 5e-06 | 0 | 115.8949
0.01515808 | -120778969.5 | 174113104.5 | -120778969.5 | 174117658.8 | -120719728.2 | 174113106.7 | 7.541519e-05 | 174.1131 |  | 7.541519e-05 | 347.6742 | 197.6742 | 1544293449582629.5 | 174113106.7 | 1164554.2 | 4.598917e-08 | 1.717395e-06 | 3 | 0 | 0 | 8.88386 | 9.424778e-17 | 0 | 1.717395e-06 | 0 | 5e-06 | 0 | 0 | 0 | 582277.1 | 347.6742 | 115.8914 | 0.01162875 | 0 | 0 | 5e-06 | 200000 | 0.1717395 | 5e-06 | 0 | 115.8914
0.01523349 | -120660544.7 | 174103961.8 | -120660544.7 | 174108534.3 | -120601125.0 | 174103964.1 | 7.57904e-05 | 174.104 |  | 7.57904e-05 | 347.6639 | 197.6639 | 1544131272500688.8 | 174103964.1 | 1164431.9 | 4.620608e-08 | 1.717576e-06 | 3 | 0 | 0 | 8.881061 | 9.424778e-17 | 0 | 1.717576e-06 | 0 | 5e-06 | 0 | 0 | 0 | 582216 | 347.6639 | 115.888 | 0.01168065 | 0 | 0 | 5e-06 | 200000 | 0.1717576 | 5e-06 | 0 | 115.888
0.01530929 | -120541763.7 | 174094782.7 | -120541763.7 | 174099373.4 | -120482165.6 | 174094785.0 | 7.616747e-05 | 174.0948 |  | 7.616747e-05 | 347.6534 | 197.6534 | 1543968457720015.5 | 174094785.0 | 1164309.2 | 4.642397e-08 | 1.717757e-06 | 3 | 0 | 0 | 8.878252 | 9.424778e-17 | 0 | 1.717757e-06 | 0 | 5e-06 | 0 | 0 | 0 | 582154.6 | 347.6534 | 115.8845 | 0.01173276 | 0 | 0 | 5e-06 | 200000 | 0.1717757 | 5e-06 | 0 | 115.8845
0.01538545 | -120422626.3 | 174085567.1 | -120422626.3 | 174090176.0 | -120362849.8 | 174085569.4 | 7.654643e-05 | 174.0856 |  | 7.654643e-05 | 347.643 | 197.643 | 1543805003410731 | 174085569.4 | 1164185.9 | 4.664284e-08 | 1.717939e-06 | 3 | 0 | 0 | 8.875433 | 9.424778e-17 | 0 | 1.717939e-06 | 0 | 5e-06 | 0 | 0 | 0 | 582093 | 347.643 | 115.881 | 0.01178507 | 0 | 0 | 5e-06 | 200000 | 0.1717939 | 5e-06 | 0 | 115.881
0.015462 | -120303132.4 | 174076314.8 | -120303132.4 | 174080942.1 | -120243177.3 | 174076317.1 | 7.692726e-05 | 174.0763 |  | 7.692726e-05 | 347.6325 | 197.6325 | 1543640907743132 | 174076317.1 | 1164062.2 | 4.686268e-08 | 1.718121e-06 | 3 | 0 | 0 | 8.872603 | 9.424778e-17 | 0 | 1.718121e-06 | 0 | 5e-06 | 0 | 0 | 0 | 582031.1 | 347.6325 | 115.8775 | 0.01183759 | 0 | 0 | 5e-06 | 200000 | 0.1718121 | 5e-06 | 0 | 115.8775
0.01553893 | -120183281.8 | 174067025.7 | -120183281.8 | 174071671.4 | -120123148.2 | 174067028.0 | 7.731e-05 | 174.067 |  | 7.731e-05 | 347.6219 | 197.6219 | 1543476168887727 | 174067028.0 | 1163937.9 | 4.708351e-08 | 1.718305e-06 | 3 | 0 | 0 | 8.869763 | 9.424778e-17 | 0 | 1.718305e-06 | 0 | 5e-06 | 0 | 0 | 0 | 581969 | 347.6219 | 115.874 | 0.01189032 | 0 | 0 | 5e-06 | 200000 | 0.1718305 | 5e-06 | 0 | 115.874
0.01561624 | -120063074.6 | 174057699.8 | -120063074.6 | 174062363.9 | -120002762.3 | 174057702.1 | 7.769463e-05 | 174.0577 |  | 7.769463e-05 | 347.6113 | 197.6113 | 1543310785015297.2 | 174057702.1 | 1163813.2 | 4.730533e-08 | 1.718489e-06 | 3 | 0 | 0 | 8.866912 | 9.424778e-17 | 0 | 1.718489e-06 | 0 | 5e-06 | 0 | 0 | 0 | 581906.6 | 347.6113 | 115.8704 | 0.01194326 | 0 | 0 | 5e-06 | 200000 | 0.1718489 | 5e-06 | 0 | 115.8704
0.01569393 | -119942510.4 | 174048336.9 | -119942510.4 | 174053019.5 | -119882019.5 | 174048339.2 | 7.808118e-05 | 174.0483 |  | 7.808118e-05 | 347.6007 | 197.6007 | 1543144754296937.5 | 174048339.2 | 1163688.0 | 4.752814e-08 | 1.718674e-06 | 3 | 0 | 0 | 8.86405 | 9.424778e-17 | 0 | 1.718674e-06 | 0 | 5e-06 | 0 | 0 | 0 | 581844 | 347.6007 | 115.8669 | 0.01199641 | 0 | 0 | 5e-06 | 200000 | 0.1718674 | 5e-06 | 0 | 115.8669
0.01577201 | -119821589.4 | 174038936.9 | -119821589.4 | 174043638.0 | -119760919.7 | 174038939.2 | 7.846966e-05 | 174.0389 |  | 7.846966e-05 | 347.59 | 197.59 | 1542978074904108.5 | 174038939.2 | 1163562.3 | 4.775194e-08 | 1.718859e-06 | 3 | 0 | 0 | 8.861178 | 9.424778e-17 | 0 | 1.718859e-06 | 0 | 5e-06 | 0 | 0 | 0 | 581781.2 | 347.59 | 115.8633 | 0.01204977 | 0 | 0 | 5e-06 | 200000 | 0.1718859 | 5e-06 | 0 | 115.8633
0.01585048 | -119700311.2 | 174029499.7 | -119700311.2 | 174034219.5 | -119639462.8 | 174029502.1 | 7.886006e-05 | 174.0295 |  | 7.886006e-05 | 347.5793 | 197.5793 | 1542810745008685.8 | 174029502.1 | 1163436.1 | 4.797675e-08 | 1.719046e-06 | 3 | 0 | 0 | 8.858296 | 9.424778e-17 | 0 | 1.719046e-06 | 0 | 5e-06 | 0 | 0 | 0 | 581718.1 | 347.5793 | 115.8598 | 0.01210334 | 0 | 0 | 5e-06 | 200000 | 0.1719046 | 5e-06 | 0 | 115.8598
0.01592934 | -119578676.0 | 174020025.2 | -119578676.0 | 174024763.6 | -119517648.7 | 174020027.6 | 7.925241e-05 | 174.02 |  | 7.925241e-05 | 347.5686 | 197.5686 | 1542642762783009.8 | 174020027.6 | 1163309.5 | 4.820256e-08 | 1.719233e-06 | 3 | 0 | 0 | 8.855403 | 9.424778e-17 | 0 | 1.719233e-06 | 0 | 5e-06 | 0 | 0 | 0 | 581654.7 | 347.5686 | 115.8562 | 0.01215712 | 0 | 0 | 5e-06 | 200000 | 0.1719233 | 5e-06 | 0 | 115.8562
0.01600859 | -119456683.6 | 174010513.3 | -119456683.6 | 174015270.4 | -119395477.4 | 174010515.7 | 7.964671e-05 | 174.0105 |  | 7.964671e-05 | 347.5578 | 197.5578 | 1542474126399936.8 | 174010515.7 | 1163182.3 | 4.842938e-08 | 1.719421e-06 | 3 | 0 | 0 | 8.852499 | 9.424778e-17 | 0 | 1.719421e-06 | 0 | 5e-06 | 0 | 0 | 0 | 581591.1 | 347.5578 | 115.8526 | 0.01221112 | 0 | 0 | 5e-06 | 200000 | 0.1719421 | 5e-06 | 0 | 115.8526
0.01608824 | -119334333.8 | 174000963.8 | -119334333.8 | 174005739.8 | -119272948.9 | 174000966.3 | 8.004297e-05 | 174.001 |  | 8.004297e-05 | 347.5469 | 197.5469 | 1542304834032884.2 | 174000966.3 | 1163054.6 | 4.865722e-08 | 1.71961e-06 | 3 | 0 | 0 | 8.849584 | 9.424778e-17 | 0 | 1.71961e-06 | 0 | 5e-06 | 0 | 0 | 0 | 581527.3 | 347.5469 | 115.849 | 0.01226533 | 0 | 0 | 5e-06 | 200000 | 0.171961 | 5e-06 | 0 | 115.849
0.01616828 | -119211626.8 | 173991376.8 | -119211626.8 | 173996171.5 | -119150062.9 | 173991379.2 | 8.044121e-05 | 173.9914 |  | 8.044121e-05 | 347.536 | 197.536 | 1542134883855892.2 | 173991379.2 | 1162926.5 | 4.888606e-08 | 1.719799e-06 | 3 | 0 | 0 | 8.846659 | 9.424778e-17 | 0 | 1.719799e-06 | 0 | 5e-06 | 0 | 0 | 0 | 581463.2 | 347.536 | 115.8453 | 0.01231975 | 0 | 0 | 5e-06 | 200000 | 0.1719799 | 5e-06 | 0 | 115.8453
0.01624873 | -119088562.4 | 173981751.9 | -119088562.4 | 173986565.6 | -119026819.6 | 173981754.4 | 8.084142e-05 | 173.9818 |  | 8.084142e-05 | 347.5251 | 197.5251 | 1541964274043659 | 173981754.4 | 1162797.8 | 4.911594e-08 | 1.719989e-06 | 3 | 0 | 0 | 8.843723 | 9.424778e-17 | 0 | 1.719989e-06 | 0 | 5e-06 | 0 | 0 | 0 | 581398.9 | 347.5251 | 115.8417 | 0.01237439 | 0 | 0 | 5e-06 | 200000 | 0.1719989 | 5e-06 | 0 | 115.8417
0.01632957 | -118965140.6 | 173972089.3 | -118965140.6 | 173976921.9 | -118903218.9 | 173972091.8 | 8.124363e-05 | 173.9721 |  | 8.124363e-05 | 347.5142 | 197.5142 | 1541793002771606.5 | 173972091.8 | 1162668.7 | 4.934683e-08 | 1.720181e-06 | 3 | 0 | 0 | 8.840777 | 9.424778e-17 | 0 | 1.720181e-06 | 0 | 5e-06 | 0 | 0 | 0 | 581334.3 | 347.5142 | 115.8381 | 0.01242924 | 0 | 0 | 5e-06 | 200000 | 0.1720181 | 5e-06 | 0 | 115.8381
0.01641081 | -118841361.4 | 173962388.7 | -118841361.4 | 173967240.2 | -118779260.7 | 173962391.2 | 8.164783e-05 | 173.9624 |  | 8.164783e-05 | 347.5031 | 197.5031 | 1541621068215923.2 | 173962391.2 | 1162539.0 | 4.957875e-08 | 1.720372e-06 | 3 | 0 | 0 | 8.837819 | 9.424778e-17 | 0 | 1.720372e-06 | 0 | 5e-06 | 0 | 0 | 0 | 581269.5 | 347.5031 | 115.8344 | 0.0124843 | 0 | 0 | 5e-06 | 200000 | 0.1720372 | 5e-06 | 0 | 115.8344
0.01649246 | -118717224.7 | 173952650.0 | -118717224.7 | 173957520.6 | -118654945.0 | 173952652.5 | 8.205405e-05 | 173.9527 |  | 8.205405e-05 | 347.4921 | 197.4921 | 1541448468553622 | 173952652.5 | 1162408.8 | 4.981171e-08 | 1.720565e-06 | 3 | 0 | 0 | 8.834851 | 9.424778e-17 | 0 | 1.720565e-06 | 0 | 5e-06 | 0 | 0 | 0 | 581204.4 | 347.4921 | 115.8307 | 0.01253959 | 0 | 0 | 5e-06 | 200000 | 0.1720565 | 5e-06 | 0 | 115.8307
0.01657451 | -118592730.5 | 173942873.1 | -118592730.5 | 173947762.8 | -118530271.8 | 173942875.7 | 8.246229e-05 | 173.9429 |  | 8.246229e-05 | 347.481 | 197.481 | 1541275201962582.5 | 173942875.7 | 1162278.2 | 5.004571e-08 | 1.720758e-06 | 3 | 0 | 0 | 8.831872 | 9.424778e-17 | 0 | 1.720758e-06 | 0 | 5e-06 | 0 | 0 | 0 | 581139.1 | 347.481 | 115.827 | 0.01259509 | 0 | 0 | 5e-06 | 200000 | 0.1720758 | 5e-06 | 0 | 115.827
0.01665697 | -118467878.8 | 173933057.9 | -118467878.8 | 173937966.8 | -118405241.2 | 173933060.5 | 8.287256e-05 | 173.9331 |  | 8.287256e-05 | 347.4698 | 197.4698 | 1541101266621615 | 173933060.5 | 1162147.0 | 5.028074e-08 | 1.720953e-06 | 3 | 0 | 0 | 8.828883 | 9.424778e-17 | 0 | 1.720953e-06 | 0 | 5e-06 | 0 | 0 | 0 | 581073.5 | 347.4698 | 115.8233 | 0.0126508 | 0 | 0 | 5e-06 | 200000 | 0.1720953 | 5e-06 | 0 | 115.8233
0.01673985 | -118342669.6 | 173923204.4 | -118342669.6 | 173928132.4 | -118279853.1 | 173923207.0 | 8.328487e-05 | 173.9232 |  | 8.328487e-05 | 347.4587 | 197.4587 | 1540926660710505.5 | 173923207.0 | 1162015.3 | 5.051682e-08 | 1.721148e-06 | 3 | 0 | 0 | 8.825882 | 9.424778e-17 | 0 | 1.721148e-06 | 0 | 5e-06 | 0 | 0 | 0 | 581007.7 | 347.4587 | 115.8196 | 0.01270674 | 0 | 0 | 5e-06 | 200000 | 0.1721148 | 5e-06 | 0 | 115.8196
0.01682313 | -118217103.0 | 173913312.3 | -118217103.0 | 173918259.6 | -118154107.5 | 173913314.9 | 8.369924e-05 | 173.9133 |  | 8.369924e-05 | 347.4474 | 197.4474 | 1540751382410071 | 173913314.9 | 1161883.2 | 5.075395e-08 | 1.721343e-06 | 3 | 0 | 0 | 8.822871 | 9.424778e-17 | 0 | 1.721343e-06 | 0 | 5e-06 | 0 | 0 | 0 | 580941.6 | 347.4474 | 115.8158 | 0.01276289 | 0 | 0 | 5e-06 | 200000 | 0.1721343 | 5e-06 | 0 | 115.8158
0.01690683 | -118091178.9 | 173903381.6 | -118091178.9 | 173908348.3 | -118028004.5 | 173903384.3 | 8.411566e-05 | 173.9034 |  | 8.411566e-05 | 347.4361 | 197.4361 | 1540575429902211.2 | 173903384.3 | 1161750.5 | 5.099214e-08 | 1.72154e-06 | 3 | 0 | 0 | 8.819848 | 9.424778e-17 | 0 | 1.72154e-06 | 0 | 5e-06 | 0 | 0 | 0 | 580875.2 | 347.4361 | 115.812 | 0.01281926 | 0 | 0 | 5e-06 | 200000 | 0.172154 | 5e-06 | 0 | 115.812
0.01699095 | -117964897.4 | 173893412.2 | -117964897.4 | 173898398.2 | -117901544.1 | 173893414.9 | 8.453416e-05 | 173.8934 |  | 8.453416e-05 | 347.4248 | 197.4248 | 1540398801369965.8 | 173893414.9 | 1161617.3 | 5.123138e-08 | 1.721737e-06 | 3 | 0 | 0 | 8.816815 | 9.424778e-17 | 0 | 1.721737e-06 | 0 | 5e-06 | 0 | 0 | 0 | 580808.6 | 347.4248 | 115.8083 | 0.01287586 | 0 | 0 | 5e-06 | 200000 | 0.1721737 | 5e-06 | 0 | 115.8083
0.01707548 | -117838258.6 | 173883404.0 | -117838258.6 | 173888409.4 | -117774726.3 | 173883406.7 | 8.495473e-05 | 173.8834 |  | 8.495473e-05 | 347.4135 | 197.4135 | 1540221494997561.5 | 173883406.7 | 1161483.6 | 5.147169e-08 | 1.721936e-06 | 3 | 0 | 0 | 8.813771 | 9.424778e-17 | 0 | 1.721936e-06 | 0 | 5e-06 | 0 | 0 | 0 | 580741.8 | 347.4135 | 115.8045 | 0.01293267 | 0 | 0 | 5e-06 | 200000 | 0.1721936 | 5e-06 | 0 | 115.8045
0.01716044 | -117711262.4 | 173873356.8 | -117711262.4 | 173878381.7 | -117647551.2 | 173873359.5 | 8.53774e-05 | 173.8734 |  | 8.53774e-05 | 347.4021 | 197.4021 | 1540043508970470 | 173873359.5 | 1161349.4 | 5.171306e-08 | 1.722135e-06 | 3 | 0 | 0 | 8.810716 | 9.424778e-17 | 0 | 1.722135e-06 | 0 | 5e-06 | 0 | 0 | 0 | 580674.7 | 347.4021 | 115.8007 | 0.0129897 | 0 | 0 | 5e-06 | 200000 | 0.1722135 | 5e-06 | 0 | 115.8007
0.01724581 | -117583908.9 | 173863270.6 | -117583908.9 | 173868315.0 | -117520018.9 | 173863273.3 | 8.580218e-05 | 173.8633 |  | 8.580218e-05 | 347.3906 | 197.3906 | 1539864841475465.8 | 173863273.3 | 1161214.6 | 5.19555e-08 | 1.722334e-06 | 3 | 0 | 0 | 8.807649 | 9.424778e-17 | 0 | 1.722334e-06 | 0 | 5e-06 | 0 | 0 | 0 | 580607.3 | 347.3906 | 115.7969 | 0.01304696 | 0 | 0 | 5e-06 | 200000 | 0.1722334 | 5e-06 | 0 | 115.7969
0.01733162 | -117456198.2 | 173853145.2 | -117456198.2 | 173858209.2 | -117392129.4 | 173853147.9 | 8.622907e-05 | 173.8531 |  | 8.622907e-05 | 347.3791 | 197.3791 | 1539685490700671.8 | 173853147.9 | 1161079.4 | 5.219902e-08 | 1.722535e-06 | 3 | 0 | 0 | 8.804572 | 9.424778e-17 | 0 | 1.722535e-06 | 0 | 5e-06 | 0 | 0 | 0 | 580539.7 | 347.3791 | 115.793 | 0.01310443 | 0 | 0 | 5e-06 | 200000 | 0.1722535 | 5e-06 | 0 | 115.793
0.01741784 | -117328130.4 | 173842980.5 | -117328130.4 | 173848064.2 | -117263882.9 | 173842983.3 | 8.665808e-05 | 173.843 |  | 8.665808e-05 | 347.3676 | 197.3676 | 1539505454835620.5 | 173842983.3 | 1160943.6 | 5.244361e-08 | 1.722737e-06 | 3 | 0 | 0 | 8.801484 | 9.424778e-17 | 0 | 1.722737e-06 | 0 | 5e-06 | 0 | 0 | 0 | 580471.8 | 347.3676 | 115.7892 | 0.01316214 | 0 | 0 | 5e-06 | 200000 | 0.1722737 | 5e-06 | 0 | 115.7892
0.0175045 | -117199705.5 | 173832776.4 | -117199705.5 | 173837879.9 | -117135279.3 | 173832779.2 | 8.708922e-05 | 173.8328 |  | 8.708922e-05 | 347.356 | 197.356 | 1539324732071307.5 | 173832779.2 | 1160807.3 | 5.268929e-08 | 1.722939e-06 | 3 | 0 | 0 | 8.798385 | 9.424778e-17 | 0 | 1.722939e-06 | 0 | 5e-06 | 0 | 0 | 0 | 580403.7 | 347.356 | 115.7853 | 0.01322006 | 0 | 0 | 5e-06 | 200000 | 0.1722939 | 5e-06 | 0 | 115.7853
0.01759159 | -117070923.7 | 173822532.9 | -117070923.7 | 173827656.1 | -117006318.8 | 173822535.7 | 8.752251e-05 | 173.8225 |  | 8.752251e-05 | 347.3444 | 197.3444 | 1539143320600245.5 | 173822535.7 | 1160670.5 | 5.293606e-08 | 1.723142e-06 | 3 | 0 | 0 | 8.795274 | 9.424778e-17 | 0 | 1.723142e-06 | 0 | 5e-06 | 0 | 0 | 0 | 580335.3 | 347.3444 | 115.7815 | 0.01327821 | 0 | 0 | 5e-06 | 200000 | 0.1723142 | 5e-06 | 0 | 115.7815
0.01767911 | -116941785.0 | 173812249.8 | -116941785.0 | 173817392.8 | -116877001.5 | 173812252.6 | 8.795796e-05 | 173.8123 |  | 8.795796e-05 | 347.3327 | 197.3327 | 1538961218616524 | 173812252.6 | 1160533.2 | 5.318392e-08 | 1.723346e-06 | 3 | 0 | 0 | 8.792153 | 9.424778e-17 | 0 | 1.723346e-06 | 0 | 5e-06 | 0 | 0 | 0 | 580266.6 | 347.3327 | 115.7776 | 0.01333658 | 0 | 0 | 5e-06 | 200000 | 0.1723346 | 5e-06 | 0 | 115.7776
0.01776707 | -116812289.6 | 173801926.9 | -116812289.6 | 173807089.8 | -116747327.5 | 173801929.8 | 8.839557e-05 | 173.8019 |  | 8.839557e-05 | 347.321 | 197.321 | 1538778424315854 | 173801929.8 | 1160395.4 | 5.343287e-08 | 1.723551e-06 | 3 | 0 | 0 | 8.78902 | 9.424778e-17 | 0 | 1.723551e-06 | 0 | 5e-06 | 0 | 0 | 0 | 580197.7 | 347.321 | 115.7737 | 0.01339518 | 0 | 0 | 5e-06 | 200000 | 0.1723551 | 5e-06 | 0 | 115.7737
0.01785547 | -116682437.5 | 173791564.3 | -116682437.5 | 173796747.0 | -116617297.0 | 173791567.2 | 8.883536e-05 | 173.7916 |  | 8.883536e-05 | 347.3092 | 197.3092 | 1538594935895639.2 | 173791567.2 | 1160257.0 | 5.368293e-08 | 1.723756e-06 | 3 | 0 | 0 | 8.785877 | 9.424778e-17 | 0 | 1.723756e-06 | 0 | 5e-06 | 0 | 0 | 0 | 580128.5 | 347.3092 | 115.7697 | 0.013454 | 0 | 0 | 5e-06 | 200000 | 0.1723756 | 5e-06 | 0 | 115.7697
0.0179443 | -116552229.0 | 173781161.7 | -116552229.0 | 173786364.4 | -116486910.1 | 173781164.6 | 8.927734e-05 | 173.7812 |  | 8.927734e-05 | 347.2974 | 197.2974 | 1538410751555021 | 173781164.6 | 1160118.1 | 5.393409e-08 | 1.723962e-06 | 3 | 0 | 0 | 8.782722 | 9.424778e-17 | 0 | 1.723962e-06 | 0 | 5e-06 | 0 | 0 | 0 | 580059 | 347.2974 | 115.7658 | 0.01351306 | 0 | 0 | 5e-06 | 200000 | 0.1723962 | 5e-06 | 0 | 115.7658
0.01803358 | -116421664.2 | 173770719.1 | -116421664.2 | 173775941.9 | -116356166.9 | 173770722.0 | 8.972152e-05 | 173.7707 |  | 8.972152e-05 | 347.2855 | 197.2855 | 1538225869494937.5 | 173770722.0 | 1159978.7 | 5.418636e-08 | 1.72417e-06 | 3 | 0 | 0 | 8.779556 | 9.424778e-17 | 0 | 1.72417e-06 | 0 | 5e-06 | 0 | 0 | 0 | 579989.3 | 347.2855 | 115.7618 | 0.01357233 | 0 | 0 | 5e-06 | 200000 | 0.172417 | 5e-06 | 0 | 115.7618
0.0181233 | -116290743.1 | 173760236.3 | -116290743.1 | 173765479.2 | -116225067.6 | 173760239.3 | 9.01679e-05 | 173.7602 |  | 9.01679e-05 | 347.2736 | 197.2736 | 1538040287918184.8 | 173760239.3 | 1159838.7 | 5.443975e-08 | 1.724378e-06 | 3 | 0 | 0 | 8.776378 | 9.424778e-17 | 0 | 1.724378e-06 | 0 | 5e-06 | 0 | 0 | 0 | 579919.4 | 347.2736 | 115.7579 | 0.01363184 | 0 | 0 | 5e-06 | 200000 | 0.1724378 | 5e-06 | 0 | 115.7579
0.01821347 | -116159466.0 | 173749713.3 | -116159466.0 | 173754976.3 | -116093612.4 | 173749716.3 | 9.061651e-05 | 173.7497 |  | 9.061651e-05 | 347.2617 | 197.2617 | 1537854005029466 | 173749716.3 | 1159698.3 | 5.469425e-08 | 1.724587e-06 | 3 | 0 | 0 | 8.77319 | 9.424778e-17 | 0 | 1.724587e-06 | 0 | 5e-06 | 0 | 0 | 0 | 579849.1 | 347.2617 | 115.7539 | 0.01369158 | 0 | 0 | 5e-06 | 200000 | 0.1724587 | 5e-06 | 0 | 115.7539
0.01830409 | -116027833.1 | 173739150.0 | -116027833.1 | 173744433.1 | -115961801.3 | 173739153.0 | 9.106735e-05 | 173.7392 |  | 9.106735e-05 | 347.2497 | 197.2497 | 1537667019035453 | 173739153.0 | 1159557.2 | 5.494987e-08 | 1.724796e-06 | 3 | 0 | 0 | 8.76999 | 9.424778e-17 | 0 | 1.724796e-06 | 0 | 5e-06 | 0 | 0 | 0 | 579778.6 | 347.2497 | 115.7499 | 0.01375154 | 0 | 0 | 5e-06 | 200000 | 0.1724796 | 5e-06 | 0 | 115.7499
0.01839515 | -115895844.5 | 173728546.1 | -115895844.5 | 173733849.6 | -115829634.7 | 173728549.2 | 9.152043e-05 | 173.7285 |  | 9.152043e-05 | 347.2377 | 197.2377 | 1537479328144848 | 173728549.2 | 1159415.7 | 5.520662e-08 | 1.725007e-06 | 3 | 0 | 0 | 8.766779 | 9.424778e-17 | 0 | 1.725007e-06 | 0 | 5e-06 | 0 | 0 | 0 | 579707.9 | 347.2377 | 115.7459 | 0.01381173 | 0 | 0 | 5e-06 | 200000 | 0.1725007 | 5e-06 | 0 | 115.7459
0.01848667 | -115763500.4 | 173717901.7 | -115763500.4 | 173723225.4 | -115697112.7 | 173717904.8 | 9.197577e-05 | 173.7179 |  | 9.197577e-05 | 347.2256 | 197.2256 | 1537290930568430 | 173717904.8 | 1159273.6 | 5.546451e-08 | 1.725218e-06 | 3 | 0 | 0 | 8.763557 | 9.424778e-17 | 0 | 1.725218e-06 | 0 | 5e-06 | 0 | 0 | 0 | 579636.8 | 347.2256 | 115.7419 | 0.01387216 | 0 | 0 | 5e-06 | 200000 | 0.1725218 | 5e-06 | 0 | 115.7419
0.01857865 | -115630800.9 | 173707216.6 | -115630800.9 | 173712560.7 | -115564235.5 | 173707219.7 | 9.243337e-05 | 173.7072 |  | 9.243337e-05 | 347.2134 | 197.2134 | 1537101824519125.8 | 173707219.7 | 1159131.0 | 5.572352e-08 | 1.72543e-06 | 3 | 0 | 0 | 8.760323 | 9.424778e-17 | 0 | 1.72543e-06 | 0 | 5e-06 | 0 | 0 | 0 | 579565.5 | 347.2134 | 115.7378 | 0.01393281 | 0 | 0 | 5e-06 | 200000 | 0.172543 | 5e-06 | 0 | 115.7378
0.01867108 | -115497746.5 | 173696490.8 | -115497746.5 | 173701855.2 | -115431003.3 | 173696493.9 | 9.289325e-05 | 173.6965 |  | 9.289325e-05 | 347.2013 | 197.2013 | 1536912008212056 | 173696493.9 | 1158987.9 | 5.598368e-08 | 1.725644e-06 | 3 | 0 | 0 | 8.757078 | 9.424778e-17 | 0 | 1.725644e-06 | 0 | 5e-06 | 0 | 0 | 0 | 579493.9 | 347.2013 | 115.7338 | 0.0139937 | 0 | 0 | 5e-06 | 200000 | 0.1725644 | 5e-06 | 0 | 115.7338
0.01876398 | -115364337.1 | 173685724.0 | -115364337.1 | 173691108.9 | -115297416.4 | 173685727.1 | 9.335542e-05 | 173.6857 |  | 9.335542e-05 | 347.189 | 197.189 | 1536721479864602 | 173685727.1 | 1158844.2 | 5.624499e-08 | 1.725858e-06 | 3 | 0 | 0 | 8.753822 | 9.424778e-17 | 0 | 1.725858e-06 | 0 | 5e-06 | 0 | 0 | 0 | 579422.1 | 347.189 | 115.7297 | 0.01405482 | 0 | 0 | 5e-06 | 200000 | 0.1725858 | 5e-06 | 0 | 115.7297
0.01885733 | -115230573.1 | 173674916.2 | -115230573.1 | 173680321.6 | -115163475.0 | 173674919.3 | 9.381988e-05 | 173.6749 |  | 9.381988e-05 | 347.1768 | 197.1768 | 1536530237696459 | 173674919.3 | 1158700.0 | 5.650744e-08 | 1.726072e-06 | 3 | 0 | 0 | 8.750554 | 9.424778e-17 | 0 | 1.726072e-06 | 0 | 5e-06 | 0 | 0 | 0 | 579350 | 347.1768 | 115.7256 | 0.01411617 | 0 | 0 | 5e-06 | 200000 | 0.1726072 | 5e-06 | 0 | 115.7256
0.01895115 | -115096454.7 | 173664067.3 | -115096454.7 | 173669493.3 | -115029179.3 | 173664070.4 | 9.428666e-05 | 173.6641 |  | 9.428666e-05 | 347.1644 | 197.1644 | 1536338279929700 | 173664070.4 | 1158555.2 | 5.677104e-08 | 1.726288e-06 | 3 | 0 | 0 | 8.747275 | 9.424778e-17 | 0 | 1.726288e-06 | 0 | 5e-06 | 0 | 0 | 0 | 579277.6 | 347.1644 | 115.7215 | 0.01417775 | 0 | 0 | 5e-06 | 200000 | 0.1726288 | 5e-06 | 0 | 115.7215
0.01904544 | -114961982.2 | 173653177.1 | -114961982.2 | 173658623.8 | -114894529.6 | 173653180.3 | 9.475576e-05 | 173.6532 |  | 9.475576e-05 | 347.1521 | 197.1521 | 1536145604788829 | 173653180.3 | 1158409.9 | 5.703581e-08 | 1.726505e-06 | 3 | 0 | 0 | 8.743984 | 9.424778e-17 | 0 | 1.726505e-06 | 0 | 5e-06 | 0 | 0 | 0 | 579205 | 347.1521 | 115.7174 | 0.01423957 | 0 | 0 | 5e-06 | 200000 | 0.1726505 | 5e-06 | 0 | 115.7174
0.01914019 | -114827155.8 | 173642245.6 | -114827155.8 | 173647713.0 | -114759526.1 | 173642248.9 | 9.522719e-05 | 173.6422 |  | 9.522719e-05 | 347.1397 | 197.1397 | 1535952210500846.5 | 173642248.9 | 1158264.1 | 5.730173e-08 | 1.726722e-06 | 3 | 0 | 0 | 8.740682 | 9.424778e-17 | 0 | 1.726722e-06 | 0 | 5e-06 | 0 | 0 | 0 | 579132.1 | 347.1397 | 115.7132 | 0.01430163 | 0 | 0 | 5e-06 | 200000 | 0.1726722 | 5e-06 | 0 | 115.7132
0.01923542 | -114691975.8 | 173631272.7 | -114691975.8 | 173636760.8 | -114624169.1 | 173631276.0 | 9.570097e-05 | 173.6313 |  | 9.570097e-05 | 347.1272 | 197.1272 | 1535758095295300.5 | 173631276.0 | 1158117.7 | 5.756882e-08 | 1.72694e-06 | 3 | 0 | 0 | 8.737368 | 9.424778e-17 | 0 | 1.72694e-06 | 0 | 5e-06 | 0 | 0 | 0 | 579058.9 | 347.1272 | 115.7091 | 0.01436391 | 0 | 0 | 5e-06 | 200000 | 0.172694 | 5e-06 | 0 | 115.7091
0.01933112 | -114556442.4 | 173620258.3 | -114556442.4 | 173625767.1 | -114488459.0 | 173620261.5 | 9.617711e-05 | 173.6203 |  | 9.617711e-05 | 347.1147 | 197.1147 | 1535563257404355.2 | 173620261.5 | 1157970.8 | 5.783709e-08 | 1.727159e-06 | 3 | 0 | 0 | 8.734043 | 9.424778e-17 | 0 | 1.727159e-06 | 0 | 5e-06 | 0 | 0 | 0 | 578985.4 | 347.1147 | 115.7049 | 0.01442644 | 0 | 0 | 5e-06 | 200000 | 0.1727159 | 5e-06 | 0 | 115.7049
0.0194273 | -114420556.0 | 173609202.2 | -114420556.0 | 173614731.8 | -114352396.0 | 173609205.4 | 9.665561e-05 | 173.6092 |  | 9.665561e-05 | 347.1022 | 197.1022 | 1535367695062847.5 | 173609205.4 | 1157823.3 | 5.810653e-08 | 1.727379e-06 | 3 | 0 | 0 | 8.730707 | 9.424778e-17 | 0 | 1.727379e-06 | 0 | 5e-06 | 0 | 0 | 0 | 578911.7 | 347.1022 | 115.7007 | 0.0144892 | 0 | 0 | 5e-06 | 200000 | 0.1727379 | 5e-06 | 0 | 115.7007
0.01952396 | -114284316.8 | 173598104.3 | -114284316.8 | 173603654.9 | -114215980.3 | 173598107.6 | 9.71365e-05 | 173.5981 |  | 9.71365e-05 | 347.0896 | 197.0896 | 1535171406508341 | 173598107.6 | 1157675.3 | 5.837715e-08 | 1.7276e-06 | 3 | 0 | 0 | 8.727359 | 9.424778e-17 | 0 | 1.7276e-06 | 0 | 5e-06 | 0 | 0 | 0 | 578837.6 | 347.0896 | 115.6965 | 0.0145522 | 0 | 0 | 5e-06 | 200000 | 0.17276 | 5e-06 | 0 | 115.6965
0.01962109 | -114147725.2 | 173586964.5 | -114147725.2 | 173592536.0 | -114079212.4 | 173586967.9 | 9.761978e-05 | 173.587 |  | 9.761978e-05 | 347.0769 | 197.0769 | 1534974389981198 | 173586967.9 | 1157526.7 | 5.864896e-08 | 1.727822e-06 | 3 | 0 | 0 | 8.723999 | 9.424778e-17 | 0 | 1.727822e-06 | 0 | 5e-06 | 0 | 0 | 0 | 578763.4 | 347.0769 | 115.6923 | 0.01461543 | 0 | 0 | 5e-06 | 200000 | 0.1727822 | 5e-06 | 0 | 115.6923
0.01971871 | -114010781.5 | 173575782.8 | -114010781.5 | 173581375.3 | -113942092.5 | 173575786.1 | 9.810546e-05 | 173.5758 |  | 9.810546e-05 | 347.0642 | 197.0642 | 1534776643724627.8 | 173575786.1 | 1157377.6 | 5.892195e-08 | 1.728044e-06 | 3 | 0 | 0 | 8.720628 | 9.424778e-17 | 0 | 1.728044e-06 | 0 | 5e-06 | 0 | 0 | 0 | 578688.8 | 347.0642 | 115.6881 | 0.01467891 | 0 | 0 | 5e-06 | 200000 | 0.1728044 | 5e-06 | 0 | 115.6881
0.01981682 | -113873486.0 | 173564559.0 | -113873486.0 | 173570172.5 | -113804621.1 | 173564562.3 | 9.859356e-05 | 173.5646 |  | 9.859356e-05 | 347.0515 | 197.0515 | 1534578165984757.2 | 173564562.3 | 1157227.9 | 5.919614e-08 | 1.728268e-06 | 3 | 0 | 0 | 8.717245 | 9.424778e-17 | 0 | 1.728268e-06 | 0 | 5e-06 | 0 | 0 | 0 | 578614 | 347.0515 | 115.6838 | 0.01474262 | 0 | 0 | 5e-06 | 200000 | 0.1728268 | 5e-06 | 0 | 115.6838
0.01991541 | -113735839.1 | 173553292.9 | -113735839.1 | 173558927.6 | -113666798.3 | 173553296.4 | 9.908408e-05 | 173.5533 |  | 9.908408e-05 | 347.0387 | 197.0387 | 1534378955010684 | 173553296.4 | 1157077.7 | 5.947153e-08 | 1.728492e-06 | 3 | 0 | 0 | 8.713851 | 9.424778e-17 | 0 | 1.728492e-06 | 0 | 5e-06 | 0 | 0 | 0 | 578538.9 | 347.0387 | 115.6796 | 0.01480657 | 0 | 0 | 5e-06 | 200000 | 0.1728492 | 5e-06 | 0 | 115.6796
0.02001449 | -113597841.1 | 173541984.6 | -113597841.1 | 173547640.5 | -113528624.6 | 173541988.1 | 9.957705e-05 | 173.542 |  | 9.957705e-05 | 347.0258 | 197.0258 | 1534179009054545.8 | 173541988.1 | 1156926.9 | 5.974812e-08 | 1.728718e-06 | 3 | 0 | 0 | 8.710445 | 9.424778e-17 | 0 | 1.728718e-06 | 0 | 5e-06 | 0 | 0 | 0 | 578463.5 | 347.0258 | 115.6753 | 0.01487077 | 0 | 0 | 5e-06 | 200000 | 0.1728718 | 5e-06 | 0 | 115.6753
0.02011407 | -113459492.3 | 173530633.9 | -113459492.3 | 173536311.0 | -113390100.4 | 173530637.4 | 0.0001000725 | 173.5306 |  | 0.0001000725 | 347.013 | 197.013 | 1533978326371569.8 | 173530637.4 | 1156775.6 | 6.002592e-08 | 1.728944e-06 | 3 | 0 | 0 | 8.707027 | 9.424778e-17 | 0 | 1.728944e-06 | 0 | 5e-06 | 0 | 0 | 0 | 578387.8 | 347.013 | 115.671 | 0.0149352 | 0 | 0 | 5e-06 | 200000 | 0.1728944 | 5e-06 | 0 | 115.671
0.02021414 | -113320793.2 | 173519240.7 | -113320793.2 | 173524939.0 | -113251226.1 | 173519244.1 | 0.0001005704 | 173.5192 |  | 0.0001005704 | 347 | 197 | 1533776905220147.8 | 173519244.1 | 1156623.7 | 6.030494e-08 | 1.729171e-06 | 3 | 0 | 0 | 8.703597 | 9.424778e-17 | 0 | 1.729171e-06 | 0 | 5e-06 | 0 | 0 | 0 | 578311.9 | 347 | 115.6667 | 0.01499987 | 0 | 0 | 5e-06 | 200000 | 0.1729171 | 5e-06 | 0 | 115.6667
0.02031471 | -113181744.1 | 173507804.8 | -113181744.1 | 173513524.5 | -113112001.9 | 173507808.3 | 0.0001010707 | 173.5078 |  | 0.0001010707 | 346.987 | 196.987 | 1533574743861886.2 | 173507808.3 | 1156471.3 | 6.058517e-08 | 1.729399e-06 | 3 | 0 | 0 | 8.700156 | 9.424778e-17 | 0 | 1.729399e-06 | 0 | 5e-06 | 0 | 0 | 0 | 578235.6 | 346.987 | 115.6623 | 0.01506479 | 0 | 0 | 5e-06 | 200000 | 0.1729399 | 5e-06 | 0 | 115.6623
0.02041579 | -113042345.4 | 173496326.2 | -113042345.4 | 173502067.3 | -112972428.4 | 173496329.7 | 0.0001015736 | 173.4963 |  | 0.0001015736 | 346.974 | 196.974 | 1533371840561674.8 | 173496329.7 | 1156318.2 | 6.086662e-08 | 1.729628e-06 | 3 | 0 | 0 | 8.696703 | 9.424778e-17 | 0 | 1.729628e-06 | 0 | 5e-06 | 0 | 0 | 0 | 578159.1 | 346.974 | 115.658 | 0.01512995 | 0 | 0 | 5e-06 | 200000 | 0.1729628 | 5e-06 | 0 | 115.658
0.02051736 | -112902597.6 | 173484804.8 | -112902597.6 | 173490567.3 | -112832505.9 | 173484808.4 | 0.0001020789 | 173.4848 |  | 0.0001020789 | 346.9609 | 196.9609 | 1533168193587746.2 | 173484808.4 | 1156164.7 | 6.11493e-08 | 1.729857e-06 | 3 | 0 | 0 | 8.693239 | 9.424778e-17 | 0 | 1.729857e-06 | 0 | 5e-06 | 0 | 0 | 0 | 578082.3 | 346.9609 | 115.6536 | 0.01519535 | 0 | 0 | 5e-06 | 200000 | 0.1729857 | 5e-06 | 0 | 115.6536
0.02061944 | -112762501.0 | 173473240.4 | -112762501.0 | 173479024.4 | -112692234.9 | 173473244.0 | 0.0001025868 | 173.4732 |  | 0.0001025868 | 346.9478 | 196.9478 | 1532963801211738.8 | 173473244.0 | 1156010.5 | 6.143321e-08 | 1.730088e-06 | 3 | 0 | 0 | 8.689763 | 9.424778e-17 | 0 | 1.730088e-06 | 0 | 5e-06 | 0 | 0 | 0 | 578005.3 | 346.9478 | 115.6493 | 0.015261 | 0 | 0 | 5e-06 | 200000 | 0.1730088 | 5e-06 | 0 | 115.6493
0.02072202 | -112622056.1 | 173461633.0 | -112622056.1 | 173467438.5 | -112551615.7 | 173461636.6 | 0.0001030972 | 173.4616 |  | 0.0001030972 | 346.9346 | 196.9346 | 1532758661708757 | 173461636.6 | 1155855.8 | 6.171836e-08 | 1.73032e-06 | 3 | 0 | 0 | 8.686274 | 9.424778e-17 | 0 | 1.73032e-06 | 0 | 5e-06 | 0 | 0 | 0 | 577927.9 | 346.9346 | 115.6449 | 0.01532689 | 0 | 0 | 5e-06 | 200000 | 0.173032 | 5e-06 | 0 | 115.6449
0.02082512 | -112481263.2 | 173449982.4 | -112481263.2 | 173455809.5 | -112410648.9 | 173449986.1 | 0.0001036101 | 173.45 |  | 0.0001036101 | 346.9214 | 196.9214 | 1532552773357436.8 | 173449986.1 | 1155700.6 | 6.200475e-08 | 1.730552e-06 | 3 | 0 | 0 | 8.682775 | 9.424778e-17 | 0 | 1.730552e-06 | 0 | 5e-06 | 0 | 0 | 0 | 577850.3 | 346.9214 | 115.6405 | 0.01539303 | 0 | 0 | 5e-06 | 200000 | 0.1730552 | 5e-06 | 0 | 115.6405
0.02092873 | -112340123.0 | 173438288.6 | -112340123.0 | 173444137.3 | -112269334.9 | 173438292.3 | 0.0001041256 | 173.4383 |  | 0.0001041256 | 346.9081 | 196.9081 | 1532346134440006.8 | 173438292.3 | 1155544.8 | 6.229239e-08 | 1.730785e-06 | 3 | 0 | 0 | 8.679263 | 9.424778e-17 | 0 | 1.730785e-06 | 0 | 5e-06 | 0 | 0 | 0 | 577772.4 | 346.9081 | 115.636 | 0.01545941 | 0 | 0 | 5e-06 | 200000 | 0.1730785 | 5e-06 | 0 | 115.636
0.02103286 | -112198635.7 | 173426551.4 | -112198635.7 | 173432421.9 | -112127674.1 | 173426555.1 | 0.0001046437 | 173.4266 |  | 0.0001046437 | 346.8948 | 196.8948 | 1532138743242348.8 | 173426555.1 | 1155388.4 | 6.258127e-08 | 1.73102e-06 | 3 | 0 | 0 | 8.675739 | 9.424778e-17 | 0 | 1.73102e-06 | 0 | 5e-06 | 0 | 0 | 0 | 577694.2 | 346.8948 | 115.6316 | 0.01552603 | 0 | 0 | 5e-06 | 200000 | 0.173102 | 5e-06 | 0 | 115.6316
0.0211375 | -112056801.9 | 173414770.8 | -112056801.9 | 173420662.9 | -111985667.0 | 173414774.5 | 0.0001051643 | 173.4148 |  | 0.0001051643 | 346.8814 | 196.8814 | 1531930598054069.2 | 173414774.5 | 1155231.4 | 6.287141e-08 | 1.731255e-06 | 3 | 0 | 0 | 8.672204 | 9.424778e-17 | 0 | 1.731255e-06 | 0 | 5e-06 | 0 | 0 | 0 | 577615.7 | 346.8814 | 115.6271 | 0.01559291 | 0 | 0 | 5e-06 | 200000 | 0.1731255 | 5e-06 | 0 | 115.6271
0.02124267 | -111914622.1 | 173402946.5 | -111914622.1 | 173408860.5 | -111843314.1 | 173402950.3 | 0.0001056875 | 173.403 |  | 0.0001056875 | 346.868 | 196.868 | 1531721697168545.8 | 173402950.3 | 1155073.9 | 6.316281e-08 | 1.731491e-06 | 3 | 0 | 0 | 8.668657 | 9.424778e-17 | 0 | 1.731491e-06 | 0 | 5e-06 | 0 | 0 | 0 | 577536.9 | 346.868 | 115.6227 | 0.01566003 | 0 | 0 | 5e-06 | 200000 | 0.1731491 | 5e-06 | 0 | 115.6227
0.02134835 | -111772096.7 | 173391078.6 | -111772096.7 | 173397014.4 | -111700615.9 | 173391082.4 | 0.0001062133 | 173.3911 |  | 0.0001062133 | 346.8545 | 196.8545 | 1531512038883010 | 173391082.4 | 1154915.8 | 6.345548e-08 | 1.731728e-06 | 3 | 0 | 0 | 8.665098 | 9.424778e-17 | 0 | 1.731728e-06 | 0 | 5e-06 | 0 | 0 | 0 | 577457.9 | 346.8545 | 115.6182 | 0.0157274 | 0 | 0 | 5e-06 | 200000 | 0.1731728 | 5e-06 | 0 | 115.6182
0.02145457 | -111629226.3 | 173379166.9 | -111629226.3 | 173385124.6 | -111557573.0 | 173379170.7 | 0.0001067418 | 173.3792 |  | 0.0001067418 | 346.841 | 196.841 | 1531301621498598.5 | 173379170.7 | 1154757.1 | 6.374941e-08 | 1.731966e-06 | 3 | 0 | 0 | 8.661526 | 9.424778e-17 | 0 | 1.731966e-06 | 0 | 5e-06 | 0 | 0 | 0 | 577378.5 | 346.841 | 115.6137 | 0.01579502 | 0 | 0 | 5e-06 | 200000 | 0.1731966 | 5e-06 | 0 | 115.6137
0.02156131 | -111486011.3 | 173367211.3 | -111486011.3 | 173373191.0 | -111414185.7 | 173367215.1 | 0.0001072728 | 173.3672 |  | 0.0001072728 | 346.8274 | 196.8274 | 1531090443320419.8 | 173367215.1 | 1154597.8 | 6.404462e-08 | 1.732205e-06 | 3 | 0 | 0 | 8.657943 | 9.424778e-17 | 0 | 1.732205e-06 | 0 | 5e-06 | 0 | 0 | 0 | 577298.9 | 346.8274 | 115.6091 | 0.01586288 | 0 | 0 | 5e-06 | 200000 | 0.1732205 | 5e-06 | 0 | 115.6091
0.02166858 | -111342452.4 | 173355211.7 | -111342452.4 | 173361213.4 | -111270454.8 | 173355215.6 | 0.0001078065 | 173.3552 |  | 0.0001078065 | 346.8138 | 196.8138 | 1530878502657616.5 | 173355215.6 | 1154438.0 | 6.434111e-08 | 1.732445e-06 | 3 | 0 | 0 | 8.654349 | 9.424778e-17 | 0 | 1.732445e-06 | 0 | 5e-06 | 0 | 0 | 0 | 577219 | 346.8138 | 115.6046 | 0.015931 | 0 | 0 | 5e-06 | 200000 | 0.1732445 | 5e-06 | 0 | 115.6046
0.02177639 | -111198549.9 | 173343168.0 | -111198549.9 | 173349191.8 | -111126380.6 | 173343171.9 | 0.0001083429 | 173.3432 |  | 0.0001083429 | 346.8001 | 196.8001 | 1530665797823432.2 | 173343171.9 | 1154277.6 | 6.463888e-08 | 1.732685e-06 | 3 | 0 | 0 | 8.650742 | 9.424778e-17 | 0 | 1.732685e-06 | 0 | 5e-06 | 0 | 0 | 0 | 577138.8 | 346.8001 | 115.6 | 0.01599937 | 0 | 0 | 5e-06 | 200000 | 0.1732685 | 5e-06 | 0 | 115.6
0.02188473 | -111054304.6 | 173331080.1 | -111054304.6 | 173337126.0 | -110981963.7 | 173331084.1 | 0.0001088819 | 173.3311 |  | 0.0001088819 | 346.7864 | 196.7864 | 1530452327135273 | 173331084.1 | 1154116.6 | 6.493795e-08 | 1.732927e-06 | 3 | 0 | 0 | 8.647123 | 9.424778e-17 | 0 | 1.732927e-06 | 0 | 5e-06 | 0 | 0 | 0 | 577058.3 | 346.7864 | 115.5955 | 0.01606798 | 0 | 0 | 5e-06 | 200000 | 0.1732927 | 5e-06 | 0 | 115.5955
0.02199361 | -110909716.8 | 173318947.9 | -110909716.8 | 173325016.0 | -110837204.8 | 173318951.9 | 0.0001094237 | 173.319 |  | 0.0001094237 | 346.7726 | 196.7726 | 1530238088914772 | 173318951.9 | 1153955.1 | 6.52383e-08 | 1.73317e-06 | 3 | 0 | 0 | 8.643492 | 9.424778e-17 | 0 | 1.73317e-06 | 0 | 5e-06 | 0 | 0 | 0 | 576977.5 | 346.7726 | 115.5909 | 0.01613685 | 0 | 0 | 5e-06 | 200000 | 0.173317 | 5e-06 | 0 | 115.5909
0.02210304 | -110764787.3 | 173306771.3 | -110764787.3 | 173312861.6 | -110692104.4 | 173306775.3 | 0.0001099681 | 173.3068 |  | 0.0001099681 | 346.7588 | 196.7588 | 1530023081487855 | 173306775.3 | 1153792.9 | 6.553996e-08 | 1.733413e-06 | 3 | 0 | 0 | 8.639849 | 9.424778e-17 | 0 | 1.733413e-06 | 0 | 5e-06 | 0 | 0 | 0 | 576896.5 | 346.7588 | 115.5863 | 0.01620598 | 0 | 0 | 5e-06 | 200000 | 0.1733413 | 5e-06 | 0 | 115.5863
0.022213 | -110619516.5 | 173294550.1 | -110619516.5 | 173300662.7 | -110546663.0 | 173294554.2 | 0.0001105152 | 173.2946 |  | 0.0001105152 | 346.7449 | 196.7449 | 1529807303184803 | 173294554.2 | 1153630.2 | 6.584291e-08 | 1.733658e-06 | 3 | 0 | 0 | 8.636194 | 9.424778e-17 | 0 | 1.733658e-06 | 0 | 5e-06 | 0 | 0 | 0 | 576815.1 | 346.7449 | 115.5816 | 0.01627535 | 0 | 0 | 5e-06 | 200000 | 0.1733658 | 5e-06 | 0 | 115.5816
0.02232352 | -110473905.1 | 173282284.4 | -110473905.1 | 173288419.3 | -110400881.3 | 173282288.4 | 0.000111065 | 173.2823 |  | 0.000111065 | 346.731 | 196.731 | 1529590752340317.8 | 173282288.4 | 1153466.9 | 6.614718e-08 | 1.733903e-06 | 3 | 0 | 0 | 8.632527 | 9.424778e-17 | 0 | 1.733903e-06 | 0 | 5e-06 | 0 | 0 | 0 | 576733.5 | 346.731 | 115.577 | 0.01634498 | 0 | 0 | 5e-06 | 200000 | 0.1733903 | 5e-06 | 0 | 115.577
0.02243458 | -110327953.7 | 173269973.9 | -110327953.7 | 173276131.2 | -110254759.9 | 173269978.0 | 0.0001116176 | 173.27 |  | 0.0001116176 | 346.717 | 196.717 | 1529373427293585 | 173269978.0 | 1153303.0 | 6.645276e-08 | 1.73415e-06 | 3 | 0 | 0 | 8.628848 | 9.424778e-17 | 0 | 1.73415e-06 | 0 | 5e-06 | 0 | 0 | 0 | 576651.5 | 346.717 | 115.5723 | 0.01641486 | 0 | 0 | 5e-06 | 200000 | 0.173415 | 5e-06 | 0 | 115.5723
0.0225462 | -110181662.8 | 173257618.6 | -110181662.8 | 173263798.3 | -110108299.3 | 173257622.7 | 0.0001121729 | 173.2576 |  | 0.0001121729 | 346.703 | 196.703 | 1529155326388342.5 | 173257622.7 | 1153138.6 | 6.675966e-08 | 1.734397e-06 | 3 | 0 | 0 | 8.625157 | 9.424778e-17 | 0 | 1.734397e-06 | 0 | 5e-06 | 0 | 0 | 0 | 576569.3 | 346.703 | 115.5677 | 0.016485 | 0 | 0 | 5e-06 | 200000 | 0.1734397 | 5e-06 | 0 | 115.5677
0.02265837 | -110035033.2 | 173245218.3 | -110035033.2 | 173251420.5 | -109961500.3 | 173245222.5 | 0.000112731 | 173.2452 |  | 0.000112731 | 346.6889 | 196.6889 | 1528936447972940.2 | 173245222.5 | 1152973.5 | 6.706788e-08 | 1.734645e-06 | 3 | 0 | 0 | 8.621454 | 9.424778e-17 | 0 | 1.734645e-06 | 0 | 5e-06 | 0 | 0 | 0 | 576486.8 | 346.6889 | 115.563 | 0.01655539 | 0 | 0 | 5e-06 | 200000 | 0.1734645 | 5e-06 | 0 | 115.563
0.02277111 | -109888065.4 | 173232773.1 | -109888065.4 | 173238997.8 | -109814363.5 | 173232777.2 | 0.0001132919 | 173.2328 |  | 0.0001132919 | 346.6748 | 196.6748 | 1528716790400407.5 | 173232777.2 | 1152807.9 | 6.737743e-08 | 1.734894e-06 | 3 | 0 | 0 | 8.617739 | 9.424778e-17 | 0 | 1.734894e-06 | 0 | 5e-06 | 0 | 0 | 0 | 576403.9 | 346.6748 | 115.5583 | 0.01662603 | 0 | 0 | 5e-06 | 200000 | 0.1734894 | 5e-06 | 0 | 115.5583
0.0228844 | -109740760.1 | 173220282.6 | -109740760.1 | 173226529.9 | -109666889.4 | 173220286.8 | 0.0001138555 | 173.2203 |  | 0.0001138555 | 346.6606 | 196.6606 | 1528496352028519.5 | 173220286.8 | 1152641.6 | 6.768831e-08 | 1.735145e-06 | 3 | 0 | 0 | 8.614011 | 9.424778e-17 | 0 | 1.735145e-06 | 0 | 5e-06 | 0 | 0 | 0 | 576320.8 | 346.6606 | 115.5535 | 0.01669694 | 0 | 0 | 5e-06 | 200000 | 0.1735145 | 5e-06 | 0 | 115.5535
0.02299825 | -109593117.9 | 173207747.0 | -109593117.9 | 173214016.9 | -109519078.9 | 173207751.2 | 0.000114422 | 173.2078 |  | 0.000114422 | 346.6464 | 196.6464 | 1528275131219859.5 | 173207751.2 | 1152474.8 | 6.800054e-08 | 1.735396e-06 | 3 | 0 | 0 | 8.610272 | 9.424778e-17 | 0 | 1.735396e-06 | 0 | 5e-06 | 0 | 0 | 0 | 576237.4 | 346.6464 | 115.5488 | 0.0167681 | 0 | 0 | 5e-06 | 200000 | 0.1735396 | 5e-06 | 0 | 115.5488
0.02311267 | -109445139.6 | 173195166.0 | -109445139.6 | 173201458.6 | -109370932.5 | 173195170.3 | 0.0001149913 | 173.1952 |  | 0.0001149913 | 346.6321 | 196.6321 | 1528053126341885 | 173195170.3 | 1152307.4 | 6.83141e-08 | 1.735648e-06 | 3 | 0 | 0 | 8.60652 | 9.424778e-17 | 0 | 1.735648e-06 | 0 | 5e-06 | 0 | 0 | 0 | 576153.7 | 346.6321 | 115.544 | 0.01683951 | 0 | 0 | 5e-06 | 200000 | 0.1735648 | 5e-06 | 0 | 115.544
0.02322767 | -109296825.7 | 173182539.5 | -109296825.7 | 173188854.9 | -109222451.0 | 173182543.8 | 0.0001155634 | 173.1825 |  | 0.0001155634 | 346.6178 | 196.6178 | 1527830335766998.2 | 173182543.8 | 1152139.4 | 6.862901e-08 | 1.735901e-06 | 3 | 0 | 0 | 8.602756 | 9.424778e-17 | 0 | 1.735901e-06 | 0 | 5e-06 | 0 | 0 | 0 | 576069.7 | 346.6178 | 115.5393 | 0.01691119 | 0 | 0 | 5e-06 | 200000 | 0.1735901 | 5e-06 | 0 | 115.5393
0.02334323 | -109148177.1 | 173169867.6 | -109148177.1 | 173176205.7 | -109073634.9 | 173169871.9 | 0.0001161383 | 173.1699 |  | 0.0001161383 | 346.6034 | 196.6034 | 1527606757872599 | 173169871.9 | 1151970.8 | 6.894528e-08 | 1.736155e-06 | 3 | 0 | 0 | 8.59898 | 9.424778e-17 | 0 | 1.736155e-06 | 0 | 5e-06 | 0 | 0 | 0 | 575985.4 | 346.6034 | 115.5345 | 0.01698312 | 0 | 0 | 5e-06 | 200000 | 0.1736155 | 5e-06 | 0 | 115.5345
0.02345937 | -108999194.3 | 173157149.9 | -108999194.3 | 173163510.9 | -108924485.2 | 173157154.3 | 0.0001167161 | 173.1572 |  | 0.0001167161 | 346.5889 | 196.5889 | 1527382391041163.8 | 173157154.3 | 1151801.6 | 6.926291e-08 | 1.73641e-06 | 3 | 0 | 0 | 8.595191 | 9.424778e-17 | 0 | 1.73641e-06 | 0 | 5e-06 | 0 | 0 | 0 | 575900.8 | 346.5889 | 115.5296 | 0.01705532 | 0 | 0 | 5e-06 | 200000 | 0.173641 | 5e-06 | 0 | 115.5296
0.02357608 | -108849878.1 | 173144386.5 | -108849878.1 | 173150770.4 | -108775002.4 | 173144390.9 | 0.0001172968 | 173.1444 |  | 0.0001172968 | 346.5744 | 196.5744 | 1527157233660303.5 | 173144390.9 | 1151631.8 | 6.958189e-08 | 1.736666e-06 | 3 | 0 | 0 | 8.591391 | 9.424778e-17 | 0 | 1.736666e-06 | 0 | 5e-06 | 0 | 0 | 0 | 575815.9 | 346.5744 | 115.5248 | 0.01712777 | 0 | 0 | 5e-06 | 200000 | 0.1736666 | 5e-06 | 0 | 115.5248
0.02369338 | -108700229.3 | 173131577.3 | -108700229.3 | 173137984.1 | -108625187.3 | 173131581.7 | 0.0001178804 | 173.1316 |  | 0.0001178804 | 346.5599 | 196.5599 | 1526931284122832 | 173131581.7 | 1151461.4 | 6.990225e-08 | 1.736923e-06 | 3 | 0 | 0 | 8.587578 | 9.424778e-17 | 0 | 1.736923e-06 | 0 | 5e-06 | 0 | 0 | 0 | 575730.7 | 346.5599 | 115.52 | 0.01720048 | 0 | 0 | 5e-06 | 200000 | 0.1736923 | 5e-06 | 0 | 115.52
0.02381126 | -108550248.6 | 173118722.1 | -108550248.6 | 173125151.9 | -108475040.7 | 173118726.6 | 0.0001184669 | 173.1187 |  | 0.0001184669 | 346.5453 | 196.5453 | 1526704540826827.5 | 173118726.6 | 1151290.4 | 7.022398e-08 | 1.737181e-06 | 3 | 0 | 0 | 8.583753 | 9.424778e-17 | 0 | 1.737181e-06 | 0 | 5e-06 | 0 | 0 | 0 | 575645.2 | 346.5453 | 115.5151 | 0.01727345 | 0 | 0 | 5e-06 | 200000 | 0.1737181 | 5e-06 | 0 | 115.5151
0.02392973 | -108399936.6 | 173105820.9 | -108399936.6 | 173112273.7 | -108324563.2 | 173105825.3 | 0.0001190563 | 173.1058 |  | 0.0001190563 | 346.5307 | 196.5307 | 1526477002175707.2 | 173105825.3 | 1151118.8 | 7.054709e-08 | 1.73744e-06 | 3 | 0 | 0 | 8.579915 | 9.424778e-17 | 0 | 1.73744e-06 | 0 | 5e-06 | 0 | 0 | 0 | 575559.4 | 346.5307 | 115.5102 | 0.01734669 | 0 | 0 | 5e-06 | 200000 | 0.173744 | 5e-06 | 0 | 115.5102
0.02404878 | -108249294.3 | 173092873.5 | -108249294.3 | 173099349.4 | -108173755.8 | 173092878.0 | 0.0001196486 | 173.0929 |  | 0.0001196486 | 346.516 | 196.516 | 1526248666578280.8 | 173092878.0 | 1150946.6 | 7.087158e-08 | 1.7377e-06 | 3 | 0 | 0 | 8.576066 | 9.424778e-17 | 0 | 1.7377e-06 | 0 | 5e-06 | 0 | 0 | 0 | 575473.3 | 346.516 | 115.5053 | 0.01742019 | 0 | 0 | 5e-06 | 200000 | 0.17377 | 5e-06 | 0 | 115.5053
0.02416843 | -108098322.3 | 173079879.8 | -108098322.3 | 173086378.9 | -108022619.0 | 173079884.4 | 0.0001202439 | 173.0799 |  | 0.0001202439 | 346.5012 | 196.5012 | 1526019532448829.2 | 173079884.4 | 1150773.9 | 7.119747e-08 | 1.737961e-06 | 3 | 0 | 0 | 8.572204 | 9.424778e-17 | 0 | 1.737961e-06 | 0 | 5e-06 | 0 | 0 | 0 | 575386.9 | 346.5012 | 115.5004 | 0.01749395 | 0 | 0 | 5e-06 | 200000 | 0.1737961 | 5e-06 | 0 | 115.5004
0.02428868 | -107947021.4 | 173066839.8 | -107947021.4 | 173073362.1 | -107871153.8 | 173066844.4 | 0.0001208422 | 173.0668 |  | 0.0001208422 | 346.4864 | 196.4864 | 1525789598207159 | 173066844.4 | 1150600.5 | 7.152474e-08 | 1.738223e-06 | 3 | 0 | 0 | 8.568329 | 9.424778e-17 | 0 | 1.738223e-06 | 0 | 5e-06 | 0 | 0 | 0 | 575300.2 | 346.4864 | 115.4955 | 0.01756797 | 0 | 0 | 5e-06 | 200000 | 0.1738223 | 5e-06 | 0 | 115.4955
0.02440952 | -107795392.5 | 173053753.4 | -107795392.5 | 173060298.9 | -107719361.0 | 173053758.0 | 0.0001214434 | 173.0538 |  | 0.0001214434 | 346.4715 | 196.4715 | 1525558862278678.2 | 173053758.0 | 1150426.5 | 7.185342e-08 | 1.738486e-06 | 3 | 0 | 0 | 8.564443 | 9.424778e-17 | 0 | 1.738486e-06 | 0 | 5e-06 | 0 | 0 | 0 | 575213.2 | 346.4715 | 115.4905 | 0.01764226 | 0 | 0 | 5e-06 | 200000 | 0.1738486 | 5e-06 | 0 | 115.4905
0.02453096 | -107643436.4 | 173040620.4 | -107643436.4 | 173047189.2 | -107567241.3 | 173040625.0 | 0.0001220476 | 173.0406 |  | 0.0001220476 | 346.4566 | 196.4566 | 1525327323094453 | 173040625.0 | 1150251.9 | 7.21835e-08 | 1.73875e-06 | 3 | 0 | 0 | 8.560544 | 9.424778e-17 | 0 | 1.73875e-06 | 0 | 5e-06 | 0 | 0 | 0 | 575125.9 | 346.4566 | 115.4855 | 0.01771681 | 0 | 0 | 5e-06 | 200000 | 0.173875 | 5e-06 | 0 | 115.4855
0.02465301 | -107491153.8 | 173027440.7 | -107491153.8 | 173034032.9 | -107414795.6 | 173027445.4 | 0.0001226548 | 173.0274 |  | 0.0001226548 | 346.4417 | 196.4417 | 1525094979091281.8 | 173027445.4 | 1150076.6 | 7.251499e-08 | 1.739015e-06 | 3 | 0 | 0 | 8.556633 | 9.424778e-17 | 0 | 1.739015e-06 | 0 | 5e-06 | 0 | 0 | 0 | 575038.3 | 346.4417 | 115.4806 | 0.01779162 | 0 | 0 | 5e-06 | 200000 | 0.1739015 | 5e-06 | 0 | 115.4806
0.02477566 | -107338545.6 | 173014214.3 | -107338545.6 | 173020829.8 | -107262024.7 | 173014219.0 | 0.0001232651 | 173.0142 |  | 0.0001232651 | 346.4267 | 196.4267 | 1524861828711756.2 | 173014219.0 | 1149900.8 | 7.284789e-08 | 1.73928e-06 | 3 | 0 | 0 | 8.552709 | 9.424778e-17 | 0 | 1.73928e-06 | 0 | 5e-06 | 0 | 0 | 0 | 574950.4 | 346.4267 | 115.4756 | 0.0178667 | 0 | 0 | 5e-06 | 200000 | 0.173928 | 5e-06 | 0 | 115.4756
0.02489893 | -107185612.6 | 173000941.0 | -107185612.6 | 173007580.0 | -107108929.5 | 173000945.8 | 0.0001238783 | 173.0009 |  | 0.0001238783 | 346.4116 | 196.4116 | 1524627870404328.8 | 173000945.8 | 1149724.4 | 7.318221e-08 | 1.739547e-06 | 3 | 0 | 0 | 8.548773 | 9.424778e-17 | 0 | 1.739547e-06 | 0 | 5e-06 | 0 | 0 | 0 | 574862.2 | 346.4116 | 115.4705 | 0.01794205 | 0 | 0 | 5e-06 | 200000 | 0.1739547 | 5e-06 | 0 | 115.4705
0.02502281 | -107032355.7 | 172987620.8 | -107032355.7 | 172994283.3 | -106955510.7 | 172987625.6 | 0.0001244947 | 172.9876 |  | 0.0001244947 | 346.3965 | 196.3965 | 1524393102623381.8 | 172987625.6 | 1149547.4 | 7.351796e-08 | 1.739815e-06 | 3 | 0 | 0 | 8.544824 | 9.424778e-17 | 0 | 1.739815e-06 | 0 | 5e-06 | 0 | 0 | 0 | 574773.7 | 346.3965 | 115.4655 | 0.01801766 | 0 | 0 | 5e-06 | 200000 | 0.1739815 | 5e-06 | 0 | 115.4655
0.0251473 | -106878775.8 | 172974253.6 | -106878775.8 | 172980939.6 | -106801769.4 | 172974258.4 | 0.000125114 | 172.9743 |  | 0.000125114 | 346.3813 | 196.3813 | 1524157523829286.8 | 172974258.4 | 1149369.7 | 7.385514e-08 | 1.740084e-06 | 3 | 0 | 0 | 8.540863 | 9.424778e-17 | 0 | 1.740084e-06 | 0 | 5e-06 | 0 | 0 | 0 | 574684.9 | 346.3813 | 115.4604 | 0.01809354 | 0 | 0 | 5e-06 | 200000 | 0.1740084 | 5e-06 | 0 | 115.4604
0.02527242 | -106724873.7 | 172960839.2 | -106724873.7 | 172967548.8 | -106647706.4 | 172960844.0 | 0.0001257365 | 172.9608 |  | 0.0001257365 | 346.3661 | 196.3661 | 1523921132488476.8 | 172960844.0 | 1149191.4 | 7.419376e-08 | 1.740354e-06 | 3 | 0 | 0 | 8.53689 | 9.424778e-17 | 0 | 1.740354e-06 | 0 | 5e-06 | 0 | 0 | 0 | 574595.7 | 346.3661 | 115.4554 | 0.01816969 | 0 | 0 | 5e-06 | 200000 | 0.1740354 | 5e-06 | 0 | 115.4554
0.02539815 | -106570650.3 | 172947377.5 | -106570650.3 | 172954110.8 | -106493322.5 | 172947382.4 | 0.0001263621 | 172.9474 |  | 0.0001263621 | 346.3508 | 196.3508 | 1523683927073511 | 172947382.4 | 1149012.6 | 7.453381e-08 | 1.740625e-06 | 3 | 0 | 0 | 8.532904 | 9.424778e-17 | 0 | 1.740625e-06 | 0 | 5e-06 | 0 | 0 | 0 | 574506.3 | 346.3508 | 115.4503 | 0.01824611 | 0 | 0 | 5e-06 | 200000 | 0.1740625 | 5e-06 | 0 | 115.4503
0.02552452 | -106416106.5 | 172933868.6 | -106416106.5 | 172940625.5 | -106338618.7 | 172933873.5 | 0.0001269908 | 172.9339 |  | 0.0001269908 | 346.3354 | 196.3354 | 1523445906063138.8 | 172933873.5 | 1148833.1 | 7.487532e-08 | 1.740897e-06 | 3 | 0 | 0 | 8.528906 | 9.424778e-17 | 0 | 1.740897e-06 | 0 | 5e-06 | 0 | 0 | 0 | 574416.5 | 346.3354 | 115.4451 | 0.01832279 | 0 | 0 | 5e-06 | 200000 | 0.1740897 | 5e-06 | 0 | 115.4451
0.02565151 | -106261243.3 | 172920312.2 | -106261243.3 | 172927092.8 | -106183595.9 | 172920317.1 | 0.0001276226 | 172.9203 |  | 0.0001276226 | 346.3201 | 196.3201 | 1523207067942367 | 172920317.1 | 1148653.0 | 7.521827e-08 | 1.74117e-06 | 3 | 0 | 0 | 8.524895 | 9.424778e-17 | 0 | 1.74117e-06 | 0 | 5e-06 | 0 | 0 | 0 | 574326.5 | 346.3201 | 115.44 | 0.01839975 | 0 | 0 | 5e-06 | 200000 | 0.174117 | 5e-06 | 0 | 115.44
0.02577913 | -106106061.5 | 172906708.2 | -106106061.5 | 172913512.7 | -106028255.0 | 172906713.2 | 0.0001282575 | 172.9067 |  | 0.0001282575 | 346.3046 | 196.3046 | 1522967411202528.8 | 172906713.2 | 1148472.2 | 7.556268e-08 | 1.741444e-06 | 3 | 0 | 0 | 8.520872 | 9.424778e-17 | 0 | 1.741444e-06 | 0 | 5e-06 | 0 | 0 | 0 | 574236.1 | 346.3046 | 115.4349 | 0.01847697 | 0 | 0 | 5e-06 | 200000 | 0.1741444 | 5e-06 | 0 | 115.4349
0.02590739 | -105950562.2 | 172893056.6 | -105950562.2 | 172899884.9 | -105872597.0 | 172893061.7 | 0.0001288956 | 172.8931 |  | 0.0001288956 | 346.2891 | 196.2891 | 1522726934341345.8 | 172893061.7 | 1148290.9 | 7.590855e-08 | 1.741719e-06 | 3 | 0 | 0 | 8.516836 | 9.424778e-17 | 0 | 1.741719e-06 | 0 | 5e-06 | 0 | 0 | 0 | 574145.5 | 346.2891 | 115.4297 | 0.01855446 | 0 | 0 | 5e-06 | 200000 | 0.1741719 | 5e-06 | 0 | 115.4297
0.02603628 | -105794746.1 | 172879357.3 | -105794746.1 | 172886209.5 | -105716622.8 | 172879362.4 | 0.0001295369 | 172.8794 |  | 0.0001295369 | 346.2736 | 196.2736 | 1522485635862995.8 | 172879362.4 | 1148108.9 | 7.625589e-08 | 1.741995e-06 | 3 | 0 | 0 | 8.512788 | 9.424778e-17 | 0 | 1.741995e-06 | 0 | 5e-06 | 0 | 0 | 0 | 574054.5 | 346.2736 | 115.4245 | 0.01863223 | 0 | 0 | 5e-06 | 200000 | 0.1741995 | 5e-06 | 0 | 115.4245
0.02616582 | -105638614.4 | 172865610.2 | -105638614.4 | 172872486.3 | -105560333.3 | 172865615.3 | 0.0001301814 | 172.8656 |  | 0.0001301814 | 346.2579 | 196.2579 | 1522243514278178 | 172865615.3 | 1147926.4 | 7.66047e-08 | 1.742272e-06 | 3 | 0 | 0 | 8.508727 | 9.424778e-17 | 0 | 1.742272e-06 | 0 | 5e-06 | 0 | 0 | 0 | 573963.2 | 346.2579 | 115.4193 | 0.01871027 | 0 | 0 | 5e-06 | 200000 | 0.1742272 | 5e-06 | 0 | 115.4193
0.026296 | -105482167.9 | 172851815.2 | -105482167.9 | 172858715.2 | -105403729.7 | 172851820.3 | 0.0001308291 | 172.8518 |  | 0.0001308291 | 346.2423 | 196.2423 | 1522000568104183.2 | 172851820.3 | 1147743.1 | 7.6955e-08 | 1.74255e-06 | 3 | 0 | 0 | 8.504654 | 9.424778e-17 | 0 | 1.74255e-06 | 0 | 5e-06 | 0 | 0 | 0 | 573871.6 | 346.2423 | 115.4141 | 0.01878858 | 0 | 0 | 5e-06 | 200000 | 0.174255 | 5e-06 | 0 | 115.4141
0.02642683 | -105325407.7 | 172837972.1 | -105325407.7 | 172844896.2 | -105246812.8 | 172837977.3 | 0.00013148 | 172.838 |  | 0.00013148 | 346.2266 | 196.2266 | 1521756795864955 | 172837977.3 | 1147559.3 | 7.730677e-08 | 1.742829e-06 | 3 | 0 | 0 | 8.500568 | 9.424778e-17 | 0 | 1.742829e-06 | 0 | 5e-06 | 0 | 0 | 0 | 573779.7 | 346.2266 | 115.4089 | 0.01886716 | 0 | 0 | 5e-06 | 200000 | 0.1742829 | 5e-06 | 0 | 115.4089
0.02655831 | -105168334.7 | 172824080.9 | -105168334.7 | 172831029.1 | -105089583.6 | 172824086.2 | 0.0001321341 | 172.8241 |  | 0.0001321341 | 346.2108 | 196.2108 | 1521512196091156.8 | 172824086.2 | 1147374.9 | 7.766003e-08 | 1.743109e-06 | 3 | 0 | 0 | 8.49647 | 9.424778e-17 | 0 | 1.743109e-06 | 0 | 5e-06 | 0 | 0 | 0 | 573687.4 | 346.2108 | 115.4036 | 0.01894601 | 0 | 0 | 5e-06 | 200000 | 0.1743109 | 5e-06 | 0 | 115.4036
0.02669044 | -105010950.0 | 172810141.6 | -105010950.0 | 172817113.9 | -104932043.2 | 172810146.8 | 0.0001327915 | 172.8101 |  | 0.0001327915 | 346.195 | 196.195 | 1521266767320239.8 | 172810146.8 | 1147189.8 | 7.801479e-08 | 1.743391e-06 | 3 | 0 | 0 | 8.492359 | 9.424778e-17 | 0 | 1.743391e-06 | 0 | 5e-06 | 0 | 0 | 0 | 573594.9 | 346.195 | 115.3983 | 0.01902514 | 0 | 0 | 5e-06 | 200000 | 0.1743391 | 5e-06 | 0 | 115.3983
0.02682324 | -104853254.6 | 172796153.9 | -104853254.6 | 172803150.4 | -104774192.6 | 172796159.2 | 0.0001334522 | 172.7962 |  | 0.0001334522 | 346.1791 | 196.1791 | 1521020508096506.2 | 172796159.2 | 1147004.1 | 7.837105e-08 | 1.743673e-06 | 3 | 0 | 0 | 8.488235 | 9.424778e-17 | 0 | 1.743673e-06 | 0 | 5e-06 | 0 | 0 | 0 | 573502 | 346.1791 | 115.393 | 0.01910454 | 0 | 0 | 5e-06 | 200000 | 0.1743673 | 5e-06 | 0 | 115.393
0.02695669 | -104695249.4 | 172782117.9 | -104695249.4 | 172789138.5 | -104616032.8 | 172782123.2 | 0.0001341162 | 172.7821 |  | 0.0001341162 | 346.1632 | 196.1632 | 1520773416971180 | 172782123.2 | 1146817.8 | 7.872881e-08 | 1.743956e-06 | 3 | 0 | 0 | 8.484099 | 9.424778e-17 | 0 | 1.743956e-06 | 0 | 5e-06 | 0 | 0 | 0 | 573408.9 | 346.1632 | 115.3877 | 0.01918422 | 0 | 0 | 5e-06 | 200000 | 0.1743956 | 5e-06 | 0 | 115.3877
0.0270908 | -104536935.6 | 172768033.3 | -104536935.6 | 172775078.3 | -104457564.8 | 172768038.7 | 0.0001347834 | 172.768 |  | 0.0001347834 | 346.1472 | 196.1472 | 1520525492502465.5 | 172768038.7 | 1146630.8 | 7.908808e-08 | 1.744241e-06 | 3 | 0 | 0 | 8.479951 | 9.424778e-17 | 0 | 1.744241e-06 | 0 | 5e-06 | 0 | 0 | 0 | 573315.4 | 346.1472 | 115.3824 | 0.01926417 | 0 | 0 | 5e-06 | 200000 | 0.1744241 | 5e-06 | 0 | 115.3824
0.02722559 | -104378314.2 | 172753900.2 | -104378314.2 | 172760969.5 | -104298789.8 | 172753905.6 | 0.000135454 | 172.7539 |  | 0.000135454 | 346.1311 | 196.1311 | 1520276733255620.2 | 172753905.6 | 1146443.2 | 7.944887e-08 | 1.744526e-06 | 3 | 0 | 0 | 8.475789 | 9.424778e-17 | 0 | 1.744526e-06 | 0 | 5e-06 | 0 | 0 | 0 | 573221.6 | 346.1311 | 115.377 | 0.0193444 | 0 | 0 | 5e-06 | 200000 | 0.1744526 | 5e-06 | 0 | 115.377
0.02736104 | -104219386.2 | 172739718.4 | -104219386.2 | 172746812.0 | -104139708.8 | 172739723.9 | 0.0001361279 | 172.7397 |  | 0.0001361279 | 346.115 | 196.115 | 1520027137803017 | 172739723.9 | 1146255.0 | 7.981118e-08 | 1.744812e-06 | 3 | 0 | 0 | 8.471615 | 9.424778e-17 | 0 | 1.744812e-06 | 0 | 5e-06 | 0 | 0 | 0 | 573127.5 | 346.115 | 115.3717 | 0.0194249 | 0 | 0 | 5e-06 | 200000 | 0.1744812 | 5e-06 | 0 | 115.3717
0.02749717 | -104060152.7 | 172725487.9 | -104060152.7 | 172732605.9 | -103980322.8 | 172725493.4 | 0.0001368052 | 172.7255 |  | 0.0001368052 | 346.0989 | 196.0989 | 1519776704724208.5 | 172725493.4 | 1146066.1 | 8.017501e-08 | 1.7451e-06 | 3 | 0 | 0 | 8.467429 | 9.424778e-17 | 0 | 1.7451e-06 | 0 | 5e-06 | 0 | 0 | 0 | 573033.1 | 346.0989 | 115.3663 | 0.01950568 | 0 | 0 | 5e-06 | 200000 | 0.17451 | 5e-06 | 0 | 115.3663
0.02763397 | -103900614.9 | 172711208.5 | -103900614.9 | 172718350.9 | -103820633.0 | 172711214.0 | 0.0001374858 | 172.7112 |  | 0.0001374858 | 346.0827 | 196.0827 | 1519525432605995.5 | 172711214.0 | 1145876.6 | 8.054038e-08 | 1.745389e-06 | 3 | 0 | 0 | 8.46323 | 9.424778e-17 | 0 | 1.745389e-06 | 0 | 5e-06 | 0 | 0 | 0 | 572938.3 | 346.0827 | 115.3609 | 0.01958674 | 0 | 0 | 5e-06 | 200000 | 0.1745389 | 5e-06 | 0 | 115.3609
0.02777146 | -103740773.8 | 172696880.1 | -103740773.8 | 172704047.1 | -103660640.5 | 172696885.7 | 0.0001381699 | 172.6969 |  | 0.0001381699 | 346.0664 | 196.0664 | 1519273320042493.8 | 172696885.7 | 1145686.5 | 8.090729e-08 | 1.745678e-06 | 3 | 0 | 0 | 8.459018 | 9.424778e-17 | 0 | 1.745678e-06 | 0 | 5e-06 | 0 | 0 | 0 | 572843.3 | 346.0664 | 115.3555 | 0.01966808 | 0 | 0 | 5e-06 | 200000 | 0.1745678 | 5e-06 | 0 | 115.3555
0.02790963 | -103580630.5 | 172682502.7 | -103580630.5 | 172689694.2 | -103500346.4 | 172682508.3 | 0.0001388573 | 172.6825 |  | 0.0001388573 | 346.0501 | 196.0501 | 1519020365635193 | 172682508.3 | 1145495.8 | 8.127574e-08 | 1.745969e-06 | 3 | 0 | 0 | 8.454793 | 9.424778e-17 | 0 | 1.745969e-06 | 0 | 5e-06 | 0 | 0 | 0 | 572747.9 | 346.0501 | 115.35 | 0.01974969 | 0 | 0 | 5e-06 | 200000 | 0.1745969 | 5e-06 | 0 | 115.35
0.02804849 | -103420186.2 | 172668076.2 | -103420186.2 | 172675292.3 | -103339751.8 | 172668081.8 | 0.0001395481 | 172.6681 |  | 0.0001395481 | 346.0337 | 196.0337 | 1518766567993030.8 | 172668081.8 | 1145304.4 | 8.164574e-08 | 1.746261e-06 | 3 | 0 | 0 | 8.450556 | 9.424778e-17 | 0 | 1.746261e-06 | 0 | 5e-06 | 0 | 0 | 0 | 572652.2 | 346.0337 | 115.3446 | 0.01983159 | 0 | 0 | 5e-06 | 200000 | 0.1746261 | 5e-06 | 0 | 115.3446
0.02818804 | -103259442.0 | 172653600.5 | -103259442.0 | 172660841.2 | -103178857.8 | 172653606.1 | 0.0001402424 | 172.6536 |  | 0.0001402424 | 346.0172 | 196.0172 | 1518511925732449.5 | 172653606.1 | 1145112.4 | 8.201729e-08 | 1.746554e-06 | 3 | 0 | 0 | 8.446306 | 9.424778e-17 | 0 | 1.746554e-06 | 0 | 5e-06 | 0 | 0 | 0 | 572556.2 | 346.0172 | 115.3391 | 0.01991376 | 0 | 0 | 5e-06 | 200000 | 0.1746554 | 5e-06 | 0 | 115.3391
0.02832828 | -103098399.0 | 172639075.4 | -103098399.0 | 172646340.8 | -103017665.7 | 172639081.1 | 0.0001409402 | 172.6391 |  | 0.0001409402 | 346.0008 | 196.0008 | 1518256437477469.2 | 172639081.1 | 1144919.7 | 8.23904e-08 | 1.746847e-06 | 3 | 0 | 0 | 8.442044 | 9.424778e-17 | 0 | 1.746847e-06 | 0 | 5e-06 | 0 | 0 | 0 | 572459.8 | 346.0008 | 115.3336 | 0.01999621 | 0 | 0 | 5e-06 | 200000 | 0.1746847 | 5e-06 | 0 | 115.3336
0.02846922 | -102937058.4 | 172624501.0 | -102937058.4 | 172631791.0 | -102856176.5 | 172624506.7 | 0.0001416414 | 172.6245 |  | 0.0001416414 | 345.9842 | 195.9842 | 1518000101859746.8 | 172624506.7 | 1144726.4 | 8.276508e-08 | 1.747142e-06 | 3 | 0 | 0 | 8.437769 | 9.424778e-17 | 0 | 1.747142e-06 | 0 | 5e-06 | 0 | 0 | 0 | 572363.2 | 345.9842 | 115.3281 | 0.02007895 | 0 | 0 | 5e-06 | 200000 | 0.1747142 | 5e-06 | 0 | 115.3281
0.02861086 | -102775421.3 | 172609877.0 | -102775421.3 | 172617191.9 | -102694391.5 | 172609882.8 | 0.0001423461 | 172.6099 |  | 0.0001423461 | 345.9676 | 195.9676 | 1517742917518643 | 172609882.8 | 1144532.4 | 8.314133e-08 | 1.747438e-06 | 3 | 0 | 0 | 8.433481 | 9.424778e-17 | 0 | 1.747438e-06 | 0 | 5e-06 | 0 | 0 | 0 | 572266.2 | 345.9676 | 115.3225 | 0.02016196 | 0 | 0 | 5e-06 | 200000 | 0.1747438 | 5e-06 | 0 | 115.3225
0.02875321 | -102613489.0 | 172595203.5 | -102613489.0 | 172602543.1 | -102532311.8 | 172595209.3 | 0.0001430543 | 172.5952 |  | 0.0001430543 | 345.9509 | 195.9509 | 1517484883101287.5 | 172595209.3 | 1144337.9 | 8.351916e-08 | 1.747736e-06 | 3 | 0 | 0 | 8.42918 | 9.424778e-17 | 0 | 1.747736e-06 | 0 | 5e-06 | 0 | 0 | 0 | 572168.9 | 345.9509 | 115.317 | 0.02024525 | 0 | 0 | 5e-06 | 200000 | 0.1747736 | 5e-06 | 0 | 115.317
0.02889626 | -102451262.6 | 172580480.3 | -102451262.6 | 172587844.8 | -102369938.7 | 172580486.1 | 0.000143766 | 172.5805 |  | 0.000143766 | 345.9342 | 195.9342 | 1517225997262646.2 | 172580486.1 | 1144142.6 | 8.389857e-08 | 1.748034e-06 | 3 | 0 | 0 | 8.424867 | 9.424778e-17 | 0 | 1.748034e-06 | 0 | 5e-06 | 0 | 0 | 0 | 572071.3 | 345.9342 | 115.3114 | 0.02032883 | 0 | 0 | 5e-06 | 200000 | 0.1748034 | 5e-06 | 0 | 115.3114
0.02904003 | -102288743.4 | 172565707.3 | -102288743.4 | 172573096.7 | -102207273.3 | 172565713.2 | 0.0001444813 | 172.5657 |  | 0.0001444813 | 345.9175 | 195.9175 | 1516966258665578.2 | 172565713.2 | 1143946.8 | 8.427956e-08 | 1.748333e-06 | 3 | 0 | 0 | 8.420541 | 9.424778e-17 | 0 | 1.748333e-06 | 0 | 5e-06 | 0 | 0 | 0 | 571973.4 | 345.9175 | 115.3058 | 0.02041269 | 0 | 0 | 5e-06 | 200000 | 0.1748333 | 5e-06 | 0 | 115.3058
0.02918451 | -102125932.5 | 172550884.5 | -102125932.5 | 172558298.8 | -102044316.8 | 172550890.4 | 0.0001452001 | 172.5509 |  | 0.0001452001 | 345.9006 | 195.9006 | 1516705665980911 | 172550890.4 | 1143750.3 | 8.466215e-08 | 1.748633e-06 | 3 | 0 | 0 | 8.416202 | 9.424778e-17 | 0 | 1.748633e-06 | 0 | 5e-06 | 0 | 0 | 0 | 571875.1 | 345.9006 | 115.3002 | 0.02049684 | 0 | 0 | 5e-06 | 200000 | 0.1748633 | 5e-06 | 0 | 115.3002
0.02932971 | -101962831.2 | 172536011.8 | -101962831.2 | 172543451.1 | -101881070.6 | 172536017.7 | 0.0001459225 | 172.536 |  | 0.0001459225 | 345.8837 | 195.8837 | 1516444217887496.5 | 172536017.7 | 1143553.1 | 8.504634e-08 | 1.748935e-06 | 3 | 0 | 0 | 8.41185 | 9.424778e-17 | 0 | 1.748935e-06 | 0 | 5e-06 | 0 | 0 | 0 | 571776.5 | 345.8837 | 115.2946 | 0.02058126 | 0 | 0 | 5e-06 | 200000 | 0.1748935 | 5e-06 | 0 | 115.2946
0.02947563 | -101799440.7 | 172521089.0 | -101799440.7 | 172528553.3 | -101717535.8 | 172521095.0 | 0.0001466485 | 172.5211 |  | 0.0001466485 | 345.8668 | 195.8668 | 1516181913072275 | 172521095.0 | 1143355.3 | 8.543214e-08 | 1.749238e-06 | 3 | 0 | 0 | 8.407486 | 9.424778e-17 | 0 | 1.749238e-06 | 0 | 5e-06 | 0 | 0 | 0 | 571677.6 | 345.8668 | 115.2889 | 0.02066597 | 0 | 0 | 5e-06 | 200000 | 0.1749238 | 5e-06 | 0 | 115.2889
0.02962228 | -101635762.3 | 172506116.1 | -101635762.3 | 172513605.5 | -101553713.7 | 172506122.1 | 0.0001473781 | 172.5061 |  | 0.0001473781 | 345.8498 | 195.8498 | 1515918750230347.5 | 172506122.1 | 1143156.8 | 8.581954e-08 | 1.749541e-06 | 3 | 0 | 0 | 8.403109 | 9.424778e-17 | 0 | 1.749541e-06 | 0 | 5e-06 | 0 | 0 | 0 | 571578.4 | 345.8498 | 115.2833 | 0.02075097 | 0 | 0 | 5e-06 | 200000 | 0.1749541 | 5e-06 | 0 | 115.2833
0.02976966 | -101471797.2 | 172491093.0 | -101471797.2 | 172498607.6 | -101389605.6 | 172491099.1 | 0.0001481114 | 172.4911 |  | 0.0001481114 | 345.8328 | 195.8328 | 1515654728065030.5 | 172491099.1 | 1142957.7 | 8.620856e-08 | 1.749846e-06 | 3 | 0 | 0 | 8.398719 | 9.424778e-17 | 0 | 1.749846e-06 | 0 | 5e-06 | 0 | 0 | 0 | 571478.9 | 345.8328 | 115.2776 | 0.02083625 | 0 | 0 | 5e-06 | 200000 | 0.1749846 | 5e-06 | 0 | 115.2776
0.02991777 | -101307546.7 | 172476019.6 | -101307546.7 | 172483559.4 | -101225212.7 | 172476025.8 | 0.0001488483 | 172.476 |  | 0.0001488483 | 345.8156 | 195.8156 | 1515389845287924.5 | 172476025.8 | 1142758.0 | 8.659921e-08 | 1.750152e-06 | 3 | 0 | 0 | 8.394316 | 9.424778e-17 | 0 | 1.750152e-06 | 0 | 5e-06 | 0 | 0 | 0 | 571379 | 345.8156 | 115.2719 | 0.02092181 | 0 | 0 | 5e-06 | 200000 | 0.1750152 | 5e-06 | 0 | 115.2719
0.03006662 | -101143012.1 | 172460895.9 | -101143012.1 | 172468460.8 | -101060536.4 | 172460902.1 | 0.0001495888 | 172.4609 |  | 0.0001495888 | 345.7985 | 195.7985 | 1515124100618978.5 | 172460902.1 | 1142557.6 | 8.699148e-08 | 1.750459e-06 | 3 | 0 | 0 | 8.389901 | 9.424778e-17 | 0 | 1.750459e-06 | 0 | 5e-06 | 0 | 0 | 0 | 571278.8 | 345.7985 | 115.2662 | 0.02100766 | 0 | 0 | 5e-06 | 200000 | 0.1750459 | 5e-06 | 0 | 115.2662
0.03021621 | -100978194.7 | 172445721.7 | -100978194.7 | 172453311.9 | -100895577.9 | 172445727.9 | 0.0001503331 | 172.4457 |  | 0.0001503331 | 345.7812 | 195.7812 | 1514857492786548.2 | 172445727.9 | 1142356.5 | 8.738538e-08 | 1.750767e-06 | 3 | 0 | 0 | 8.385473 | 9.424778e-17 | 0 | 1.750767e-06 | 0 | 5e-06 | 0 | 0 | 0 | 571178.3 | 345.7812 | 115.2604 | 0.0210938 | 0 | 0 | 5e-06 | 200000 | 0.1750767 | 5e-06 | 0 | 115.2604
0.03036654 | -100813095.8 | 172430497.0 | -100813095.8 | 172438112.4 | -100730338.6 | 172430503.2 | 0.000151081 | 172.4305 |  | 0.000151081 | 345.764 | 195.764 | 1514590020527464 | 172430503.2 | 1142154.8 | 8.778092e-08 | 1.751076e-06 | 3 | 0 | 0 | 8.381032 | 9.424778e-17 | 0 | 1.751076e-06 | 0 | 5e-06 | 0 | 0 | 0 | 571077.4 | 345.764 | 115.2547 | 0.02118023 | 0 | 0 | 5e-06 | 200000 | 0.1751076 | 5e-06 | 0 | 115.2547
0.03051762 | -100647716.7 | 172415221.6 | -100647716.7 | 172422862.4 | -100564819.7 | 172415227.9 | 0.0001518327 | 172.4152 |  | 0.0001518327 | 345.7466 | 195.7466 | 1514321682587093.2 | 172415227.9 | 1141952.5 | 8.817811e-08 | 1.751386e-06 | 3 | 0 | 0 | 8.376578 | 9.424778e-17 | 0 | 1.751386e-06 | 0 | 5e-06 | 0 | 0 | 0 | 570976.2 | 345.7466 | 115.2489 | 0.02126694 | 0 | 0 | 5e-06 | 200000 | 0.1751386 | 5e-06 | 0 | 115.2489
0.03066945 | -100482058.8 | 172399895.5 | -100482058.8 | 172407561.7 | -100399022.7 | 172399901.9 | 0.0001525881 | 172.3999 |  | 0.0001525881 | 345.7292 | 195.7292 | 1514052477719404.2 | 172399901.9 | 1141749.5 | 8.857695e-08 | 1.751698e-06 | 3 | 0 | 0 | 8.372111 | 9.424778e-17 | 0 | 1.751698e-06 | 0 | 5e-06 | 0 | 0 | 0 | 570874.7 | 345.7292 | 115.2431 | 0.02135394 | 0 | 0 | 5e-06 | 200000 | 0.1751698 | 5e-06 | 0 | 115.2431
0.03082204 | -100316123.4 | 172384518.7 | -100316123.4 | 172392210.3 | -100232948.8 | 172384525.0 | 0.0001533473 | 172.3845 |  | 0.0001533473 | 345.7118 | 195.7118 | 1513782404687024.2 | 172384525.0 | 1141545.8 | 8.897744e-08 | 1.75201e-06 | 3 | 0 | 0 | 8.367632 | 9.424778e-17 | 0 | 1.75201e-06 | 0 | 5e-06 | 0 | 0 | 0 | 570772.9 | 345.7118 | 115.2373 | 0.02144123 | 0 | 0 | 5e-06 | 200000 | 0.175201 | 5e-06 | 0 | 115.2373
0.03097539 | -100149911.8 | 172369090.9 | -100149911.8 | 172376808.0 | -100066599.5 | 172369097.3 | 0.0001541102 | 172.3691 |  | 0.0001541102 | 345.6942 | 195.6942 | 1513511462261306.5 | 172369097.3 | 1141341.5 | 8.93796e-08 | 1.752324e-06 | 3 | 0 | 0 | 8.36314 | 9.424778e-17 | 0 | 1.752324e-06 | 0 | 5e-06 | 0 | 0 | 0 | 570670.7 | 345.6942 | 115.2314 | 0.0215288 | 0 | 0 | 5e-06 | 200000 | 0.1752324 | 5e-06 | 0 | 115.2314
0.0311295 | -99983425.4 | 172353612.2 | -99983425.4 | 172361354.8 | -99899976.1 | 172353618.7 | 0.0001548769 | 172.3536 |  | 0.0001548769 | 345.6767 | 195.6767 | 1513239649222389.8 | 172353618.7 | 1141136.5 | 8.978342e-08 | 1.752639e-06 | 3 | 0 | 0 | 8.358635 | 9.424778e-17 | 0 | 1.752639e-06 | 0 | 5e-06 | 0 | 0 | 0 | 570568.3 | 345.6767 | 115.2256 | 0.02161667 | 0 | 0 | 5e-06 | 200000 | 0.1752639 | 5e-06 | 0 | 115.2256
0.03128437 | -99816665.6 | 172338082.5 | -99816665.6 | 172345850.6 | -99733079.9 | 172338089.0 | 0.0001556475 | 172.3381 |  | 0.0001556475 | 345.659 | 195.659 | 1512966964359265.2 | 172338089.0 | 1140930.9 | 9.018892e-08 | 1.752955e-06 | 3 | 0 | 0 | 8.354117 | 9.424778e-17 | 0 | 1.752955e-06 | 0 | 5e-06 | 0 | 0 | 0 | 570465.4 | 345.659 | 115.2197 | 0.02170483 | 0 | 0 | 5e-06 | 200000 | 0.1752955 | 5e-06 | 0 | 115.2197
0.03144002 | -99649633.7 | 172322501.6 | -99649633.7 | 172330295.3 | -99565912.4 | 172322508.1 | 0.0001564219 | 172.3225 |  | 0.0001564219 | 345.6413 | 195.6413 | 1512693406469832.5 | 172322508.1 | 1140724.6 | 9.05961e-08 | 1.753272e-06 | 3 | 0 | 0 | 8.349586 | 9.424778e-17 | 0 | 1.753272e-06 | 0 | 5e-06 | 0 | 0 | 0 | 570362.3 | 345.6413 | 115.2138 | 0.02179327 | 0 | 0 | 5e-06 | 200000 | 0.1753272 | 5e-06 | 0 | 115.2138
0.03159644 | -99482331.3 | 172306869.5 | -99482331.3 | 172314688.8 | -99398475.0 | 172306876.1 | 0.0001572001 | 172.3069 |  | 0.0001572001 | 345.6236 | 195.6236 | 1512418974360965.2 | 172306876.1 | 1140517.7 | 9.100496e-08 | 1.75359e-06 | 3 | 0 | 0 | 8.345043 | 9.424778e-17 | 0 | 1.75359e-06 | 0 | 5e-06 | 0 | 0 | 0 | 570258.8 | 345.6236 | 115.2079 | 0.02188201 | 0 | 0 | 5e-06 | 200000 | 0.175359 | 5e-06 | 0 | 115.2079
0.03175364 | -99314759.6 | 172291186.1 | -99314759.6 | 172299031.1 | -99230769.1 | 172291192.8 | 0.0001579822 | 172.2912 |  | 0.0001579822 | 345.6058 | 195.6058 | 1512143666848568.8 | 172291192.8 | 1140310.0 | 9.141551e-08 | 1.753909e-06 | 3 | 0 | 0 | 8.340486 | 9.424778e-17 | 0 | 1.753909e-06 | 0 | 5e-06 | 0 | 0 | 0 | 570155 | 345.6058 | 115.2019 | 0.02197104 | 0 | 0 | 5e-06 | 200000 | 0.1753909 | 5e-06 | 0 | 115.2019
0.03191163 | -99146920.1 | 172275451.4 | -99146920.1 | 172283322.1 | -99062796.1 | 172275458.1 | 0.0001587682 | 172.2755 |  | 0.0001587682 | 345.5879 | 195.5879 | 1511867482757647 | 172275458.1 | 1140101.8 | 9.182777e-08 | 1.754229e-06 | 3 | 0 | 0 | 8.335917 | 9.424778e-17 | 0 | 1.754229e-06 | 0 | 5e-06 | 0 | 0 | 0 | 570050.9 | 345.5879 | 115.196 | 0.02206036 | 0 | 0 | 5e-06 | 200000 | 0.1754229 | 5e-06 | 0 | 115.196
0.03207039 | -98978814.3 | 172259665.2 | -98978814.3 | 172267561.6 | -98894557.5 | 172259671.9 | 0.0001595581 | 172.2597 |  | 0.0001595581 | 345.57 | 195.57 | 1511590420922359.5 | 172259671.9 | 1139892.8 | 9.224172e-08 | 1.754551e-06 | 3 | 0 | 0 | 8.331335 | 9.424778e-17 | 0 | 1.754551e-06 | 0 | 5e-06 | 0 | 0 | 0 | 569946.4 | 345.57 | 115.19 | 0.02214997 | 0 | 0 | 5e-06 | 200000 | 0.1754551 | 5e-06 | 0 | 115.19
0.03222995 | -98810443.6 | 172243827.5 | -98810443.6 | 172251749.7 | -98726054.6 | 172243834.2 | 0.000160352 | 172.2438 |  | 0.000160352 | 345.552 | 195.552 | 1511312480186081 | 172243834.2 | 1139683.2 | 9.265738e-08 | 1.754874e-06 | 3 | 0 | 0 | 8.32674 | 9.424778e-17 | 0 | 1.754874e-06 | 0 | 5e-06 | 0 | 0 | 0 | 569841.6 | 345.552 | 115.184 | 0.02223987 | 0 | 0 | 5e-06 | 200000 | 0.1754874 | 5e-06 | 0 | 115.184
0.0323903 | -98641809.3 | 172227938.1 | -98641809.3 | 172235886.2 | -98557289.1 | 172227944.9 | 0.0001611498 | 172.2279 |  | 0.0001611498 | 345.534 | 195.534 | 1511033659401469.8 | 172227944.9 | 1139473.0 | 9.307476e-08 | 1.755197e-06 | 3 | 0 | 0 | 8.322132 | 9.424778e-17 | 0 | 1.755197e-06 | 0 | 5e-06 | 0 | 0 | 0 | 569736.5 | 345.534 | 115.178 | 0.02233007 | 0 | 0 | 5e-06 | 200000 | 0.1755197 | 5e-06 | 0 | 115.178
0.03255145 | -98472913.1 | 172211997.1 | -98472913.1 | 172219971.0 | -98388262.3 | 172212003.9 | 0.0001619515 | 172.212 |  | 0.0001619515 | 345.5159 | 195.5159 | 1510753957430514.8 | 172212003.9 | 1139262.1 | 9.349386e-08 | 1.755522e-06 | 3 | 0 | 0 | 8.317512 | 9.424778e-17 | 0 | 1.755522e-06 | 0 | 5e-06 | 0 | 0 | 0 | 569631 | 345.5159 | 115.172 | 0.02242056 | 0 | 0 | 5e-06 | 200000 | 0.1755522 | 5e-06 | 0 | 115.172
0.03271341 | -98303756.4 | 172196004.3 | -98303756.4 | 172204004.1 | -98218975.7 | 172196011.2 | 0.0001627573 | 172.196 |  | 0.0001627573 | 345.4977 | 195.4977 | 1510473373144608.8 | 172196011.2 | 1139050.5 | 9.391469e-08 | 1.755848e-06 | 3 | 0 | 0 | 8.312878 | 9.424778e-17 | 0 | 1.755848e-06 | 0 | 5e-06 | 0 | 0 | 0 | 569525.2 | 345.4977 | 115.1659 | 0.02251134 | 0 | 0 | 5e-06 | 200000 | 0.1755848 | 5e-06 | 0 | 115.1659
0.03287616 | -98134340.6 | 172179959.7 | -98134340.6 | 172187985.4 | -98049430.8 | 172179966.6 | 0.000163567 | 172.18 |  | 0.000163567 | 345.4795 | 195.4795 | 1510191905424600.8 | 172179966.6 | 1138838.2 | 9.433724e-08 | 1.756176e-06 | 3 | 0 | 0 | 8.308232 | 9.424778e-17 | 0 | 1.756176e-06 | 0 | 5e-06 | 0 | 0 | 0 | 569419.1 | 345.4795 | 115.1598 | 0.02260242 | 0 | 0 | 5e-06 | 200000 | 0.1756176 | 5e-06 | 0 | 115.1598
0.03303973 | -97964667.3 | 172163863.1 | -97964667.3 | 172171914.8 | -97879629.1 | 172163870.1 | 0.0001643808 | 172.1639 |  | 0.0001643808 | 345.4612 | 195.4612 | 1509909553160859 | 172163870.1 | 1138625.3 | 9.476154e-08 | 1.756504e-06 | 3 | 0 | 0 | 8.303573 | 9.424778e-17 | 0 | 1.756504e-06 | 0 | 5e-06 | 0 | 0 | 0 | 569312.6 | 345.4612 | 115.1537 | 0.0226938 | 0 | 0 | 5e-06 | 200000 | 0.1756504 | 5e-06 | 0 | 115.1537
0.03320411 | -97794738.0 | 172147714.5 | -97794738.0 | 172155792.3 | -97709572.2 | 172147721.6 | 0.0001651986 | 172.1477 |  | 0.0001651986 | 345.4429 | 195.4429 | 1509626315253325.8 | 172147721.6 | 1138411.7 | 9.518758e-08 | 1.756834e-06 | 3 | 0 | 0 | 8.298901 | 9.424778e-17 | 0 | 1.756834e-06 | 0 | 5e-06 | 0 | 0 | 0 | 569205.9 | 345.4429 | 115.1476 | 0.02278547 | 0 | 0 | 5e-06 | 200000 | 0.1756834 | 5e-06 | 0 | 115.1476
0.03336931 | -97624554.2 | 172131513.9 | -97624554.2 | 172139617.7 | -97539261.6 | 172131520.9 | 0.0001660206 | 172.1315 |  | 0.0001660206 | 345.4245 | 195.4245 | 1509342190611582.2 | 172131520.9 | 1138197.4 | 9.561537e-08 | 1.757164e-06 | 3 | 0 | 0 | 8.294216 | 9.424778e-17 | 0 | 1.757164e-06 | 0 | 5e-06 | 0 | 0 | 0 | 569098.7 | 345.4245 | 115.1415 | 0.02287743 | 0 | 0 | 5e-06 | 200000 | 0.1757164 | 5e-06 | 0 | 115.1415
0.03353533 | -97454117.4 | 172115261.1 | -97454117.4 | 172123391.0 | -97368698.7 | 172115268.2 | 0.0001668465 | 172.1153 |  | 0.0001668465 | 345.4061 | 195.4061 | 1509057178154903 | 172115268.2 | 1137982.5 | 9.604492e-08 | 1.757496e-06 | 3 | 0 | 0 | 8.289518 | 9.424778e-17 | 0 | 1.757496e-06 | 0 | 5e-06 | 0 | 0 | 0 | 568991.3 | 345.4061 | 115.1354 | 0.02296969 | 0 | 0 | 5e-06 | 200000 | 0.1757496 | 5e-06 | 0 | 115.1354
0.03370218 | -97283429.2 | 172098956.0 | -97283429.2 | 172107112.1 | -97197885.2 | 172098963.2 | 0.0001676766 | 172.099 |  | 0.0001676766 | 345.3876 | 195.3876 | 1508771276812315.2 | 172098963.2 | 1137766.9 | 9.647623e-08 | 1.757829e-06 | 3 | 0 | 0 | 8.284808 | 9.424778e-17 | 0 | 1.757829e-06 | 0 | 5e-06 | 0 | 0 | 0 | 568883.5 | 345.3876 | 115.1292 | 0.02306225 | 0 | 0 | 5e-06 | 200000 | 0.1757829 | 5e-06 | 0 | 115.1292
0.03386985 | -97112491.1 | 172082598.7 | -97112491.1 | 172090780.9 | -97026822.6 | 172082605.9 | 0.0001685109 | 172.0826 |  | 0.0001685109 | 345.369 | 195.369 | 1508484485522659.8 | 172082605.9 | 1137550.6 | 9.690931e-08 | 1.758163e-06 | 3 | 0 | 0 | 8.280084 | 9.424778e-17 | 0 | 1.758163e-06 | 0 | 5e-06 | 0 | 0 | 0 | 568775.3 | 345.369 | 115.123 | 0.0231551 | 0 | 0 | 5e-06 | 200000 | 0.1758163 | 5e-06 | 0 | 115.123
0.03403836 | -96941304.7 | 172066189.0 | -96941304.7 | 172074397.4 | -96855512.5 | 172066196.2 | 0.0001693493 | 172.0662 |  | 0.0001693493 | 345.3503 | 195.3503 | 1508196803234645 | 172066196.2 | 1137333.7 | 9.734417e-08 | 1.758499e-06 | 3 | 0 | 0 | 8.275348 | 9.424778e-17 | 0 | 1.758499e-06 | 0 | 5e-06 | 0 | 0 | 0 | 568666.9 | 345.3503 | 115.1168 | 0.02324825 | 0 | 0 | 5e-06 | 200000 | 0.1758499 | 5e-06 | 0 | 115.1168
0.03420771 | -96769871.6 | 172049726.8 | -96769871.6 | 172057961.5 | -96683956.4 | 172049734.1 | 0.0001701918 | 172.0497 |  | 0.0001701918 | 345.3317 | 195.3317 | 1507908228906904.8 | 172049734.1 | 1137116.1 | 9.77808e-08 | 1.758835e-06 | 3 | 0 | 0 | 8.270599 | 9.424778e-17 | 0 | 1.758835e-06 | 0 | 5e-06 | 0 | 0 | 0 | 568558 | 345.3317 | 115.1106 | 0.0233417 | 0 | 0 | 5e-06 | 200000 | 0.1758835 | 5e-06 | 0 | 115.1106
0.03437791 | -96598193.3 | 172033212.1 | -96598193.3 | 172041473.1 | -96512156.0 | 172033219.4 | 0.0001710386 | 172.0332 |  | 0.0001710386 | 345.3129 | 195.3129 | 1507618761508061 | 172033219.4 | 1136897.8 | 9.821922e-08 | 1.759173e-06 | 3 | 0 | 0 | 8.265836 | 9.424778e-17 | 0 | 1.759173e-06 | 0 | 5e-06 | 0 | 0 | 0 | 568448.9 | 345.3129 | 115.1043 | 0.02343545 | 0 | 0 | 5e-06 | 200000 | 0.1759173 | 5e-06 | 0 | 115.1043
0.03454894 | -96426271.5 | 172016644.8 | -96426271.5 | 172024932.1 | -96340112.9 | 172016652.2 | 0.0001718895 | 172.0167 |  | 0.0001718895 | 345.2941 | 195.2941 | 1507328400016773.5 | 172016652.2 | 1136678.8 | 9.865944e-08 | 1.759512e-06 | 3 | 0 | 0 | 8.261061 | 9.424778e-17 | 0 | 1.759512e-06 | 0 | 5e-06 | 0 | 0 | 0 | 568339.4 | 345.2941 | 115.098 | 0.02352949 | 0 | 0 | 5e-06 | 200000 | 0.1759512 | 5e-06 | 0 | 115.098
0.03472083 | -96254107.7 | 172000024.8 | -96254107.7 | 172008338.5 | -96167828.6 | 172000032.3 | 0.0001727447 | 172 |  | 0.0001727447 | 345.2752 | 195.2752 | 1507037143421801.2 | 172000032.3 | 1136459.2 | 9.910145e-08 | 1.759852e-06 | 3 | 0 | 0 | 8.256274 | 9.424778e-17 | 0 | 1.759852e-06 | 0 | 5e-06 | 0 | 0 | 0 | 568229.6 | 345.2752 | 115.0917 | 0.02362384 | 0 | 0 | 5e-06 | 200000 | 0.1759852 | 5e-06 | 0 | 115.0917
0.03489358 | -96081703.6 | 171983352.1 | -96081703.6 | 171991692.2 | -95995304.8 | 171983359.6 | 0.0001736042 | 171.9834 |  | 0.0001736042 | 345.2563 | 195.2563 | 1506744990722055.2 | 171983359.6 | 1136238.9 | 9.954527e-08 | 1.760193e-06 | 3 | 0 | 0 | 8.251473 | 9.424778e-17 | 0 | 1.760193e-06 | 0 | 5e-06 | 0 | 0 | 0 | 568119.4 | 345.2563 | 115.0854 | 0.02371848 | 0 | 0 | 5e-06 | 200000 | 0.1760193 | 5e-06 | 0 | 115.0854
0.03506718 | -95909060.8 | 171966626.5 | -95909060.8 | 171974993.0 | -95822543.1 | 171966634.1 | 0.0001744679 | 171.9666 |  | 0.0001744679 | 345.2373 | 195.2373 | 1506451940926660 | 171966634.1 | 1136017.9 | 9.99909e-08 | 1.760536e-06 | 3 | 0 | 0 | 8.246659 | 9.424778e-17 | 0 | 1.760536e-06 | 0 | 5e-06 | 0 | 0 | 0 | 568009 | 345.2373 | 115.0791 | 0.02381343 | 0 | 0 | 5e-06 | 200000 | 0.1760536 | 5e-06 | 0 | 115.0791
0.03524165 | -95736180.9 | 171949848.1 | -95736180.9 | 171958241.1 | -95649545.2 | 171949855.7 | 0.0001753359 | 171.9499 |  | 0.0001753359 | 345.2183 | 195.2183 | 1506157993055003.2 | 171949855.7 | 1135796.2 | 1.004383e-07 | 1.760879e-06 | 3 | 0 | 0 | 8.241833 | 9.424778e-17 | 0 | 1.760879e-06 | 0 | 5e-06 | 0 | 0 | 0 | 567898.1 | 345.2183 | 115.0728 | 0.02390867 | 0 | 0 | 5e-06 | 200000 | 0.1760879 | 5e-06 | 0 | 115.0728
0.03541699 | -95563065.6 | 171933016.7 | -95563065.6 | 171941436.2 | -95476312.6 | 171933024.3 | 0.0001762082 | 171.933 |  | 0.0001762082 | 345.1992 | 195.1992 | 1505863146136792.8 | 171933024.3 | 1135573.9 | 1.008876e-07 | 1.761224e-06 | 3 | 0 | 0 | 8.236994 | 9.424778e-17 | 0 | 1.761224e-06 | 0 | 5e-06 | 0 | 0 | 0 | 567786.9 | 345.1992 | 115.0664 | 0.02400422 | 0 | 0 | 5e-06 | 200000 | 0.1761224 | 5e-06 | 0 | 115.0664
0.03559319 | -95389716.6 | 171916132.2 | -95389716.6 | 171924578.3 | -95302847.2 | 171916139.9 | 0.0001770849 | 171.9161 |  | 0.0001770849 | 345.18 | 195.18 | 1505567399212116.5 | 171916139.9 | 1135350.9 | 1.013387e-07 | 1.76157e-06 | 3 | 0 | 0 | 8.232141 | 9.424778e-17 | 0 | 1.76157e-06 | 0 | 5e-06 | 0 | 0 | 0 | 567675.4 | 345.18 | 115.06 | 0.02410006 | 0 | 0 | 5e-06 | 200000 | 0.176157 | 5e-06 | 0 | 115.06
0.03577028 | -95216135.5 | 171899194.7 | -95216135.5 | 171907667.3 | -95129150.5 | 171899202.4 | 0.000177966 | 171.8992 |  | 0.000177966 | 345.1608 | 195.1608 | 1505270751331489.5 | 171899202.4 | 1135127.2 | 1.017916e-07 | 1.761917e-06 | 3 | 0 | 0 | 8.227276 | 9.424778e-17 | 0 | 1.761917e-06 | 0 | 5e-06 | 0 | 0 | 0 | 567563.6 | 345.1608 | 115.0536 | 0.02419621 | 0 | 0 | 5e-06 | 200000 | 0.1761917 | 5e-06 | 0 | 115.0536
0.03594825 | -95042324.0 | 171882204.0 | -95042324.0 | 171890703.2 | -94955224.3 | 171882211.8 | 0.0001788514 | 171.8822 |  | 0.0001788514 | 345.1415 | 195.1415 | 1504973201555912 | 171882211.8 | 1134902.8 | 1.022464e-07 | 1.762265e-06 | 3 | 0 | 0 | 8.222398 | 9.424778e-17 | 0 | 1.762265e-06 | 0 | 5e-06 | 0 | 0 | 0 | 567451.4 | 345.1415 | 115.0472 | 0.02429266 | 0 | 0 | 5e-06 | 200000 | 0.1762265 | 5e-06 | 0 | 115.0472
0.0361271 | -94868283.7 | 171865160.0 | -94868283.7 | 171873685.9 | -94781070.2 | 171865167.9 | 0.0001797412 | 171.8652 |  | 0.0001797412 | 345.1221 | 195.1221 | 1504674748956925.5 | 171865167.9 | 1134677.7 | 1.027031e-07 | 1.762615e-06 | 3 | 0 | 0 | 8.217507 | 9.424778e-17 | 0 | 1.762615e-06 | 0 | 5e-06 | 0 | 0 | 0 | 567338.9 | 345.1221 | 115.0407 | 0.02438941 | 0 | 0 | 5e-06 | 200000 | 0.1762615 | 5e-06 | 0 | 115.0407
0.03630684 | -94694016.5 | 171848062.8 | -94694016.5 | 171856615.3 | -94606689.9 | 171848070.6 | 0.0001806355 | 171.8481 |  | 0.0001806355 | 345.1027 | 195.1027 | 1504375392616662.2 | 171848070.6 | 1134452.0 | 1.031615e-07 | 1.762966e-06 | 3 | 0 | 0 | 8.212604 | 9.424778e-17 | 0 | 1.762966e-06 | 0 | 5e-06 | 0 | 0 | 0 | 567226 | 345.1027 | 115.0342 | 0.02448647 | 0 | 0 | 5e-06 | 200000 | 0.1762966 | 5e-06 | 0 | 115.0342
0.03648747 | -94519523.9 | 171830912.1 | -94519523.9 | 171839491.4 | -94432085.2 | 171830920.1 | 0.0001815342 | 171.8309 |  | 0.0001815342 | 345.0832 | 195.0832 | 1504075131627899.5 | 171830920.1 | 1134225.5 | 1.036219e-07 | 1.763318e-06 | 3 | 0 | 0 | 8.207687 | 9.424778e-17 | 0 | 1.763318e-06 | 0 | 5e-06 | 0 | 0 | 0 | 567112.8 | 345.0832 | 115.0277 | 0.02458382 | 0 | 0 | 5e-06 | 200000 | 0.1763318 | 5e-06 | 0 | 115.0277
0.03666901 | -94344807.7 | 171813708.0 | -94344807.7 | 171822314.1 | -94257257.8 | 171813716.0 | 0.0001824374 | 171.8137 |  | 0.0001824374 | 345.0637 | 195.0637 | 1503773965094116.2 | 171813716.0 | 1133998.4 | 1.040841e-07 | 1.763671e-06 | 3 | 0 | 0 | 8.202758 | 9.424778e-17 | 0 | 1.763671e-06 | 0 | 5e-06 | 0 | 0 | 0 | 566999.2 | 345.0637 | 115.0212 | 0.02468148 | 0 | 0 | 5e-06 | 200000 | 0.1763671 | 5e-06 | 0 | 115.0212
0.03685144 | -94169869.7 | 171796450.5 | -94169869.7 | 171805083.2 | -94082209.4 | 171796458.5 | 0.000183345 | 171.7965 |  | 0.000183345 | 345.0441 | 195.0441 | 1503471892129539.2 | 171796458.5 | 1133770.6 | 1.045482e-07 | 1.764025e-06 | 3 | 0 | 0 | 8.197816 | 9.424778e-17 | 0 | 1.764025e-06 | 0 | 5e-06 | 0 | 0 | 0 | 566885.3 | 345.0441 | 115.0147 | 0.02477945 | 0 | 0 | 5e-06 | 200000 | 0.1764025 | 5e-06 | 0 | 115.0147
0.03703479 | -93994711.6 | 171779139.3 | -93994711.6 | 171787798.9 | -93906941.7 | 171779147.4 | 0.0001842572 | 171.7791 |  | 0.0001842572 | 345.0245 | 195.0245 | 1503168911859199.8 | 171779147.4 | 1133542.2 | 1.050141e-07 | 1.764381e-06 | 3 | 0 | 0 | 8.192861 | 9.424778e-17 | 0 | 1.764381e-06 | 0 | 5e-06 | 0 | 0 | 0 | 566771.1 | 345.0245 | 115.0082 | 0.02487772 | 0 | 0 | 5e-06 | 200000 | 0.1764381 | 5e-06 | 0 | 115.0082
0.03721905 | -93819335.1 | 171761774.5 | -93819335.1 | 171770460.9 | -93731456.6 | 171761782.6 | 0.0001851739 | 171.7618 |  | 0.0001851739 | 345.0047 | 195.0047 | 1502865023418982.5 | 171761782.6 | 1133313.0 | 1.05482e-07 | 1.764738e-06 | 3 | 0 | 0 | 8.187893 | 9.424778e-17 | 0 | 1.764738e-06 | 0 | 5e-06 | 0 | 0 | 0 | 566656.5 | 345.0047 | 115.0016 | 0.02497629 | 0 | 0 | 5e-06 | 200000 | 0.1764738 | 5e-06 | 0 | 115.0016
0.03740422 | -93643742.0 | 171744356.0 | -93643742.0 | 171753069.3 | -93555755.7 | 171744364.1 | 0.0001860952 | 171.7444 |  | 0.0001860952 | 344.985 | 194.985 | 1502560225955681.5 | 171744364.1 | 1133083.2 | 1.059517e-07 | 1.765096e-06 | 3 | 0 | 0 | 8.182912 | 9.424778e-17 | 0 | 1.765096e-06 | 0 | 5e-06 | 0 | 0 | 0 | 566541.6 | 344.985 | 114.995 | 0.02507517 | 0 | 0 | 5e-06 | 200000 | 0.1765096 | 5e-06 | 0 | 114.995
0.03759032 | -93467934.1 | 171726883.7 | -93467934.1 | 171735623.9 | -93379840.9 | 171726891.9 | 0.0001870211 | 171.7269 |  | 0.0001870211 | 344.9651 | 194.9651 | 1502254518627044 | 171726891.9 | 1132852.6 | 1.064233e-07 | 1.765455e-06 | 3 | 0 | 0 | 8.177918 | 9.424778e-17 | 0 | 1.765455e-06 | 0 | 5e-06 | 0 | 0 | 0 | 566426.3 | 344.9651 | 114.9884 | 0.02517435 | 0 | 0 | 5e-06 | 200000 | 0.1765455 | 5e-06 | 0 | 114.9884
0.03777734 | -93291913.1 | 171709357.5 | -93291913.1 | 171718124.7 | -93203713.9 | 171709365.8 | 0.0001879516 | 171.7094 |  | 0.0001879516 | 344.9452 | 194.9452 | 1501947900601827.2 | 171709365.8 | 1132621.4 | 1.068969e-07 | 1.765815e-06 | 3 | 0 | 0 | 8.172912 | 9.424778e-17 | 0 | 1.765815e-06 | 0 | 5e-06 | 0 | 0 | 0 | 566310.7 | 344.9452 | 114.9817 | 0.02527384 | 0 | 0 | 5e-06 | 200000 | 0.1765815 | 5e-06 | 0 | 114.9817
0.03796529 | -93115680.8 | 171691777.5 | -93115680.8 | 171700571.7 | -93027376.5 | 171691785.9 | 0.0001888867 | 171.6918 |  | 0.0001888867 | 344.9253 | 194.9253 | 1501640371059845 | 171691785.9 | 1132389.5 | 1.073723e-07 | 1.766177e-06 | 3 | 0 | 0 | 8.167893 | 9.424778e-17 | 0 | 1.766177e-06 | 0 | 5e-06 | 0 | 0 | 0 | 566194.7 | 344.9253 | 114.9751 | 0.02537363 | 0 | 0 | 5e-06 | 200000 | 0.1766177 | 5e-06 | 0 | 114.9751
0.03815418 | -92939239.1 | 171674143.5 | -92939239.1 | 171682964.7 | -92850830.6 | 171674151.9 | 0.0001898264 | 171.6742 |  | 0.0001898264 | 344.9053 | 194.9053 | 1501331929192018 | 171674151.9 | 1132156.9 | 1.078497e-07 | 1.76654e-06 | 3 | 0 | 0 | 8.16286 | 9.424778e-17 | 0 | 1.76654e-06 | 0 | 5e-06 | 0 | 0 | 0 | 566078.4 | 344.9053 | 114.9684 | 0.02547373 | 0 | 0 | 5e-06 | 200000 | 0.176654 | 5e-06 | 0 | 114.9684
0.038344 | -92762589.7 | 171656455.5 | -92762589.7 | 171665303.7 | -92674077.9 | 171656464.0 | 0.0001907709 | 171.6565 |  | 0.0001907709 | 344.8852 | 194.8852 | 1501022574200424.5 | 171656464.0 | 1131923.6 | 1.08329e-07 | 1.766904e-06 | 3 | 0 | 0 | 8.157816 | 9.424778e-17 | 0 | 1.766904e-06 | 0 | 5e-06 | 0 | 0 | 0 | 565961.8 | 344.8852 | 114.9617 | 0.02557414 | 0 | 0 | 5e-06 | 200000 | 0.1766904 | 5e-06 | 0 | 114.9617
0.03853477 | -92585734.4 | 171638713.4 | -92585734.4 | 171647588.7 | -92497120.3 | 171638721.9 | 0.00019172 | 171.6387 |  | 0.00019172 | 344.865 | 194.865 | 1500712305298347.2 | 171638721.9 | 1131689.6 | 1.088102e-07 | 1.767269e-06 | 3 | 0 | 0 | 8.152758 | 9.424778e-17 | 0 | 1.767269e-06 | 0 | 5e-06 | 0 | 0 | 0 | 565844.8 | 344.865 | 114.955 | 0.02567486 | 0 | 0 | 5e-06 | 200000 | 0.1767269 | 5e-06 | 0 | 114.955
0.03872649 | -92408675.2 | 171620917.2 | -92408675.2 | 171629819.6 | -92319959.6 | 171620925.7 | 0.0001926739 | 171.6209 |  | 0.0001926739 | 344.8448 | 194.8448 | 1500401121710321.5 | 171620925.7 | 1131455.0 | 1.092934e-07 | 1.767636e-06 | 3 | 0 | 0 | 8.147687 | 9.424778e-17 | 0 | 1.767636e-06 | 0 | 5e-06 | 0 | 0 | 0 | 565727.5 | 344.8448 | 114.9483 | 0.02577588 | 0 | 0 | 5e-06 | 200000 | 0.1767636 | 5e-06 | 0 | 114.9483
0.03891917 | -92231413.7 | 171603066.7 | -92231413.7 | 171611996.2 | -92142597.6 | 171603075.3 | 0.0001936325 | 171.6031 |  | 0.0001936325 | 344.8246 | 194.8246 | 1500089022672187.5 | 171603075.3 | 1131219.6 | 1.097785e-07 | 1.768003e-06 | 3 | 0 | 0 | 8.142604 | 9.424778e-17 | 0 | 1.768003e-06 | 0 | 5e-06 | 0 | 0 | 0 | 565609.8 | 344.8246 | 114.9415 | 0.02587721 | 0 | 0 | 5e-06 | 200000 | 0.1768003 | 5e-06 | 0 | 114.9415
0.0391128 | -92053951.9 | 171585162.0 | -92053951.9 | 171594118.7 | -91965036.2 | 171585170.7 | 0.0001945958 | 171.5852 |  | 0.0001945958 | 344.8042 | 194.8042 | 1499776007431132.2 | 171585170.7 | 1130983.6 | 1.102655e-07 | 1.768372e-06 | 3 | 0 | 0 | 8.137508 | 9.424778e-17 | 0 | 1.768372e-06 | 0 | 5e-06 | 0 | 0 | 0 | 565491.8 | 344.8042 | 114.9347 | 0.02597884 | 0 | 0 | 5e-06 | 200000 | 0.1768372 | 5e-06 | 0 | 114.9347
0.03930739 | -91876291.6 | 171567203.0 | -91876291.6 | 171576186.8 | -91787277.2 | 171567211.7 | 0.000195564 | 171.5672 |  | 0.000195564 | 344.7838 | 194.7838 | 1499462075245739 | 171567211.7 | 1130746.8 | 1.107545e-07 | 1.768743e-06 | 3 | 0 | 0 | 8.132399 | 9.424778e-17 | 0 | 1.768743e-06 | 0 | 5e-06 | 0 | 0 | 0 | 565373.4 | 344.7838 | 114.9279 | 0.02608079 | 0 | 0 | 5e-06 | 200000 | 0.1768743 | 5e-06 | 0 | 114.9279
0.03950296 | -91698434.7 | 171549189.5 | -91698434.7 | 171558200.6 | -91609322.5 | 171549198.3 | 0.000196537 | 171.5492 |  | 0.000196537 | 344.7634 | 194.7634 | 1499147225386035.8 | 171549198.3 | 1130509.4 | 1.112455e-07 | 1.769114e-06 | 3 | 0 | 0 | 8.127277 | 9.424778e-17 | 0 | 1.769114e-06 | 0 | 5e-06 | 0 | 0 | 0 | 565254.7 | 344.7634 | 114.9211 | 0.02618305 | 0 | 0 | 5e-06 | 200000 | 0.1769114 | 5e-06 | 0 | 114.9211
0.0396995 | -91520383.0 | 171531121.7 | -91520383.0 | 171540160.0 | -91431174.1 | 171531130.5 | 0.0001975148 | 171.5311 |  | 0.0001975148 | 344.7429 | 194.7429 | 1498831457133537.2 | 171531130.5 | 1130271.3 | 1.117384e-07 | 1.769487e-06 | 3 | 0 | 0 | 8.122143 | 9.424778e-17 | 0 | 1.769487e-06 | 0 | 5e-06 | 0 | 0 | 0 | 565135.6 | 344.7429 | 114.9143 | 0.02628561 | 0 | 0 | 5e-06 | 200000 | 0.1769487 | 5e-06 | 0 | 114.9143
0.03989701 | -91342138.4 | 171512999.3 | -91342138.4 | 171522064.9 | -91252833.7 | 171513008.2 | 0.0001984975 | 171.513 |  | 0.0001984975 | 344.7223 | 194.7223 | 1498514769781295.2 | 171513008.2 | 1130032.5 | 1.122333e-07 | 1.769861e-06 | 3 | 0 | 0 | 8.116995 | 9.424778e-17 | 0 | 1.769861e-06 | 0 | 5e-06 | 0 | 0 | 0 | 565016.2 | 344.7223 | 114.9074 | 0.02638848 | 0 | 0 | 5e-06 | 200000 | 0.1769861 | 5e-06 | 0 | 114.9074
0.04009551 | -91163702.9 | 171494822.4 | -91163702.9 | 171503915.3 | -91074303.2 | 171494831.3 | 0.0001994851 | 171.4948 |  | 0.0001994851 | 344.7017 | 194.7017 | 1498197162633939.2 | 171494831.3 | 1129793.0 | 1.127302e-07 | 1.770236e-06 | 3 | 0 | 0 | 8.111835 | 9.424778e-17 | 0 | 1.770236e-06 | 0 | 5e-06 | 0 | 0 | 0 | 564896.5 | 344.7017 | 114.9006 | 0.02649167 | 0 | 0 | 5e-06 | 200000 | 0.1770236 | 5e-06 | 0 | 114.9006
0.04029499 | -90985078.3 | 171476590.8 | -90985078.3 | 171485711.1 | -90895584.7 | 171476599.8 | 0.0002004775 | 171.4766 |  | 0.0002004775 | 344.681 | 194.681 | 1497878635007726.2 | 171476599.8 | 1129552.8 | 1.132291e-07 | 1.770612e-06 | 3 | 0 | 0 | 8.106662 | 9.424778e-17 | 0 | 1.770612e-06 | 0 | 5e-06 | 0 | 0 | 0 | 564776.4 | 344.681 | 114.8937 | 0.02659516 | 0 | 0 | 5e-06 | 200000 | 0.1770612 | 5e-06 | 0 | 114.8937
0.04049547 | -90806266.5 | 171458304.6 | -90806266.5 | 171467452.2 | -90716679.9 | 171458313.6 | 0.000201475 | 171.4583 |  | 0.000201475 | 344.6602 | 194.6602 | 1497559186230582 | 171458313.6 | 1129311.9 | 1.1373e-07 | 1.77099e-06 | 3 | 0 | 0 | 8.101477 | 9.424778e-17 | 0 | 1.77099e-06 | 0 | 5e-06 | 0 | 0 | 0 | 564655.9 | 344.6602 | 114.8867 | 0.02669896 | 0 | 0 | 5e-06 | 200000 | 0.177099 | 5e-06 | 0 | 114.8867
0.04069695 | -90627269.4 | 171439963.7 | -90627269.4 | 171449138.6 | -90537590.8 | 171439972.7 | 0.0002024774 | 171.44 |  | 0.0002024774 | 344.6394 | 194.6394 | 1497238815642144.2 | 171439972.7 | 1129070.3 | 1.142328e-07 | 1.771369e-06 | 3 | 0 | 0 | 8.096279 | 9.424778e-17 | 0 | 1.771369e-06 | 0 | 5e-06 | 0 | 0 | 0 | 564535.1 | 344.6394 | 114.8798 | 0.02680308 | 0 | 0 | 5e-06 | 200000 | 0.1771369 | 5e-06 | 0 | 114.8798
0.04089942 | -90448089.0 | 171421567.9 | -90448089.0 | 171430770.3 | -90358319.3 | 171421577.1 | 0.0002034847 | 171.4216 |  | 0.0002034847 | 344.6185 | 194.6185 | 1496917522593806.8 | 171421577.1 | 1128828.0 | 1.147377e-07 | 1.771749e-06 | 3 | 0 | 0 | 8.091068 | 9.424778e-17 | 0 | 1.771749e-06 | 0 | 5e-06 | 0 | 0 | 0 | 564414 | 344.6185 | 114.8728 | 0.0269075 | 0 | 0 | 5e-06 | 200000 | 0.1771749 | 5e-06 | 0 | 114.8728
0.04110291 | -90268727.2 | 171403117.4 | -90268727.2 | 171412347.2 | -90178867.5 | 171403126.6 | 0.0002044971 | 171.4031 |  | 0.0002044971 | 344.5976 | 194.5976 | 1496595306448764.8 | 171403126.6 | 1128585.0 | 1.152446e-07 | 1.772131e-06 | 3 | 0 | 0 | 8.085844 | 9.424778e-17 | 0 | 1.772131e-06 | 0 | 5e-06 | 0 | 0 | 0 | 564292.5 | 344.5976 | 114.8659 | 0.02701224 | 0 | 0 | 5e-06 | 200000 | 0.1772131 | 5e-06 | 0 | 114.8659
0.0413074 | -90089185.9 | 171384611.9 | -90089185.9 | 171393869.2 | -89999237.1 | 171384621.2 | 0.0002055145 | 171.3846 |  | 0.0002055145 | 344.5765 | 194.5765 | 1496272166582054.8 | 171384621.2 | 1128341.3 | 1.157535e-07 | 1.772513e-06 | 3 | 0 | 0 | 8.080607 | 9.424778e-17 | 0 | 1.772513e-06 | 0 | 5e-06 | 0 | 0 | 0 | 564170.7 | 344.5765 | 114.8588 | 0.02711728 | 0 | 0 | 5e-06 | 200000 | 0.1772513 | 5e-06 | 0 | 114.8588
0.04151292 | -89909467.2 | 171366051.5 | -89909467.2 | 171375336.3 | -89819430.2 | 171366060.8 | 0.000206537 | 171.3661 |  | 0.000206537 | 344.5555 | 194.5555 | 1495948102380596 | 171366060.8 | 1128096.9 | 1.162645e-07 | 1.772897e-06 | 3 | 0 | 0 | 8.075358 | 9.424778e-17 | 0 | 1.772897e-06 | 0 | 5e-06 | 0 | 0 | 0 | 564048.5 | 344.5555 | 114.8518 | 0.02722264 | 0 | 0 | 5e-06 | 200000 | 0.1772897 | 5e-06 | 0 | 114.8518
0.04171946 | -89729572.8 | 171347436.1 | -89729572.8 | 171356748.5 | -89639448.7 | 171347445.5 | 0.0002075646 | 171.3474 |  | 0.0002075646 | 344.5343 | 194.5343 | 1495623113243233.2 | 171347445.5 | 1127851.9 | 1.167774e-07 | 1.773283e-06 | 3 | 0 | 0 | 8.070096 | 9.424778e-17 | 0 | 1.773283e-06 | 0 | 5e-06 | 0 | 0 | 0 | 563925.9 | 344.5343 | 114.8448 | 0.02732832 | 0 | 0 | 5e-06 | 200000 | 0.1773283 | 5e-06 | 0 | 114.8448
0.04192702 | -89549504.9 | 171328765.7 | -89549504.9 | 171338105.6 | -89459294.6 | 171328775.1 | 0.0002085973 | 171.3288 |  | 0.0002085973 | 344.5131 | 194.5131 | 1495297198580778.8 | 171328775.1 | 1127606.1 | 1.172925e-07 | 1.773669e-06 | 3 | 0 | 0 | 8.064822 | 9.424778e-17 | 0 | 1.773669e-06 | 0 | 5e-06 | 0 | 0 | 0 | 563803 | 344.5131 | 114.8377 | 0.0274343 | 0 | 0 | 5e-06 | 200000 | 0.1773669 | 5e-06 | 0 | 114.8377
0.04213562 | -89369265.4 | 171310040.2 | -89369265.4 | 171319407.7 | -89278969.9 | 171310049.7 | 0.0002096351 | 171.31 |  | 0.0002096351 | 344.4919 | 194.4919 | 1494970357816049.2 | 171310049.7 | 1127359.6 | 1.178095e-07 | 1.774057e-06 | 3 | 0 | 0 | 8.059534 | 9.424778e-17 | 0 | 1.774057e-06 | 0 | 5e-06 | 0 | 0 | 0 | 563679.8 | 344.4919 | 114.8306 | 0.0275406 | 0 | 0 | 5e-06 | 200000 | 0.1774057 | 5e-06 | 0 | 114.8306
0.04234525 | -89188856.2 | 171291259.5 | -89188856.2 | 171300654.6 | -89098476.5 | 171291269.0 | 0.0002106781 | 171.2913 |  | 0.0002106781 | 344.4706 | 194.4706 | 1494642590383907.2 | 171291269.0 | 1127112.5 | 1.183286e-07 | 1.774446e-06 | 3 | 0 | 0 | 8.054234 | 9.424778e-17 | 0 | 1.774446e-06 | 0 | 5e-06 | 0 | 0 | 0 | 563556.2 | 344.4706 | 114.8235 | 0.02764721 | 0 | 0 | 5e-06 | 200000 | 0.1774446 | 5e-06 | 0 | 114.8235
0.04255593 | -89008279.4 | 171272423.6 | -89008279.4 | 171281846.3 | -88917816.5 | 171272433.2 | 0.0002117263 | 171.2724 |  | 0.0002117263 | 344.4492 | 194.4492 | 1494313895731304.5 | 171272433.2 | 1126864.6 | 1.188498e-07 | 1.774836e-06 | 3 | 0 | 0 | 8.048922 | 9.424778e-17 | 0 | 1.774836e-06 | 0 | 5e-06 | 0 | 0 | 0 | 563432.3 | 344.4492 | 114.8164 | 0.02775413 | 0 | 0 | 5e-06 | 200000 | 0.1774836 | 5e-06 | 0 | 114.8164
0.04276766 | -88827536.9 | 171253532.5 | -88827536.9 | 171262982.9 | -88736991.9 | 171253542.2 | 0.0002127797 | 171.2535 |  | 0.0002127797 | 344.4277 | 194.4277 | 1493984273317313.8 | 171253542.2 | 1126616.0 | 1.19373e-07 | 1.775228e-06 | 3 | 0 | 0 | 8.043597 | 9.424778e-17 | 0 | 1.775228e-06 | 0 | 5e-06 | 0 | 0 | 0 | 563308 | 344.4277 | 114.8092 | 0.02786137 | 0 | 0 | 5e-06 | 200000 | 0.1775228 | 5e-06 | 0 | 114.8092
0.04298044 | -88646630.8 | 171234586.1 | -88646630.8 | 171244064.1 | -88556004.6 | 171234595.8 | 0.0002138383 | 171.2346 |  | 0.0002138383 | 344.4062 | 194.4062 | 1493653722613173.8 | 171234595.8 | 1126366.7 | 1.198984e-07 | 1.775621e-06 | 3 | 0 | 0 | 8.038259 | 9.424778e-17 | 0 | 1.775621e-06 | 0 | 5e-06 | 0 | 0 | 0 | 563183.4 | 344.4062 | 114.8021 | 0.02796892 | 0 | 0 | 5e-06 | 200000 | 0.1775621 | 5e-06 | 0 | 114.8021
0.04319428 | -88465563.1 | 171215584.4 | -88465563.1 | 171225090.1 | -88374856.7 | 171215594.1 | 0.0002149022 | 171.2156 |  | 0.0002149022 | 344.3846 | 194.3846 | 1493322243102319.8 | 171215594.1 | 1126116.8 | 1.204257e-07 | 1.776015e-06 | 3 | 0 | 0 | 8.032908 | 9.424778e-17 | 0 | 1.776015e-06 | 0 | 5e-06 | 0 | 0 | 0 | 563058.4 | 344.3846 | 114.7949 | 0.02807678 | 0 | 0 | 5e-06 | 200000 | 0.1776015 | 5e-06 | 0 | 114.7949
0.04340918 | -88284335.7 | 171196527.2 | -88284335.7 | 171206060.7 | -88193550.3 | 171196537.0 | 0.0002159714 | 171.1965 |  | 0.0002159714 | 344.363 | 194.363 | 1492989834280430 | 171196537.0 | 1125866.1 | 1.209552e-07 | 1.77641e-06 | 3 | 0 | 0 | 8.027545 | 9.424778e-17 | 0 | 1.77641e-06 | 0 | 5e-06 | 0 | 0 | 0 | 562933.1 | 344.363 | 114.7877 | 0.02818496 | 0 | 0 | 5e-06 | 200000 | 0.177641 | 5e-06 | 0 | 114.7877
0.04362515 | -88102950.8 | 171177414.6 | -88102950.8 | 171186975.8 | -88012087.2 | 171177424.5 | 0.0002170459 | 171.1774 |  | 0.0002170459 | 344.3413 | 194.3413 | 1492656495655454.2 | 171177424.5 | 1125614.7 | 1.214868e-07 | 1.776807e-06 | 3 | 0 | 0 | 8.02217 | 9.424778e-17 | 0 | 1.776807e-06 | 0 | 5e-06 | 0 | 0 | 0 | 562807.4 | 344.3413 | 114.7804 | 0.02829346 | 0 | 0 | 5e-06 | 200000 | 0.1776807 | 5e-06 | 0 | 114.7804
0.0438422 | -87921410.4 | 171158246.6 | -87921410.4 | 171167835.5 | -87830469.7 | 171158256.5 | 0.0002181257 | 171.1583 |  | 0.0002181257 | 344.3195 | 194.3195 | 1492322226747654.5 | 171158256.5 | 1125362.7 | 1.220205e-07 | 1.777205e-06 | 3 | 0 | 0 | 8.016781 | 9.424778e-17 | 0 | 1.777205e-06 | 0 | 5e-06 | 0 | 0 | 0 | 562681.3 | 344.3195 | 114.7732 | 0.02840227 | 0 | 0 | 5e-06 | 200000 | 0.1777205 | 5e-06 | 0 | 114.7732
0.04406032 | -87739716.4 | 171139023.0 | -87739716.4 | 171148639.7 | -87648699.7 | 171139033.0 | 0.000219211 | 171.139 |  | 0.000219211 | 344.2977 | 194.2977 | 1491987027089638 | 171139033.0 | 1125109.9 | 1.225563e-07 | 1.777604e-06 | 3 | 0 | 0 | 8.01138 | 9.424778e-17 | 0 | 1.777604e-06 | 0 | 5e-06 | 0 | 0 | 0 | 562554.9 | 344.2977 | 114.7659 | 0.02851139 | 0 | 0 | 5e-06 | 200000 | 0.1777604 | 5e-06 | 0 | 114.7659
0.04427953 | -87557871.1 | 171119743.8 | -87557871.1 | 171129388.4 | -87466779.25 | 171119753.9 | 0.0002203016 | 171.1198 |  | 0.0002203016 | 344.2758 | 194.2758 | 1491650896226397 | 171119753.9 | 1124856.4 | 1.230941e-07 | 1.778005e-06 | 3 | 0 | 0 | 8.005967 | 9.424778e-17 | 0 | 1.778005e-06 | 0 | 5e-06 | 0 | 0 | 0 | 562428.2 | 344.2758 | 114.7586 | 0.02862083 | 0 | 0 | 5e-06 | 200000 | 0.1778005 | 5e-06 | 0 | 114.7586
0.04449983 | -87375876.3 | 171100409.0 | -87375876.3 | 171110081.4 | -87284710.5 | 171100419.1 | 0.0002213977 | 171.1004 |  | 0.0002213977 | 344.2539 | 194.2539 | 1491313833715336.8 | 171100419.1 | 1124602.2 | 1.236342e-07 | 1.778407e-06 | 3 | 0 | 0 | 8.000541 | 9.424778e-17 | 0 | 1.778407e-06 | 0 | 5e-06 | 0 | 0 | 0 | 562301.1 | 344.2539 | 114.7513 | 0.02873059 | 0 | 0 | 5e-06 | 200000 | 0.1778407 | 5e-06 | 0 | 114.7513
0.04472123 | -87193734.2 | 171081018.6 | -87193734.2 | 171090718.9 | -87102495.4 | 171081028.7 | 0.0002224992 | 171.081 |  | 0.0002224992 | 344.2319 | 194.2319 | 1490975839126312.5 | 171081028.7 | 1124347.3 | 1.241763e-07 | 1.77881e-06 | 3 | 0 | 0 | 7.995102 | 9.424778e-17 | 0 | 1.77881e-06 | 0 | 5e-06 | 0 | 0 | 0 | 562173.7 | 344.2319 | 114.744 | 0.02884066 | 0 | 0 | 5e-06 | 200000 | 0.177881 | 5e-06 | 0 | 114.744
0.04494373 | -87011446.9 | 171061572.5 | -87011446.9 | 171071300.6 | -86920136.1 | 171061582.7 | 0.0002236062 | 171.0616 |  | 0.0002236062 | 344.2098 | 194.2098 | 1490636912041666.2 | 171061582.7 | 1124091.8 | 1.247206e-07 | 1.779214e-06 | 3 | 0 | 0 | 7.989651 | 9.424778e-17 | 0 | 1.779214e-06 | 0 | 5e-06 | 0 | 0 | 0 | 562045.9 | 344.2098 | 114.7366 | 0.02895105 | 0 | 0 | 5e-06 | 200000 | 0.1779214 | 5e-06 | 0 | 114.7366
0.04516734 | -86829016.3 | 171042070.6 | -86829016.3 | 171051826.6 | -86737634.7 | 171042080.8 | 0.0002247187 | 171.0421 |  | 0.0002247187 | 344.1876 | 194.1876 | 1490297052056254.5 | 171042080.8 | 1123835.5 | 1.25267e-07 | 1.77962e-06 | 3 | 0 | 0 | 7.984188 | 9.424778e-17 | 0 | 1.77962e-06 | 0 | 5e-06 | 0 | 0 | 0 | 561917.7 | 344.1876 | 114.7292 | 0.02906175 | 0 | 0 | 5e-06 | 200000 | 0.177962 | 5e-06 | 0 | 114.7292
0.04539206 | -86646444.7 | 171022512.9 | -86646444.7 | 171032296.9 | -86554993.3 | 171022523.2 | 0.0002258367 | 171.0225 |  | 0.0002258367 | 344.1654 | 194.1654 | 1489956258777484 | 171022523.2 | 1123578.5 | 1.258155e-07 | 1.780027e-06 | 3 | 0 | 0 | 7.978712 | 9.424778e-17 | 0 | 1.780027e-06 | 0 | 5e-06 | 0 | 0 | 0 | 561789.2 | 344.1654 | 114.7218 | 0.02917277 | 0 | 0 | 5e-06 | 200000 | 0.1780027 | 5e-06 | 0 | 114.7218
0.04561789 | -86463734.2 | 171002899.4 | -86463734.2 | 171012711.3 | -86372213.9 | 171002909.8 | 0.0002269603 | 171.0029 |  | 0.0002269603 | 344.1432 | 194.1432 | 1489614531825339.8 | 171002909.8 | 1123320.8 | 1.263663e-07 | 1.780435e-06 | 3 | 0 | 0 | 7.973223 | 9.424778e-17 | 0 | 1.780435e-06 | 0 | 5e-06 | 0 | 0 | 0 | 561660.4 | 344.1432 | 114.7144 | 0.02928411 | 0 | 0 | 5e-06 | 200000 | 0.1780435 | 5e-06 | 0 | 114.7144
0.04584485 | -86280886.7 | 170983230.0 | -86280886.7 | 170993069.9 | -86189298.7 | 170983240.4 | 0.0002280895 | 170.9832 |  | 0.0002280895 | 344.1208 | 194.1208 | 1489271870832421.5 | 170983240.4 | 1123062.4 | 1.269191e-07 | 1.780845e-06 | 3 | 0 | 0 | 7.967722 | 9.424778e-17 | 0 | 1.780845e-06 | 0 | 5e-06 | 0 | 0 | 0 | 561531.2 | 344.1208 | 114.7069 | 0.02939576 | 0 | 0 | 5e-06 | 200000 | 0.1780845 | 5e-06 | 0 | 114.7069
0.04607294 | -86097904.4 | 170963504.7 | -86097904.4 | 170973372.6 | -86006249.8 | 170963515.2 | 0.0002292243 | 170.9635 |  | 0.0002292243 | 344.0985 | 194.0985 | 1488928275443970.8 | 170963515.2 | 1122803.3 | 1.274742e-07 | 1.781256e-06 | 3 | 0 | 0 | 7.962208 | 9.424778e-17 | 0 | 1.781256e-06 | 0 | 5e-06 | 0 | 0 | 0 | 561401.6 | 344.0985 | 114.6995 | 0.02950774 | 0 | 0 | 5e-06 | 200000 | 0.1781256 | 5e-06 | 0 | 114.6995
0.04630217 | -85914789.5 | 170943723.5 | -85914789.5 | 170953619.4 | -85823069.2 | 170943734.1 | 0.0002303647 | 170.9437 |  | 0.0002303647 | 344.076 | 194.076 | 1488583745317899.2 | 170943734.1 | 1122543.5 | 1.280314e-07 | 1.781668e-06 | 3 | 0 | 0 | 7.956682 | 9.424778e-17 | 0 | 1.781668e-06 | 0 | 5e-06 | 0 | 0 | 0 | 561271.7 | 344.076 | 114.692 | 0.02962003 | 0 | 0 | 5e-06 | 200000 | 0.1781668 | 5e-06 | 0 | 114.692
0.04653253 | -85731544.0 | 170923886.3 | -85731544.0 | 170933810.2 | -85639759.1 | 170923896.9 | 0.0002315108 | 170.9239 |  | 0.0002315108 | 344.0535 | 194.0535 | 1488238280124824.2 | 170923896.9 | 1122283.0 | 1.285908e-07 | 1.782082e-06 | 3 | 0 | 0 | 7.951144 | 9.424778e-17 | 0 | 1.782082e-06 | 0 | 5e-06 | 0 | 0 | 0 | 561141.5 | 344.0535 | 114.6845 | 0.02973263 | 0 | 0 | 5e-06 | 200000 | 0.1782082 | 5e-06 | 0 | 114.6845
0.04676404 | -85548170.1 | 170903993.0 | -85548170.1 | 170913945.0 | -85456321.7 | 170904003.7 | 0.0002326627 | 170.904 |  | 0.0002326627 | 344.0309 | 194.0309 | 1487891879548090.5 | 170904003.7 | 1122021.7 | 1.291524e-07 | 1.782497e-06 | 3 | 0 | 0 | 7.945593 | 9.424778e-17 | 0 | 1.782497e-06 | 0 | 5e-06 | 0 | 0 | 0 | 561010.9 | 344.0309 | 114.677 | 0.02984556 | 0 | 0 | 5e-06 | 200000 | 0.1782497 | 5e-06 | 0 | 114.677
0.0469967 | -85364669.9 | 170884043.7 | -85364669.9 | 170894023.7 | -85272759.1 | 170884054.5 | 0.0002338202 | 170.8841 |  | 0.0002338202 | 344.0082 | 194.0082 | 1487544543283803.8 | 170884054.5 | 1121759.8 | 1.297162e-07 | 1.782913e-06 | 3 | 0 | 0 | 7.94003 | 9.424778e-17 | 0 | 1.782913e-06 | 0 | 5e-06 | 0 | 0 | 0 | 560879.9 | 344.0082 | 114.6694 | 0.0299588 | 0 | 0 | 5e-06 | 200000 | 0.1782913 | 5e-06 | 0 | 114.6694
0.04723052 | -85181045.5 | 170864038.3 | -85181045.5 | 170874046.4 | -85089073.4 | 170864049.1 | 0.0002349835 | 170.864 |  | 0.0002349835 | 343.9855 | 193.9855 | 1487196271040856.8 | 170864049.1 | 1121497.2 | 1.302821e-07 | 1.78333e-06 | 3 | 0 | 0 | 7.934454 | 9.424778e-17 | 0 | 1.78333e-06 | 0 | 5e-06 | 0 | 0 | 0 | 560748.6 | 343.9855 | 114.6618 | 0.03007237 | 0 | 0 | 5e-06 | 200000 | 0.178333 | 5e-06 | 0 | 114.6618
0.04746551 | -84997299.1 | 170843976.8 | -84997299.1 | 170854013.0 | -84905266.7 | 170843987.7 | 0.0002361526 | 170.844 |  | 0.0002361526 | 343.9628 | 193.9628 | 1486847062540954 | 170843987.7 | 1121233.8 | 1.308503e-07 | 1.783749e-06 | 3 | 0 | 0 | 7.928867 | 9.424778e-17 | 0 | 1.783749e-06 | 0 | 5e-06 | 0 | 0 | 0 | 560616.9 | 343.9628 | 114.6543 | 0.03018625 | 0 | 0 | 5e-06 | 200000 | 0.1783749 | 5e-06 | 0 | 114.6543
0.04770166 | -84813432.8 | 170823859.1 | -84813432.8 | 170833923.4 | -84721341.2 | 170823870.0 | 0.0002373275 | 170.8239 |  | 0.0002373275 | 343.9399 | 193.9399 | 1486496917518642.2 | 170823870.0 | 1120969.8 | 1.314207e-07 | 1.784169e-06 | 3 | 0 | 0 | 7.923266 | 9.424778e-17 | 0 | 1.784169e-06 | 0 | 5e-06 | 0 | 0 | 0 | 560484.9 | 343.9399 | 114.6466 | 0.03030045 | 0 | 0 | 5e-06 | 200000 | 0.1784169 | 5e-06 | 0 | 114.6466
0.04793899 | -84629448.9 | 170803685.2 | -84629448.9 | 170813777.6 | -84537299.1 | 170803696.2 | 0.0002385083 | 170.8037 |  | 0.0002385083 | 343.917 | 193.917 | 1486145835721332.2 | 170803696.2 | 1120705.0 | 1.319934e-07 | 1.784591e-06 | 3 | 0 | 0 | 7.917654 | 9.424778e-17 | 0 | 1.784591e-06 | 0 | 5e-06 | 0 | 0 | 0 | 560352.5 | 343.917 | 114.639 | 0.03041497 | 0 | 0 | 5e-06 | 200000 | 0.1784591 | 5e-06 | 0 | 114.639
0.0481775 | -84445349.3 | 170783455.1 | -84445349.3 | 170793575.6 | -84353142.6 | 170783466.1 | 0.0002396949 | 170.7835 |  | 0.0002396949 | 343.894 | 193.894 | 1485793816909328.8 | 170783466.1 | 1120439.6 | 1.325682e-07 | 1.785014e-06 | 3 | 0 | 0 | 7.912029 | 9.424778e-17 | 0 | 1.785014e-06 | 0 | 5e-06 | 0 | 0 | 0 | 560219.8 | 343.894 | 114.6313 | 0.0305298 | 0 | 0 | 5e-06 | 200000 | 0.1785014 | 5e-06 | 0 | 114.6313
0.04841719 | -84261136.4 | 170763168.7 | -84261136.4 | 170773317.4 | -84168873.7 | 170763179.8 | 0.0002408875 | 170.7632 |  | 0.0002408875 | 343.871 | 193.871 | 1485440860855849.5 | 170763179.8 | 1120173.4 | 1.331453e-07 | 1.785438e-06 | 3 | 0 | 0 | 7.906391 | 9.424778e-17 | 0 | 1.785438e-06 | 0 | 5e-06 | 0 | 0 | 0 | 560086.7 | 343.871 | 114.6237 | 0.03064496 | 0 | 0 | 5e-06 | 200000 | 0.1785438 | 5e-06 | 0 | 114.6237
0.04865808 | -84076812.3 | 170742826.0 | -84076812.3 | 170753002.9 | -83984494.7 | 170742837.1 | 0.000242086 | 170.7428 |  | 0.000242086 | 343.8479 | 193.8479 | 1485086967347054.8 | 170742837.1 | 1119906.5 | 1.337247e-07 | 1.785863e-06 | 3 | 0 | 0 | 7.900742 | 9.424778e-17 | 0 | 1.785863e-06 | 0 | 5e-06 | 0 | 0 | 0 | 559953.3 | 343.8479 | 114.616 | 0.03076044 | 0 | 0 | 5e-06 | 200000 | 0.1785863 | 5e-06 | 0 | 114.616
0.04890016 | -83892379.1 | 170722426.9 | -83892379.1 | 170732632.0 | -83800007.8 | 170722438.2 | 0.0002432904 | 170.7224 |  | 0.0002432904 | 343.8248 | 193.8248 | 1484732136182067 | 170722438.2 | 1119639.0 | 1.343063e-07 | 1.78629e-06 | 3 | 0 | 0 | 7.89508 | 9.424778e-17 | 0 | 1.78629e-06 | 0 | 5e-06 | 0 | 0 | 0 | 559819.5 | 343.8248 | 114.6083 | 0.03087624 | 0 | 0 | 5e-06 | 200000 | 0.178629 | 5e-06 | 0 | 114.6083
0.04914346 | -83707839.1 | 170701971.5 | -83707839.1 | 170712204.9 | -83615415.1 | 170701982.8 | 0.0002445008 | 170.702 |  | 0.0002445008 | 343.8015 | 193.8015 | 1484376367172995.2 | 170701982.8 | 1119370.7 | 1.348901e-07 | 1.786718e-06 | 3 | 0 | 0 | 7.889406 | 9.424778e-17 | 0 | 1.786718e-06 | 0 | 5e-06 | 0 | 0 | 0 | 559685.3 | 343.8015 | 114.6005 | 0.03099235 | 0 | 0 | 5e-06 | 200000 | 0.1786718 | 5e-06 | 0 | 114.6005
0.04938796 | -83523194.4 | 170681459.7 | -83523194.4 | 170691721.3 | -83430718.8 | 170681471.1 | 0.0002457173 | 170.6815 |  | 0.0002457173 | 343.7782 | 193.7782 | 1484019660144956.2 | 170681471.1 | 1119101.7 | 1.354762e-07 | 1.787148e-06 | 3 | 0 | 0 | 7.88372 | 9.424778e-17 | 0 | 1.787148e-06 | 0 | 5e-06 | 0 | 0 | 0 | 559550.8 | 343.7782 | 114.5927 | 0.03110879 | 0 | 0 | 5e-06 | 200000 | 0.1787148 | 5e-06 | 0 | 114.5927
0.04963367 | -83338447.2 | 170660891.5 | -83338447.2 | 170671181.3 | -83245921.2 | 170660903.0 | 0.0002469398 | 170.6609 |  | 0.0002469398 | 343.7549 | 193.7549 | 1483662014936098 | 170660903.0 | 1118832.0 | 1.360646e-07 | 1.787579e-06 | 3 | 0 | 0 | 7.878021 | 9.424778e-17 | 0 | 1.787579e-06 | 0 | 5e-06 | 0 | 0 | 0 | 559416 | 343.7549 | 114.585 | 0.03122555 | 0 | 0 | 5e-06 | 200000 | 0.1787579 | 5e-06 | 0 | 114.585
0.04988061 | -83153599.8 | 170640266.9 | -83153599.8 | 170650584.9 | -83061024.4 | 170640278.3 | 0.0002481684 | 170.6403 |  | 0.0002481684 | 343.7315 | 193.7315 | 1483303431397618.5 | 170640278.3 | 1118561.6 | 1.366553e-07 | 1.788011e-06 | 3 | 0 | 0 | 7.87231 | 9.424778e-17 | 0 | 1.788011e-06 | 0 | 5e-06 | 0 | 0 | 0 | 559280.8 | 343.7315 | 114.5772 | 0.03134262 | 0 | 0 | 5e-06 | 200000 | 0.1788011 | 5e-06 | 0 | 114.5772
0.05012878 | -82968654.3 | 170619585.7 | -82968654.3 | 170629932.0 | -82876030.6 | 170619597.3 | 0.0002494031 | 170.6196 |  | 0.0002494031 | 343.708 | 193.708 | 1482943909393786.8 | 170619597.3 | 1118290.5 | 1.372482e-07 | 1.788444e-06 | 3 | 0 | 0 | 7.866588 | 9.424778e-17 | 0 | 1.788444e-06 | 0 | 5e-06 | 0 | 0 | 0 | 559145.2 | 343.708 | 114.5693 | 0.03146002 | 0 | 0 | 5e-06 | 200000 | 0.1788444 | 5e-06 | 0 | 114.5693
0.05037818 | -82783612.9 | 170598848.1 | -82783612.9 | 170609222.7 | -82690942.0 | 170598859.7 | 0.0002506439 | 170.5989 |  | 0.0002506439 | 343.6845 | 193.6845 | 1482583448801963.5 | 170598859.7 | 1118018.6 | 1.378434e-07 | 1.788879e-06 | 3 | 0 | 0 | 7.860853 | 9.424778e-17 | 0 | 1.788879e-06 | 0 | 5e-06 | 0 | 0 | 0 | 559009.3 | 343.6845 | 114.5615 | 0.03157774 | 0 | 0 | 5e-06 | 200000 | 0.1788879 | 5e-06 | 0 | 114.5615
0.05062883 | -82598477.9 | 170578053.9 | -82598477.9 | 170588456.8 | -82505760.9 | 170578065.5 | 0.0002518909 | 170.5781 |  | 0.0002518909 | 343.6608 | 193.6608 | 1482222049512619.5 | 170578065.5 | 1117746.1 | 1.38441e-07 | 1.789315e-06 | 3 | 0 | 0 | 7.855105 | 9.424778e-17 | 0 | 1.789315e-06 | 0 | 5e-06 | 0 | 0 | 0 | 558873.1 | 343.6608 | 114.5536 | 0.03169578 | 0 | 0 | 5e-06 | 200000 | 0.1789315 | 5e-06 | 0 | 114.5536
0.05088072 | -82413251.4 | 170557203.1 | -82413251.4 | 170567634.3 | -82320489.5 | 170557214.8 | 0.0002531441 | 170.5572 |  | 0.0002531441 | 343.6372 | 193.6372 | 1481859711429353 | 170557214.8 | 1117472.9 | 1.390408e-07 | 1.789753e-06 | 3 | 0 | 0 | 7.849346 | 9.424778e-17 | 0 | 1.789753e-06 | 0 | 5e-06 | 0 | 0 | 0 | 558736.4 | 343.6372 | 114.5457 | 0.03181414 | 0 | 0 | 5e-06 | 200000 | 0.1789753 | 5e-06 | 0 | 114.5457
0.05113386 | -82227935.7 | 170536295.8 | -82227935.7 | 170546755.3 | -82135130.0 | 170536307.6 | 0.0002544036 | 170.5363 |  | 0.0002544036 | 343.6134 | 193.6134 | 1481496434468909.5 | 170536307.6 | 1117198.9 | 1.39643e-07 | 1.790192e-06 | 3 | 0 | 0 | 7.843575 | 9.424778e-17 | 0 | 1.790192e-06 | 0 | 5e-06 | 0 | 0 | 0 | 558599.5 | 343.6134 | 114.5378 | 0.03193283 | 0 | 0 | 5e-06 | 200000 | 0.1790192 | 5e-06 | 0 | 114.5378
0.05138827 | -82042533.0 | 170515331.8 | -82042533.0 | 170525819.7 | -81949684.6 | 170515343.7 | 0.0002556693 | 170.5153 |  | 0.0002556693 | 343.5896 | 193.5896 | 1481132218561195.5 | 170515343.7 | 1116924.3 | 1.402475e-07 | 1.790632e-06 | 3 | 0 | 0 | 7.837791 | 9.424778e-17 | 0 | 1.790632e-06 | 0 | 5e-06 | 0 | 0 | 0 | 558462.1 | 343.5896 | 114.5299 | 0.03205183 | 0 | 0 | 5e-06 | 200000 | 0.1790632 | 5e-06 | 0 | 114.5299
0.05164394 | -81857045.6 | 170494311.2 | -81857045.6 | 170504827.5 | -81764155.6 | 170494323.2 | 0.0002569413 | 170.4943 |  | 0.0002569413 | 343.5658 | 193.5658 | 1480767063649300.5 | 170494323.2 | 1116648.9 | 1.408543e-07 | 1.791073e-06 | 3 | 0 | 0 | 7.831996 | 9.424778e-17 | 0 | 1.791073e-06 | 0 | 5e-06 | 0 | 0 | 0 | 558324.4 | 343.5658 | 114.5219 | 0.03217115 | 0 | 0 | 5e-06 | 200000 | 0.1791073 | 5e-06 | 0 | 114.5219
0.05190088 | -81671475.6 | 170473234.0 | -81671475.6 | 170483778.6 | -81578545.1 | 170473246.0 | 0.0002582197 | 170.4732 |  | 0.0002582197 | 343.5418 | 193.5418 | 1480400969689507 | 170473246.0 | 1116372.8 | 1.414634e-07 | 1.791516e-06 | 3 | 0 | 0 | 7.826188 | 9.424778e-17 | 0 | 1.791516e-06 | 0 | 5e-06 | 0 | 0 | 0 | 558186.4 | 343.5418 | 114.5139 | 0.0322908 | 0 | 0 | 5e-06 | 200000 | 0.1791516 | 5e-06 | 0 | 114.5139
0.0521591 | -81485825.3 | 170452100.0 | -81485825.3 | 170462673.0 | -81392855.5 | 170452112.1 | 0.0002595044 | 170.4521 |  | 0.0002595044 | 343.5178 | 193.5178 | 1480033936651309.5 | 170452112.1 | 1116096.0 | 1.420749e-07 | 1.79196e-06 | 3 | 0 | 0 | 7.820369 | 9.424778e-17 | 0 | 1.79196e-06 | 0 | 5e-06 | 0 | 0 | 0 | 558048 | 343.5178 | 114.5059 | 0.03241077 | 0 | 0 | 5e-06 | 200000 | 0.179196 | 5e-06 | 0 | 114.5059
0.0524186 | -81300097.0 | 170430909.4 | -81300097.0 | 170441510.8 | -81207089.0 | 170430921.5 | 0.0002607955 | 170.4309 |  | 0.0002607955 | 343.4938 | 193.4938 | 1479665964517428.8 | 170430921.5 | 1115818.6 | 1.426887e-07 | 1.792406e-06 | 3 | 0 | 0 | 7.814537 | 9.424778e-17 | 0 | 1.792406e-06 | 0 | 5e-06 | 0 | 0 | 0 | 557909.3 | 343.4938 | 114.4979 | 0.03253106 | 0 | 0 | 5e-06 | 200000 | 0.1792406 | 5e-06 | 0 | 114.4979
0.0526794 | -81114292.9 | 170409662.0 | -81114292.9 | 170420291.8 | -81021247.8 | 170409674.2 | 0.000262093 | 170.4097 |  | 0.000262093 | 343.4697 | 193.4697 | 1479297053283823.2 | 170409674.2 | 1115540.4 | 1.433049e-07 | 1.792853e-06 | 3 | 0 | 0 | 7.808694 | 9.424778e-17 | 0 | 1.792853e-06 | 0 | 5e-06 | 0 | 0 | 0 | 557770.2 | 343.4697 | 114.4899 | 0.03265167 | 0 | 0 | 5e-06 | 200000 | 0.1792853 | 5e-06 | 0 | 114.4899
0.05294149 | -80928415.3 | 170388357.9 | -80928415.3 | 170399016.1 | -80835334.2 | 170388370.2 | 0.000263397 | 170.3884 |  | 0.000263397 | 343.4455 | 193.4455 | 1478927202959704.5 | 170388370.2 | 1115261.5 | 1.439235e-07 | 1.793301e-06 | 3 | 0 | 0 | 7.802838 | 9.424778e-17 | 0 | 1.793301e-06 | 0 | 5e-06 | 0 | 0 | 0 | 557630.7 | 343.4455 | 114.4818 | 0.03277261 | 0 | 0 | 5e-06 | 200000 | 0.1793301 | 5e-06 | 0 | 114.4818
0.05320489 | -80742466.3 | 170366997.1 | -80742466.3 | 170377683.6 | -80649350.4 | 170367009.4 | 0.0002647075 | 170.367 |  | 0.0002647075 | 343.4212 | 193.4212 | 1478556413567548.8 | 170367009.4 | 1114981.8 | 1.445444e-07 | 1.793751e-06 | 3 | 0 | 0 | 7.796971 | 9.424778e-17 | 0 | 1.793751e-06 | 0 | 5e-06 | 0 | 0 | 0 | 557490.9 | 343.4212 | 114.4737 | 0.03289386 | 0 | 0 | 5e-06 | 200000 | 0.1793751 | 5e-06 | 0 | 114.4737
0.05346959 | -80556448.3 | 170345579.4 | -80556448.3 | 170356294.4 | -80463298.6 | 170345591.8 | 0.0002660244 | 170.3456 |  | 0.0002660244 | 343.3969 | 193.3969 | 1478184685143110.2 | 170345591.8 | 1114701.5 | 1.451677e-07 | 1.794202e-06 | 3 | 0 | 0 | 7.791091 | 9.424778e-17 | 0 | 1.794202e-06 | 0 | 5e-06 | 0 | 0 | 0 | 557350.8 | 343.3969 | 114.4656 | 0.03301544 | 0 | 0 | 5e-06 | 200000 | 0.1794202 | 5e-06 | 0 | 114.4656
0.05373562 | -80370363.6 | 170324104.9 | -80370363.6 | 170334848.4 | -80277181.3 | 170324117.4 | 0.000267348 | 170.3241 |  | 0.000267348 | 343.3725 | 193.3725 | 1477812017735430.2 | 170324117.4 | 1114420.5 | 1.457934e-07 | 1.794655e-06 | 3 | 0 | 0 | 7.7852 | 9.424778e-17 | 0 | 1.794655e-06 | 0 | 5e-06 | 0 | 0 | 0 | 557210.2 | 343.3725 | 114.4575 | 0.03313735 | 0 | 0 | 5e-06 | 200000 | 0.1794655 | 5e-06 | 0 | 114.4575
0.05400297 | -80184214.3 | 170302573.7 | -80184214.3 | 170313345.5 | -80091000.6 | 170302586.2 | 0.0002686781 | 170.3026 |  | 0.0002686781 | 343.3481 | 193.3481 | 1477438411406851 | 170302586.2 | 1114138.8 | 1.464215e-07 | 1.795109e-06 | 3 | 0 | 0 | 7.779297 | 9.424778e-17 | 0 | 1.795109e-06 | 0 | 5e-06 | 0 | 0 | 0 | 557069.4 | 343.3481 | 114.4494 | 0.03325957 | 0 | 0 | 5e-06 | 200000 | 0.1795109 | 5e-06 | 0 | 114.4494
0.05427165 | -79998002.7 | 170280985.5 | -79998002.7 | 170291785.9 | -79904758.7 | 170280998.1 | 0.0002700148 | 170.281 |  | 0.0002700148 | 343.3236 | 193.3236 | 1477063866233021.5 | 170280998.1 | 1113856.3 | 1.47052e-07 | 1.795564e-06 | 3 | 0 | 0 | 7.773382 | 9.424778e-17 | 0 | 1.795564e-06 | 0 | 5e-06 | 0 | 0 | 0 | 556928.2 | 343.3236 | 114.4412 | 0.03338212 | 0 | 0 | 5e-06 | 200000 | 0.1795564 | 5e-06 | 0 | 114.4412
0.05454166 | -79811731.2 | 170259340.6 | -79811731.2 | 170270169.3 | -79718458.0 | 170259353.2 | 0.0002713582 | 170.2594 |  | 0.0002713582 | 343.299 | 193.299 | 1476688382302912 | 170259353.2 | 1113573.2 | 1.476849e-07 | 1.79602e-06 | 3 | 0 | 0 | 7.767456 | 9.424778e-17 | 0 | 1.79602e-06 | 0 | 5e-06 | 0 | 0 | 0 | 556786.6 | 343.299 | 114.433 | 0.03350499 | 0 | 0 | 5e-06 | 200000 | 0.179602 | 5e-06 | 0 | 114.433
0.05481302 | -79625402.0 | 170237638.7 | -79625402.0 | 170248496.0 | -79532100.7 | 170237651.4 | 0.0002727083 | 170.2377 |  | 0.0002727083 | 343.2744 | 193.2744 | 1476311959718816.8 | 170237651.4 | 1113289.3 | 1.483202e-07 | 1.796478e-06 | 3 | 0 | 0 | 7.761517 | 9.424778e-17 | 0 | 1.796478e-06 | 0 | 5e-06 | 0 | 0 | 0 | 556644.6 | 343.2744 | 114.4248 | 0.03362818 | 0 | 0 | 5e-06 | 200000 | 0.1796478 | 5e-06 | 0 | 114.4248
0.05508573 | -79439017.3 | 170215880.0 | -79439017.3 | 170226765.7 | -79345689.2 | 170215892.7 | 0.0002740651 | 170.2159 |  | 0.0002740651 | 343.2497 | 193.2497 | 1475934598596366.5 | 170215892.7 | 1113004.7 | 1.489579e-07 | 1.796938e-06 | 3 | 0 | 0 | 7.755567 | 9.424778e-17 | 0 | 1.796938e-06 | 0 | 5e-06 | 0 | 0 | 0 | 556502.4 | 343.2497 | 114.4166 | 0.03375169 | 0 | 0 | 5e-06 | 200000 | 0.1796938 | 5e-06 | 0 | 114.4166
0.05535979 | -79252579.5 | 170194064.3 | -79252579.5 | 170204978.5 | -79159225.6 | 170194077.2 | 0.0002754286 | 170.1941 |  | 0.0002754286 | 343.2249 | 193.2249 | 1475556299064532.8 | 170194077.2 | 1112719.4 | 1.495981e-07 | 1.797398e-06 | 3 | 0 | 0 | 7.749605 | 9.424778e-17 | 0 | 1.797398e-06 | 0 | 5e-06 | 0 | 0 | 0 | 556359.7 | 343.2249 | 114.4083 | 0.03387553 | 0 | 0 | 5e-06 | 200000 | 0.1797398 | 5e-06 | 0 | 114.4083
0.05563522 | -79066090.8 | 170172191.8 | -79066090.8 | 170183134.5 | -78972712.3 | 170172204.7 | 0.000276799 | 170.1722 |  | 0.000276799 | 343.2001 | 193.2001 | 1475177061265639.5 | 170172204.7 | 1112433.5 | 1.502407e-07 | 1.79786e-06 | 3 | 0 | 0 | 7.743631 | 9.424778e-17 | 0 | 1.79786e-06 | 0 | 5e-06 | 0 | 0 | 0 | 556216.7 | 343.2001 | 114.4 | 0.03399969 | 0 | 0 | 5e-06 | 200000 | 0.179786 | 5e-06 | 0 | 114.4
0.05591202 | -78879553.5 | 170150262.3 | -78879553.5 | 170161233.5 | -78786151.6 | 170150275.3 | 0.0002781761 | 170.1503 |  | 0.0002781761 | 343.1752 | 193.1752 | 1474796885355363 | 170150275.3 | 1112146.8 | 1.508857e-07 | 1.798324e-06 | 3 | 0 | 0 | 7.737646 | 9.424778e-17 | 0 | 1.798324e-06 | 0 | 5e-06 | 0 | 0 | 0 | 556073.4 | 343.1752 | 114.3917 | 0.03412418 | 0 | 0 | 5e-06 | 200000 | 0.1798324 | 5e-06 | 0 | 114.3917
0.0561902 | -78692970.0 | 170128275.9 | -78692970.0 | 170139275.6 | -78599545.7 | 170128288.9 | 0.0002795601 | 170.1283 |  | 0.0002795601 | 343.1502 | 193.1502 | 1474415771502737.8 | 170128288.9 | 1111859.4 | 1.515332e-07 | 1.798789e-06 | 3 | 0 | 0 | 7.731649 | 9.424778e-17 | 0 | 1.798789e-06 | 0 | 5e-06 | 0 | 0 | 0 | 555929.7 | 343.1502 | 114.3834 | 0.03424899 | 0 | 0 | 5e-06 | 200000 | 0.1798789 | 5e-06 | 0 | 114.3834
0.05646976 | -78506342.4 | 170106232.5 | -78506342.4 | 170117260.7 | -78412896.9 | 170106245.6 | 0.000280951 | 170.1062 |  | 0.000280951 | 343.1252 | 193.1252 | 1474033719890167.8 | 170106245.6 | 1111571.3 | 1.521831e-07 | 1.799255e-06 | 3 | 0 | 0 | 7.72564 | 9.424778e-17 | 0 | 1.799255e-06 | 0 | 5e-06 | 0 | 0 | 0 | 555785.6 | 343.1252 | 114.3751 | 0.03437412 | 0 | 0 | 5e-06 | 200000 | 0.1799255 | 5e-06 | 0 | 114.3751
0.05675071 | -78319673.1 | 170084132.1 | -78319673.1 | 170095188.9 | -78226207.6 | 170084145.3 | 0.0002823488 | 170.0841 |  | 0.0002823488 | 343.1001 | 193.1001 | 1473650730713423 | 170084145.3 | 1111282.5 | 1.528355e-07 | 1.799722e-06 | 3 | 0 | 0 | 7.71962 | 9.424778e-17 | 0 | 1.799722e-06 | 0 | 5e-06 | 0 | 0 | 0 | 555641.2 | 343.1001 | 114.3667 | 0.03449957 | 0 | 0 | 5e-06 | 200000 | 0.1799722 | 5e-06 | 0 | 114.3667
0.05703306 | -78132964.3 | 170061974.8 | -78132964.3 | 170073060.1 | -78039479.9 | 170061988.1 | 0.0002837535 | 170.062 |  | 0.0002837535 | 343.0749 | 193.0749 | 1473266804181646.8 | 170061988.1 | 1110992.9 | 1.534904e-07 | 1.800191e-06 | 3 | 0 | 0 | 7.713588 | 9.424778e-17 | 0 | 1.800191e-06 | 0 | 5e-06 | 0 | 0 | 0 | 555496.5 | 343.0749 | 114.3583 | 0.03462535 | 0 | 0 | 5e-06 | 200000 | 0.1800191 | 5e-06 | 0 | 114.3583
0.05731681 | -77946218.4 | 170039760.5 | -77946218.4 | 170050874.3 | -77852716.3 | 170039773.9 | 0.0002851653 | 170.0398 |  | 0.0002851653 | 343.0497 | 193.0497 | 1472881940517356.5 | 170039773.9 | 1110702.7 | 1.541478e-07 | 1.800662e-06 | 3 | 0 | 0 | 7.707544 | 9.424778e-17 | 0 | 1.800662e-06 | 0 | 5e-06 | 0 | 0 | 0 | 555351.4 | 343.0497 | 114.3499 | 0.03475145 | 0 | 0 | 5e-06 | 200000 | 0.1800662 | 5e-06 | 0 | 114.3499
0.05760197 | -77759437.7 | 170017489.3 | -77759437.7 | 170028631.6 | -77665919.0 | 170017502.7 | 0.000286584 | 170.0175 |  | 0.000286584 | 343.0244 | 193.0244 | 1472496139956447 | 170017502.7 | 1110411.8 | 1.548076e-07 | 1.801134e-06 | 3 | 0 | 0 | 7.701489 | 9.424778e-17 | 0 | 1.801134e-06 | 0 | 5e-06 | 0 | 0 | 0 | 555205.9 | 343.0244 | 114.3415 | 0.03487788 | 0 | 0 | 5e-06 | 200000 | 0.1801134 | 5e-06 | 0 | 114.3415
0.05788856 | -77572624.4 | 169995161.0 | -77572624.4 | 170006331.8 | -77479090.3 | 169995174.4 | 0.0002880099 | 169.9952 |  | 0.0002880099 | 342.9991 | 192.9991 | 1472109402748190.8 | 169995174.4 | 1110120.1 | 1.5547e-07 | 1.801607e-06 | 3 | 0 | 0 | 7.695423 | 9.424778e-17 | 0 | 1.801607e-06 | 0 | 5e-06 | 0 | 0 | 0 | 555060.1 | 342.9991 | 114.333 | 0.03500462 | 0 | 0 | 5e-06 | 200000 | 0.1801607 | 5e-06 | 0 | 114.333
0.05817657 | -77385780.9 | 169972775.7 | -77385780.9 | 169983975.1 | -77292232.5 | 169972789.2 | 0.0002894428 | 169.9728 |  | 0.0002894428 | 342.9737 | 192.9737 | 1471721729155240 | 169972789.2 | 1109827.8 | 1.561348e-07 | 1.802081e-06 | 3 | 0 | 0 | 7.689344 | 9.424778e-17 | 0 | 1.802081e-06 | 0 | 5e-06 | 0 | 0 | 0 | 554913.9 | 342.9737 | 114.3246 | 0.0351317 | 0 | 0 | 5e-06 | 200000 | 0.1802081 | 5e-06 | 0 | 114.3246
0.05846601 | -77198909.5 | 169950333.4 | -77198909.5 | 169961561.3 | -77105348.0 | 169950347.0 | 0.0002908828 | 169.9503 |  | 0.0002908828 | 342.9482 | 192.9482 | 1471333119453625.2 | 169950347.0 | 1109534.7 | 1.568022e-07 | 1.802557e-06 | 3 | 0 | 0 | 7.683255 | 9.424778e-17 | 0 | 1.802557e-06 | 0 | 5e-06 | 0 | 0 | 0 | 554767.4 | 342.9482 | 114.3161 | 0.03525909 | 0 | 0 | 5e-06 | 200000 | 0.1802557 | 5e-06 | 0 | 114.3161
0.05875689 | -77012012.4 | 169927834.1 | -77012012.4 | 169939090.5 | -76918438.9 | 169927847.8 | 0.0002923301 | 169.9278 |  | 0.0002923301 | 342.9226 | 192.9226 | 1470943573932753.2 | 169927847.8 | 1109241.0 | 1.57472e-07 | 1.803035e-06 | 3 | 0 | 0 | 7.677154 | 9.424778e-17 | 0 | 1.803035e-06 | 0 | 5e-06 | 0 | 0 | 0 | 554620.5 | 342.9226 | 114.3075 | 0.03538681 | 0 | 0 | 5e-06 | 200000 | 0.1803035 | 5e-06 | 0 | 114.3075
0.05904922 | -76825092.0 | 169905277.7 | -76825092.0 | 169916562.7 | -76731507.7 | 169905291.5 | 0.0002937845 | 169.9053 |  | 0.0002937845 | 342.897 | 192.897 | 1470553092895411.5 | 169905291.5 | 1108946.5 | 1.581444e-07 | 1.803513e-06 | 3 | 0 | 0 | 7.671042 | 9.424778e-17 | 0 | 1.803513e-06 | 0 | 5e-06 | 0 | 0 | 0 | 554473.3 | 342.897 | 114.299 | 0.03551485 | 0 | 0 | 5e-06 | 200000 | 0.1803513 | 5e-06 | 0 | 114.299
0.05934301 | -76638150.5 | 169882664.4 | -76638150.5 | 169893977.9 | -76544556.6 | 169882678.2 | 0.0002952461 | 169.8827 |  | 0.0002952461 | 342.8714 | 192.8714 | 1470161676657759.5 | 169882678.2 | 1108651.4 | 1.588194e-07 | 1.803994e-06 | 3 | 0 | 0 | 7.664918 | 9.424778e-17 | 0 | 1.803994e-06 | 0 | 5e-06 | 0 | 0 | 0 | 554325.7 | 342.8714 | 114.2905 | 0.03564322 | 0 | 0 | 5e-06 | 200000 | 0.1803994 | 5e-06 | 0 | 114.2905
0.05963825 | -76451190.3 | 169859994.0 | -76451190.3 | 169871336.1 | -76357587.9 | 169860007.8 | 0.000296715 | 169.86 |  | 0.000296715 | 342.8456 | 192.8456 | 1469769325549328 | 169860007.8 | 1108355.5 | 1.594969e-07 | 1.804475e-06 | 3 | 0 | 0 | 7.658783 | 9.424778e-17 | 0 | 1.804475e-06 | 0 | 5e-06 | 0 | 0 | 0 | 554177.7 | 342.8456 | 114.2819 | 0.03577191 | 0 | 0 | 5e-06 | 200000 | 0.1804475 | 5e-06 | 0 | 114.2819
0.05993497 | -76264213.7 | 169837266.5 | -76264213.7 | 169848637.2 | -76170603.9 | 169837280.5 | 0.0002981913 | 169.8373 |  | 0.0002981913 | 342.8198 | 192.8198 | 1469376039913016.5 | 169837280.5 | 1108058.9 | 1.601769e-07 | 1.804958e-06 | 3 | 0 | 0 | 7.652636 | 9.424778e-17 | 0 | 1.804958e-06 | 0 | 5e-06 | 0 | 0 | 0 | 554029.5 | 342.8198 | 114.2733 | 0.03590093 | 0 | 0 | 5e-06 | 200000 | 0.1804958 | 5e-06 | 0 | 114.2733
0.06023316 | -76077223.1 | 169814482.1 | -76077223.1 | 169825881.3 | -75983607.1 | 169814496.1 | 0.0002996748 | 169.8145 |  | 0.0002996748 | 342.7939 | 192.7939 | 1468981820105090 | 169814496.1 | 1107761.6 | 1.608594e-07 | 1.805443e-06 | 3 | 0 | 0 | 7.646479 | 9.424778e-17 | 0 | 1.805443e-06 | 0 | 5e-06 | 0 | 0 | 0 | 553880.8 | 342.7939 | 114.2646 | 0.03603026 | 0 | 0 | 5e-06 | 200000 | 0.1805443 | 5e-06 | 0 | 114.2646
0.06053284 | -75890220.6 | 169791640.5 | -75890220.6 | 169803068.3 | -75796599.5 | 169791654.6 | 0.0003011658 | 169.7917 |  | 0.0003011658 | 342.768 | 192.768 | 1468586666495172.8 | 169791654.6 | 1107463.6 | 1.615446e-07 | 1.805928e-06 | 3 | 0 | 0 | 7.64031 | 9.424778e-17 | 0 | 1.805928e-06 | 0 | 5e-06 | 0 | 0 | 0 | 553731.8 | 342.768 | 114.256 | 0.03615993 | 0 | 0 | 5e-06 | 200000 | 0.1805928 | 5e-06 | 0 | 114.256
0.060834 | -75703208.6 | 169768742.0 | -75703208.6 | 169780198.3 | -75609583.7 | 169768756.2 | 0.0003026642 | 169.7688 |  | 0.0003026642 | 342.742 | 192.742 | 1468190579466243.5 | 169768756.2 | 1107164.9 | 1.622323e-07 | 1.806416e-06 | 3 | 0 | 0 | 7.634129 | 9.424778e-17 | 0 | 1.806416e-06 | 0 | 5e-06 | 0 | 0 | 0 | 553582.5 | 342.742 | 114.2473 | 0.03628991 | 0 | 0 | 5e-06 | 200000 | 0.1806416 | 5e-06 | 0 | 114.2473
0.06113667 | -75516189.4 | 169745786.4 | -75516189.4 | 169757271.3 | -75422561.8 | 169745800.6 | 0.00030417 | 169.7458 |  | 0.00030417 | 342.716 | 192.716 | 1467793559414627.5 | 169745800.6 | 1106865.6 | 1.629226e-07 | 1.806904e-06 | 3 | 0 | 0 | 7.627938 | 9.424778e-17 | 0 | 1.806904e-06 | 0 | 5e-06 | 0 | 0 | 0 | 553432.8 | 342.716 | 114.2387 | 0.03642022 | 0 | 0 | 5e-06 | 200000 | 0.1806904 | 5e-06 | 0 | 114.2387
0.06144084 | -75329165.4 | 169722773.8 | -75329165.4 | 169734287.2 | -75235536.2 | 169722788.1 | 0.0003056833 | 169.7228 |  | 0.0003056833 | 342.6898 | 192.6898 | 1467395606749992.5 | 169722788.1 | 1106565.5 | 1.636154e-07 | 1.807394e-06 | 3 | 0 | 0 | 7.621735 | 9.424778e-17 | 0 | 1.807394e-06 | 0 | 5e-06 | 0 | 0 | 0 | 553282.7 | 342.6898 | 114.2299 | 0.03655085 | 0 | 0 | 5e-06 | 200000 | 0.1807394 | 5e-06 | 0 | 114.2299
0.06174652 | -75142138.8 | 169699704.1 | -75142138.8 | 169711246.1 | -75048509.2 | 169699718.5 | 0.0003072042 | 169.6997 |  | 0.0003072042 | 342.6636 | 192.6636 | 1466996721895340.2 | 169699718.5 | 1106264.7 | 1.643109e-07 | 1.807886e-06 | 3 | 0 | 0 | 7.615521 | 9.424778e-17 | 0 | 1.807886e-06 | 0 | 5e-06 | 0 | 0 | 0 | 553132.3 | 342.6636 | 114.2212 | 0.03668181 | 0 | 0 | 5e-06 | 200000 | 0.1807886 | 5e-06 | 0 | 114.2212
0.06205372 | -74955112.0 | 169676577.4 | -74955112.0 | 169688147.9 | -74861483.1 | 169676591.8 | 0.0003087326 | 169.6766 |  | 0.0003087326 | 342.6374 | 192.6374 | 1466596905286998.5 | 169676591.8 | 1105963.2 | 1.65009e-07 | 1.808379e-06 | 3 | 0 | 0 | 7.609296 | 9.424778e-17 | 0 | 1.808379e-06 | 0 | 5e-06 | 0 | 0 | 0 | 552981.6 | 342.6374 | 114.2125 | 0.03681309 | 0 | 0 | 5e-06 | 200000 | 0.1808379 | 5e-06 | 0 | 114.2125
0.06236246 | -74768087.2 | 169653393.7 | -74768087.2 | 169664992.8 | -74674460.3 | 169653408.2 | 0.0003102686 | 169.6534 |  | 0.0003102686 | 342.6111 | 192.6111 | 1466196157374611 | 169653408.2 | 1105660.9 | 1.657096e-07 | 1.808873e-06 | 3 | 0 | 0 | 7.60306 | 9.424778e-17 | 0 | 1.808873e-06 | 0 | 5e-06 | 0 | 0 | 0 | 552830.5 | 342.6111 | 114.2037 | 0.0369447 | 0 | 0 | 5e-06 | 200000 | 0.1808873 | 5e-06 | 0 | 114.2037
0.06267272 | -74581066.8 | 169630152.9 | -74581066.8 | 169641780.5 | -74487442.9 | 169630167.5 | 0.0003118123 | 169.6302 |  | 0.0003118123 | 342.5847 | 192.5847 | 1465794478621130.5 | 169630167.5 | 1105358.0 | 1.664129e-07 | 1.809368e-06 | 3 | 0 | 0 | 7.596813 | 9.424778e-17 | 0 | 1.809368e-06 | 0 | 5e-06 | 0 | 0 | 0 | 552679 | 342.5847 | 114.1949 | 0.03707662 | 0 | 0 | 5e-06 | 200000 | 0.1809368 | 5e-06 | 0 | 114.1949
0.06298454 | -74394053.1 | 169606855.1 | -74394053.1 | 169618511.3 | -74300433.4 | 169606869.8 | 0.0003133636 | 169.6069 |  | 0.0003133636 | 342.5582 | 192.5582 | 1465391869502803.8 | 169606869.8 | 1105054.4 | 1.671188e-07 | 1.809866e-06 | 3 | 0 | 0 | 7.590555 | 9.424778e-17 | 0 | 1.809866e-06 | 0 | 5e-06 | 0 | 0 | 0 | 552527.2 | 342.5582 | 114.1861 | 0.03720888 | 0 | 0 | 5e-06 | 200000 | 0.1809866 | 5e-06 | 0 | 114.1861
0.0632979 | -74207048.4 | 169583500.3 | -74207048.4 | 169595185.0 | -74113434.1 | 169583515.0 | 0.0003149227 | 169.5835 |  | 0.0003149227 | 342.5317 | 192.5317 | 1464988330509169 | 169583515.0 | 1104750.1 | 1.678274e-07 | 1.810364e-06 | 3 | 0 | 0 | 7.584286 | 9.424778e-17 | 0 | 1.810364e-06 | 0 | 5e-06 | 0 | 0 | 0 | 552375.1 | 342.5317 | 114.1772 | 0.03734145 | 0 | 0 | 5e-06 | 200000 | 0.1810364 | 5e-06 | 0 | 114.1772
0.06361282 | -74020055.0 | 169560088.5 | -74020055.0 | 169571801.7 | -73926447.2 | 169560103.3 | 0.0003164895 | 169.5601 |  | 0.0003164895 | 342.5051 | 192.5051 | 1464583862143035.5 | 169560103.3 | 1104445.1 | 1.685385e-07 | 1.810864e-06 | 3 | 0 | 0 | 7.578006 | 9.424778e-17 | 0 | 1.810864e-06 | 0 | 5e-06 | 0 | 0 | 0 | 552222.6 | 342.5051 | 114.1684 | 0.03747435 | 0 | 0 | 5e-06 | 200000 | 0.1810864 | 5e-06 | 0 | 114.1684
0.06392931 | -73833075.3 | 169536619.6 | -73833075.3 | 169548361.4 | -73739475.1 | 169536634.5 | 0.0003180641 | 169.5366 |  | 0.0003180641 | 342.4785 | 192.4785 | 1464178464920476.5 | 169536634.5 | 1104139.4 | 1.692524e-07 | 1.811365e-06 | 3 | 0 | 0 | 7.571715 | 9.424778e-17 | 0 | 1.811365e-06 | 0 | 5e-06 | 0 | 0 | 0 | 552069.7 | 342.4785 | 114.1595 | 0.03760757 | 0 | 0 | 5e-06 | 200000 | 0.1811365 | 5e-06 | 0 | 114.1595
0.06424738 | -73646111.4 | 169513093.8 | -73646111.4 | 169524864.1 | -73552520.1 | 169513108.7 | 0.0003196466 | 169.5131 |  | 0.0003196466 | 342.4518 | 192.4518 | 1463772139370817.2 | 169513108.7 | 1103833.0 | 1.699688e-07 | 1.811868e-06 | 3 | 0 | 0 | 7.565413 | 9.424778e-17 | 0 | 1.811868e-06 | 0 | 5e-06 | 0 | 0 | 0 | 551916.5 | 342.4518 | 114.1506 | 0.03774112 | 0 | 0 | 5e-06 | 200000 | 0.1811868 | 5e-06 | 0 | 114.1506
0.06456702 | -73459165.8 | 169489510.9 | -73459165.8 | 169501309.8 | -73365584.5 | 169489526.0 | 0.0003212369 | 169.4895 |  | 0.0003212369 | 342.425 | 192.425 | 1463364886036617 | 169489526.0 | 1103525.9 | 1.70688e-07 | 1.812373e-06 | 3 | 0 | 0 | 7.5591 | 9.424778e-17 | 0 | 1.812373e-06 | 0 | 5e-06 | 0 | 0 | 0 | 551762.9 | 342.425 | 114.1417 | 0.03787499 | 0 | 0 | 5e-06 | 200000 | 0.1812373 | 5e-06 | 0 | 114.1417
0.06488826 | -73272240.7 | 169465871.1 | -73272240.7 | 169477698.5 | -73178670.6 | 169465886.2 | 0.0003228351 | 169.4659 |  | 0.0003228351 | 342.3982 | 192.3982 | 1462956705473660 | 169465886.2 | 1103218.1 | 1.714098e-07 | 1.812878e-06 | 3 | 0 | 0 | 7.552776 | 9.424778e-17 | 0 | 1.812878e-06 | 0 | 5e-06 | 0 | 0 | 0 | 551609 | 342.3982 | 114.1327 | 0.03800918 | 0 | 0 | 5e-06 | 200000 | 0.1812878 | 5e-06 | 0 | 114.1327
0.06521109 | -73085338.5 | 169442174.3 | -73085338.5 | 169454030.3 | -72991780.6 | 169442189.5 | 0.0003244413 | 169.4422 |  | 0.0003244413 | 342.3713 | 192.3713 | 1462547598250936.8 | 169442189.5 | 1102909.6 | 1.721343e-07 | 1.813385e-06 | 3 | 0 | 0 | 7.546442 | 9.424778e-17 | 0 | 1.813385e-06 | 0 | 5e-06 | 0 | 0 | 0 | 551454.8 | 342.3713 | 114.1238 | 0.0381437 | 0 | 0 | 5e-06 | 200000 | 0.1813385 | 5e-06 | 0 | 114.1238
0.06553554 | -72898461.4 | 169418420.6 | -72898461.4 | 169430305.0 | -72804917.0 | 169418435.8 | 0.0003260555 | 169.4184 |  | 0.0003260555 | 342.3443 | 192.3443 | 1462137564950628.5 | 169418435.8 | 1102600.4 | 1.728614e-07 | 1.813894e-06 | 3 | 0 | 0 | 7.540097 | 9.424778e-17 | 0 | 1.813894e-06 | 0 | 5e-06 | 0 | 0 | 0 | 551300.2 | 342.3443 | 114.1148 | 0.03827854 | 0 | 0 | 5e-06 | 200000 | 0.1813894 | 5e-06 | 0 | 114.1148
0.06586159 | -72711611.8 | 169394609.8 | -72711611.8 | 169406522.8 | -72618082.0 | 169394625.2 | 0.0003276777 | 169.3946 |  | 0.0003276777 | 342.3173 | 192.3173 | 1461726606168095.8 | 169394625.2 | 1102290.5 | 1.735913e-07 | 1.814404e-06 | 3 | 0 | 0 | 7.533741 | 9.424778e-17 | 0 | 1.814404e-06 | 0 | 5e-06 | 0 | 0 | 0 | 551145.2 | 342.3173 | 114.1058 | 0.03841371 | 0 | 0 | 5e-06 | 200000 | 0.1814404 | 5e-06 | 0 | 114.1058
0.06618927 | -72524791.9 | 169370742.2 | -72524791.9 | 169382683.7 | -72431277.9 | 169370757.6 | 0.000329308 | 169.3708 |  | 0.000329308 | 342.2902 | 192.2902 | 1461314722511858.8 | 169370757.6 | 1101979.9 | 1.743239e-07 | 1.814915e-06 | 3 | 0 | 0 | 7.527374 | 9.424778e-17 | 0 | 1.814915e-06 | 0 | 5e-06 | 0 | 0 | 0 | 550989.9 | 342.2902 | 114.0967 | 0.03854919 | 0 | 0 | 5e-06 | 200000 | 0.1814915 | 5e-06 | 0 | 114.0967
0.06651858 | -72338004.1 | 169346817.6 | -72338004.1 | 169358787.6 | -72244507.0 | 169346833.0 | 0.0003309463 | 169.3468 |  | 0.0003309463 | 342.263 | 192.263 | 1460901914603575.2 | 169346833.0 | 1101668.6 | 1.750591e-07 | 1.815428e-06 | 3 | 0 | 0 | 7.520996 | 9.424778e-17 | 0 | 1.815428e-06 | 0 | 5e-06 | 0 | 0 | 0 | 550834.3 | 342.263 | 114.0877 | 0.038685 | 0 | 0 | 5e-06 | 200000 | 0.1815428 | 5e-06 | 0 | 114.0877
0.06684952 | -72151250.6 | 169322836.0 | -72151250.6 | 169334834.5 | -72057771.6 | 169322851.6 | 0.0003325929 | 169.3229 |  | 0.0003325929 | 342.2358 | 192.2358 | 1460488183078030.2 | 169322851.6 | 1101356.6 | 1.757971e-07 | 1.815942e-06 | 3 | 0 | 0 | 7.514608 | 9.424778e-17 | 0 | 1.815942e-06 | 0 | 5e-06 | 0 | 0 | 0 | 550678.3 | 342.2358 | 114.0786 | 0.03882114 | 0 | 0 | 5e-06 | 200000 | 0.1815942 | 5e-06 | 0 | 114.0786
0.06718212 | -71964533.8 | 169298797.6 | -71964533.8 | 169310824.6 | -71871074.0 | 169298813.2 | 0.0003342476 | 169.2988 |  | 0.0003342476 | 342.2085 | 192.2085 | 1460073528583113.2 | 169298813.2 | 1101043.9 | 1.765378e-07 | 1.816458e-06 | 3 | 0 | 0 | 7.50821 | 9.424778e-17 | 0 | 1.816458e-06 | 0 | 5e-06 | 0 | 0 | 0 | 550521.9 | 342.2085 | 114.0695 | 0.03895759 | 0 | 0 | 5e-06 | 200000 | 0.1816458 | 5e-06 | 0 | 114.0695
0.06751636 | -71777856.0 | 169274702.3 | -71777856.0 | 169286757.8 | -71684416.5 | 169274718.0 | 0.0003359106 | 169.2747 |  | 0.0003359106 | 342.1811 | 192.1811 | 1459657951779799 | 169274718.0 | 1100730.5 | 1.772812e-07 | 1.816975e-06 | 3 | 0 | 0 | 7.5018 | 9.424778e-17 | 0 | 1.816975e-06 | 0 | 5e-06 | 0 | 0 | 0 | 550365.2 | 342.1811 | 114.0604 | 0.03909437 | 0 | 0 | 5e-06 | 200000 | 0.1816975 | 5e-06 | 0 | 114.0604
0.06785227 | -71591219.4 | 169250550.1 | -71591219.4 | 169262634.0 | -71497801.4 | 169250565.9 | 0.0003375818 | 169.2506 |  | 0.0003375818 | 342.1537 | 192.1537 | 1459241453342128 | 169250565.9 | 1100416.4 | 1.780274e-07 | 1.817494e-06 | 3 | 0 | 0 | 7.49538 | 9.424778e-17 | 0 | 1.817494e-06 | 0 | 5e-06 | 0 | 0 | 0 | 550208.2 | 342.1537 | 114.0512 | 0.03923147 | 0 | 0 | 5e-06 | 200000 | 0.1817494 | 5e-06 | 0 | 114.0512
0.06818986 | -71404626.3 | 169226341.0 | -71404626.3 | 169238453.4 | -71311231.0 | 169226356.9 | 0.0003392614 | 169.2264 |  | 0.0003392614 | 342.1262 | 192.1262 | 1458824033957187 | 169226356.9 | 1100101.6 | 1.787763e-07 | 1.818014e-06 | 3 | 0 | 0 | 7.48895 | 9.424778e-17 | 0 | 1.818014e-06 | 0 | 5e-06 | 0 | 0 | 0 | 550050.8 | 342.1262 | 114.0421 | 0.0393689 | 0 | 0 | 5e-06 | 200000 | 0.1818014 | 5e-06 | 0 | 114.0421
0.06852912 | -71218079.1 | 169202075.1 | -71218079.1 | 169214216.0 | -71124707.6 | 169202091.0 | 0.0003409493 | 169.2021 |  | 0.0003409493 | 342.0987 | 192.0987 | 1458405694325082.5 | 169202091.0 | 1099786.1 | 1.79528e-07 | 1.818535e-06 | 3 | 0 | 0 | 7.482509 | 9.424778e-17 | 0 | 1.818535e-06 | 0 | 5e-06 | 0 | 0 | 0 | 549893.1 | 342.0987 | 114.0329 | 0.03950665 | 0 | 0 | 5e-06 | 200000 | 0.1818535 | 5e-06 | 0 | 114.0329
0.06887007 | -71031580.0 | 169177752.4 | -71031580.0 | 169189921.7 | -70938233.5 | 169177768.4 | 0.0003426456 | 169.1778 |  | 0.0003426456 | 342.0711 | 192.0711 | 1457986435158926.8 | 169177768.4 | 1099470.0 | 1.802825e-07 | 1.819058e-06 | 3 | 0 | 0 | 7.476058 | 9.424778e-17 | 0 | 1.819058e-06 | 0 | 5e-06 | 0 | 0 | 0 | 549735 | 342.0711 | 114.0237 | 0.03964472 | 0 | 0 | 5e-06 | 200000 | 0.1819058 | 5e-06 | 0 | 114.0237
0.06921271 | -70845131.3 | 169153372.8 | -70845131.3 | 169165570.6 | -70751810.8 | 169153388.9 | 0.0003443503 | 169.1534 |  | 0.0003443503 | 342.0434 | 192.0434 | 1457566257184808 | 169153388.9 | 1099153.1 | 1.810397e-07 | 1.819583e-06 | 3 | 0 | 0 | 7.469596 | 9.424778e-17 | 0 | 1.819583e-06 | 0 | 5e-06 | 0 | 0 | 0 | 549576.6 | 342.0434 | 114.0145 | 0.03978311 | 0 | 0 | 5e-06 | 200000 | 0.1819583 | 5e-06 | 0 | 114.0145
0.06955706 | -70658735.3 | 169128936.5 | -70658735.3 | 169141162.7 | -70565442.1 | 169128952.6 | 0.0003460636 | 169.129 |  | 0.0003460636 | 342.0156 | 192.0156 | 1457145161141770.2 | 169128952.6 | 1098835.6 | 1.817996e-07 | 1.820109e-06 | 3 | 0 | 0 | 7.463124 | 9.424778e-17 | 0 | 1.820109e-06 | 0 | 5e-06 | 0 | 0 | 0 | 549417.8 | 342.0156 | 114.0052 | 0.03992182 | 0 | 0 | 5e-06 | 200000 | 0.1820109 | 5e-06 | 0 | 114.0052
0.06990313 | -70472394.2 | 169104443.4 | -70472394.2 | 169116698.0 | -70379129.4 | 169104459.6 | 0.0003477853 | 169.1045 |  | 0.0003477853 | 341.9878 | 191.9878 | 1456723147781792 | 169104459.6 | 1098517.3 | 1.825624e-07 | 1.820636e-06 | 3 | 0 | 0 | 7.456642 | 9.424778e-17 | 0 | 1.820636e-06 | 0 | 5e-06 | 0 | 0 | 0 | 549258.7 | 341.9878 | 113.9959 | 0.04006086 | 0 | 0 | 5e-06 | 200000 | 0.1820636 | 5e-06 | 0 | 113.9959
0.07025091 | -70286110.4 | 169079893.5 | -70286110.4 | 169092176.5 | -70192875.1 | 169079909.8 | 0.0003495156 | 169.0799 |  | 0.0003495156 | 341.96 | 191.96 | 1456300217869755 | 169079909.8 | 1098198.4 | 1.83328e-07 | 1.821165e-06 | 3 | 0 | 0 | 7.450149 | 9.424778e-17 | 0 | 1.821165e-06 | 0 | 5e-06 | 0 | 0 | 0 | 549099.2 | 341.96 | 113.9867 | 0.04020022 | 0 | 0 | 5e-06 | 200000 | 0.1821165 | 5e-06 | 0 | 113.9867
0.07060043 | -70099886.1 | 169055286.9 | -70099886.1 | 169067598.3 | -70006681.5 | 169055303.2 | 0.0003512546 | 169.0553 |  | 0.0003512546 | 341.932 | 191.932 | 1455876372183424.2 | 169055303.2 | 1097878.8 | 1.840964e-07 | 1.821695e-06 | 3 | 0 | 0 | 7.443646 | 9.424778e-17 | 0 | 1.821695e-06 | 0 | 5e-06 | 0 | 0 | 0 | 548939.4 | 341.932 | 113.9773 | 0.0403399 | 0 | 0 | 5e-06 | 200000 | 0.1821695 | 5e-06 | 0 | 113.9773
0.07095168 | -69913723.6 | 169030623.5 | -69913723.6 | 169042963.4 | -69820550.8 | 169030640.0 | 0.0003530021 | 169.0306 |  | 0.0003530021 | 341.904 | 191.904 | 1455451611513423.2 | 169030640.0 | 1097558.5 | 1.848675e-07 | 1.822226e-06 | 3 | 0 | 0 | 7.437133 | 9.424778e-17 | 0 | 1.822226e-06 | 0 | 5e-06 | 0 | 0 | 0 | 548779.2 | 341.904 | 113.968 | 0.04047991 | 0 | 0 | 5e-06 | 200000 | 0.1822226 | 5e-06 | 0 | 113.968
0.07130468 | -69727625.2 | 169005903.5 | -69727625.2 | 169018271.8 | -69634485.2 | 169005920.1 | 0.0003547584 | 169.0059 |  | 0.0003547584 | 341.876 | 191.876 | 1455025936663200.5 | 169005920.1 | 1097237.5 | 1.856415e-07 | 1.822759e-06 | 3 | 0 | 0 | 7.430609 | 9.424778e-17 | 0 | 1.822759e-06 | 0 | 5e-06 | 0 | 0 | 0 | 548618.7 | 341.876 | 113.9587 | 0.04062023 | 0 | 0 | 5e-06 | 200000 | 0.1822759 | 5e-06 | 0 | 113.9587
0.07165944 | -69541593.1 | 168981126.8 | -69541593.1 | 168993523.4 | -69448487.2 | 168981143.4 | 0.0003565234 | 168.9811 |  | 0.0003565234 | 341.8478 | 191.8478 | 1454599348449010.5 | 168981143.4 | 1096915.8 | 1.864183e-07 | 1.823294e-06 | 3 | 0 | 0 | 7.424075 | 9.424778e-17 | 0 | 1.823294e-06 | 0 | 5e-06 | 0 | 0 | 0 | 548457.9 | 341.8478 | 113.9493 | 0.04076088 | 0 | 0 | 5e-06 | 200000 | 0.1823294 | 5e-06 | 0 | 113.9493
0.07201597 | -69355629.6 | 168956293.5 | -69355629.6 | 168968718.5 | -69262558.9 | 168956310.2 | 0.0003582972 | 168.9563 |  | 0.0003582972 | 341.8196 | 191.8196 | 1454171847699879.2 | 168956310.2 | 1096593.4 | 1.87198e-07 | 1.82383e-06 | 3 | 0 | 0 | 7.417532 | 9.424778e-17 | 0 | 1.82383e-06 | 0 | 5e-06 | 0 | 0 | 0 | 548296.7 | 341.8196 | 113.9399 | 0.04090185 | 0 | 0 | 5e-06 | 200000 | 0.182383 | 5e-06 | 0 | 113.9399
0.07237426 | -69169736.9 | 168931403.6 | -69169736.9 | 168943856.9 | -69076702.5 | 168931420.3 | 0.0003600798 | 168.9314 |  | 0.0003600798 | 341.7914 | 191.7914 | 1453743435257582.8 | 168931420.3 | 1096270.3 | 1.879805e-07 | 1.824368e-06 | 3 | 0 | 0 | 7.410978 | 9.424778e-17 | 0 | 1.824368e-06 | 0 | 5e-06 | 0 | 0 | 0 | 548135.2 | 341.7914 | 113.9305 | 0.04104314 | 0 | 0 | 5e-06 | 200000 | 0.1824368 | 5e-06 | 0 | 113.9305
0.07273434 | -68983917.4 | 168906457.0 | -68983917.4 | 168918938.7 | -68890920.4 | 168906473.8 | 0.0003618713 | 168.9065 |  | 0.0003618713 | 341.7631 | 191.7631 | 1453314111976612 | 168906473.8 | 1095946.6 | 1.887658e-07 | 1.824906e-06 | 3 | 0 | 0 | 7.404414 | 9.424778e-17 | 0 | 1.824906e-06 | 0 | 5e-06 | 0 | 0 | 0 | 547973.3 | 341.7631 | 113.921 | 0.04118475 | 0 | 0 | 5e-06 | 200000 | 0.1824906 | 5e-06 | 0 | 113.921
0.07309621 | -68798173.2 | 168881453.9 | -68798173.2 | 168893963.9 | -68705214.8 | 168881470.8 | 0.0003636717 | 168.8815 |  | 0.0003636717 | 341.7347 | 191.7347 | 1452883878724146.5 | 168881470.8 | 1095622.1 | 1.89554e-07 | 1.825447e-06 | 3 | 0 | 0 | 7.39784 | 9.424778e-17 | 0 | 1.825447e-06 | 0 | 5e-06 | 0 | 0 | 0 | 547811.1 | 341.7347 | 113.9116 | 0.04132668 | 0 | 0 | 5e-06 | 200000 | 0.1825447 | 5e-06 | 0 | 113.9116
0.07345989 | -68612506.62 | 168856394.2 | -68612506.62 | 168868932.5 | -68519587.9 | 168856411.2 | 0.0003654811 | 168.8564 |  | 0.0003654811 | 341.7062 | 191.7062 | 1452452736380022.5 | 168856411.2 | 1095297.0 | 1.903451e-07 | 1.825989e-06 | 3 | 0 | 0 | 7.391256 | 9.424778e-17 | 0 | 1.825989e-06 | 0 | 5e-06 | 0 | 0 | 0 | 547648.5 | 341.7062 | 113.9021 | 0.04146893 | 0 | 0 | 5e-06 | 200000 | 0.1825989 | 5e-06 | 0 | 113.9021
0.07382537 | -68426919.9 | 168831278.0 | -68426919.9 | 168843844.6 | -68334042.0 | 168831295.1 | 0.0003672994 | 168.8313 |  | 0.0003672994 | 341.6777 | 191.6777 | 1452020685836703 | 168831295.1 | 1094971.2 | 1.91139e-07 | 1.826532e-06 | 3 | 0 | 0 | 7.384662 | 9.424778e-17 | 0 | 1.826532e-06 | 0 | 5e-06 | 0 | 0 | 0 | 547485.6 | 341.6777 | 113.8926 | 0.04161151 | 0 | 0 | 5e-06 | 200000 | 0.1826532 | 5e-06 | 0 | 113.8926
0.07419267 | -68241415.3 | 168806105.3 | -68241415.3 | 168818700.2 | -68148579.3 | 168806122.5 | 0.0003691268 | 168.8061 |  | 0.0003691268 | 341.6491 | 191.6491 | 1451587727999247.8 | 168806122.5 | 1094644.7 | 1.919359e-07 | 1.827077e-06 | 3 | 0 | 0 | 7.378058 | 9.424778e-17 | 0 | 1.827077e-06 | 0 | 5e-06 | 0 | 0 | 0 | 547322.4 | 341.6491 | 113.883 | 0.0417544 | 0 | 0 | 5e-06 | 200000 | 0.1827077 | 5e-06 | 0 | 113.883
0.07456179 | -68055995.0 | 168780876.2 | -68055995.0 | 168793499.3 | -67963202.1 | 168780893.4 | 0.0003709633 | 168.7809 |  | 0.0003709633 | 341.6205 | 191.6205 | 1451153863785279 | 168780893.4 | 1094317.5 | 1.927356e-07 | 1.827623e-06 | 3 | 0 | 0 | 7.371444 | 9.424778e-17 | 0 | 1.827623e-06 | 0 | 5e-06 | 0 | 0 | 0 | 547158.8 | 341.6205 | 113.8735 | 0.04189762 | 0 | 0 | 5e-06 | 200000 | 0.1827623 | 5e-06 | 0 | 113.8735
0.07493276 | -67870661.2 | 168755590.6 | -67870661.2 | 168768242.0 | -67777912.5 | 168755607.9 | 0.000372809 | 168.7556 |  | 0.000372809 | 341.5918 | 191.5918 | 1450719094124949 | 168755607.9 | 1093989.7 | 1.935382e-07 | 1.828171e-06 | 3 | 0 | 0 | 7.364821 | 9.424778e-17 | 0 | 1.828171e-06 | 0 | 5e-06 | 0 | 0 | 0 | 546994.8 | 341.5918 | 113.8639 | 0.04204115 | 0 | 0 | 5e-06 | 200000 | 0.1828171 | 5e-06 | 0 | 113.8639
0.07530557 | -67685416.3 | 168730248.6 | -67685416.3 | 168742928.3 | -67592712.9 | 168730266.0 | 0.0003746638 | 168.7303 |  | 0.0003746638 | 341.563 | 191.563 | 1450283419960907.5 | 168730266.0 | 1093661.1 | 1.943437e-07 | 1.82872e-06 | 3 | 0 | 0 | 7.358188 | 9.424778e-17 | 0 | 1.82872e-06 | 0 | 5e-06 | 0 | 0 | 0 | 546830.6 | 341.563 | 113.8543 | 0.04218501 | 0 | 0 | 5e-06 | 200000 | 0.182872 | 5e-06 | 0 | 113.8543
0.07568023 | -67500262.4 | 168704850.3 | -67500262.4 | 168717558.1 | -67407605.4 | 168704867.7 | 0.0003765278 | 168.7049 |  | 0.0003765278 | 341.5342 | 191.5342 | 1449846842248269 | 168704867.7 | 1093331.9 | 1.951521e-07 | 1.829271e-06 | 3 | 0 | 0 | 7.351544 | 9.424778e-17 | 0 | 1.829271e-06 | 0 | 5e-06 | 0 | 0 | 0 | 546666 | 341.5342 | 113.8447 | 0.04232919 | 0 | 0 | 5e-06 | 200000 | 0.1829271 | 5e-06 | 0 | 113.8447
0.07605676 | -67315201.7 | 168679395.6 | -67315201.7 | 168692131.6 | -67222592.2 | 168679413.1 | 0.0003784011 | 168.6794 |  | 0.0003784011 | 341.5053 | 191.5053 | 1449409361954575.8 | 168679413.1 | 1093002.0 | 1.959635e-07 | 1.829823e-06 | 3 | 0 | 0 | 7.344892 | 9.424778e-17 | 0 | 1.829823e-06 | 0 | 5e-06 | 0 | 0 | 0 | 546501 | 341.5053 | 113.8351 | 0.04247368 | 0 | 0 | 5e-06 | 200000 | 0.1829823 | 5e-06 | 0 | 113.8351
0.07643516 | -67130236.5 | 168653884.6 | -67130236.5 | 168666648.8 | -67037675.6 | 168653902.2 | 0.0003802838 | 168.6539 |  | 0.0003802838 | 341.4763 | 191.4763 | 1448970980059764.5 | 168653902.2 | 1092671.4 | 1.967778e-07 | 1.830376e-06 | 3 | 0 | 0 | 7.338229 | 9.424778e-17 | 0 | 1.830376e-06 | 0 | 5e-06 | 0 | 0 | 0 | 546335.7 | 341.4763 | 113.8254 | 0.0426185 | 0 | 0 | 5e-06 | 200000 | 0.1830376 | 5e-06 | 0 | 113.8254
0.07681544 | -66945368.9 | 168628317.3 | -66945368.9 | 168641109.7 | -66852857.8 | 168628334.9 | 0.0003821758 | 168.6283 |  | 0.0003821758 | 341.4473 | 191.4473 | 1448531697556130.8 | 168628334.9 | 1092340.2 | 1.97595e-07 | 1.830932e-06 | 3 | 0 | 0 | 7.331557 | 9.424778e-17 | 0 | 1.830932e-06 | 0 | 5e-06 | 0 | 0 | 0 | 546170.1 | 341.4473 | 113.8158 | 0.04276363 | 0 | 0 | 5e-06 | 200000 | 0.1830932 | 5e-06 | 0 | 113.8158
0.07719762 | -66760601.3 | 168602693.7 | -66760601.3 | 168615514.3 | -66668140.9 | 168602711.5 | 0.0003840772 | 168.6027 |  | 0.0003840772 | 341.4182 | 191.4182 | 1448091515448291.2 | 168602711.5 | 1092008.2 | 1.984151e-07 | 1.831488e-06 | 3 | 0 | 0 | 7.324875 | 9.424778e-17 | 0 | 1.831488e-06 | 0 | 5e-06 | 0 | 0 | 0 | 546004.1 | 341.4182 | 113.8061 | 0.04290909 | 0 | 0 | 5e-06 | 200000 | 0.1831488 | 5e-06 | 0 | 113.8061
0.0775817 | -66575935.7 | 168577013.9 | -66575935.7 | 168589862.7 | -66483527.3 | 168577031.8 | 0.0003859881 | 168.577 |  | 0.0003859881 | 341.389 | 191.389 | 1447650434753149.5 | 168577031.8 | 1091675.6 | 1.992383e-07 | 1.832046e-06 | 3 | 0 | 0 | 7.318184 | 9.424778e-17 | 0 | 1.832046e-06 | 0 | 5e-06 | 0 | 0 | 0 | 545837.8 | 341.389 | 113.7963 | 0.04305486 | 0 | 0 | 5e-06 | 200000 | 0.1832046 | 5e-06 | 0 | 113.7963
0.07796768 | -66391374.4 | 168551278.0 | -66391374.4 | 168564154.9 | -66299019.0 | 168551295.9 | 0.0003879085 | 168.5513 |  | 0.0003879085 | 341.3598 | 191.3598 | 1447208456499856 | 168551295.9 | 1091342.3 | 2.000643e-07 | 1.832606e-06 | 3 | 0 | 0 | 7.311483 | 9.424778e-17 | 0 | 1.832606e-06 | 0 | 5e-06 | 0 | 0 | 0 | 545671.1 | 341.3598 | 113.7866 | 0.04320095 | 0 | 0 | 5e-06 | 200000 | 0.1832606 | 5e-06 | 0 | 113.7866
0.07835559 | -66206919.5 | 168525485.9 | -66206919.5 | 168538390.9 | -66114618.2 | 168525503.9 | 0.0003898384 | 168.5255 |  | 0.0003898384 | 341.3305 | 191.3305 | 1446765581729773.5 | 168525503.9 | 1091008.3 | 2.008934e-07 | 1.833167e-06 | 3 | 0 | 0 | 7.304773 | 9.424778e-17 | 0 | 1.833167e-06 | 0 | 5e-06 | 0 | 0 | 0 | 545504.2 | 341.3305 | 113.7768 | 0.04334736 | 0 | 0 | 5e-06 | 200000 | 0.1833167 | 5e-06 | 0 | 113.7768
0.07874543 | -66022573.3 | 168499637.7 | -66022573.3 | 168512570.8 | -65930327.3 | 168499655.8 | 0.000391778 | 168.4997 |  | 0.000391778 | 341.3012 | 191.3012 | 1446321811496432.8 | 168499655.8 | 1090673.7 | 2.017254e-07 | 1.833729e-06 | 3 | 0 | 0 | 7.298053 | 9.424778e-17 | 0 | 1.833729e-06 | 0 | 5e-06 | 0 | 0 | 0 | 545336.8 | 341.3012 | 113.7671 | 0.04349409 | 0 | 0 | 5e-06 | 200000 | 0.1833729 | 5e-06 | 0 | 113.7671
0.07913721 | -65838337.9 | 168473733.4 | -65838337.9 | 168486694.6 | -65746148.2 | 168473751.6 | 0.0003937272 | 168.4738 |  | 0.0003937272 | 341.2718 | 191.2718 | 1445877146865500.8 | 168473751.6 | 1090338.4 | 2.025605e-07 | 1.834293e-06 | 3 | 0 | 0 | 7.291324 | 9.424778e-17 | 0 | 1.834293e-06 | 0 | 5e-06 | 0 | 0 | 0 | 545169.2 | 341.2718 | 113.7573 | 0.04364114 | 0 | 0 | 5e-06 | 200000 | 0.1834293 | 5e-06 | 0 | 113.7573
0.07953094 | -65654215.6 | 168447773.1 | -65654215.6 | 168460762.4 | -65562083.2 | 168447791.4 | 0.000395686 | 168.4478 |  | 0.000395686 | 341.2423 | 191.2423 | 1445431588914736.8 | 168447791.4 | 1090002.4 | 2.033985e-07 | 1.834858e-06 | 3 | 0 | 0 | 7.284585 | 9.424778e-17 | 0 | 1.834858e-06 | 0 | 5e-06 | 0 | 0 | 0 | 545001.2 | 341.2423 | 113.7474 | 0.04378851 | 0 | 0 | 5e-06 | 200000 | 0.1834858 | 5e-06 | 0 | 113.7474
0.07992662 | -65470208.4 | 168421756.8 | -65470208.4 | 168434774.1 | -65378134.5 | 168421775.1 | 0.0003976547 | 168.4218 |  | 0.0003976547 | 341.2128 | 191.2128 | 1444985138733950 | 168421775.1 | 1089665.7 | 2.042395e-07 | 1.835425e-06 | 3 | 0 | 0 | 7.277837 | 9.424778e-17 | 0 | 1.835425e-06 | 0 | 5e-06 | 0 | 0 | 0 | 544832.8 | 341.2128 | 113.7376 | 0.04393619 | 0 | 0 | 5e-06 | 200000 | 0.1835425 | 5e-06 | 0 | 113.7376
0.08032428 | -65286318.6 | 168395684.6 | -65286318.6 | 168408729.8 | -65194304.3 | 168395702.9 | 0.0003996331 | 168.3957 |  | 0.0003996331 | 341.1832 | 191.1832 | 1444537797424966 | 168395702.9 | 1089328.3 | 2.050835e-07 | 1.835994e-06 | 3 | 0 | 0 | 7.27108 | 9.424778e-17 | 0 | 1.835994e-06 | 0 | 5e-06 | 0 | 0 | 0 | 544664.2 | 341.1832 | 113.7277 | 0.04408419 | 0 | 0 | 5e-06 | 200000 | 0.1835994 | 5e-06 | 0 | 113.7277
0.08072391 | -65102548.3 | 168369556.4 | -65102548.3 | 168382629.7 | -65010594.6 | 168369574.8 | 0.0004016214 | 168.3696 |  | 0.0004016214 | 341.1535 | 191.1535 | 1444089566101576.2 | 168369574.8 | 1088990.3 | 2.059306e-07 | 1.836564e-06 | 3 | 0 | 0 | 7.264314 | 9.424778e-17 | 0 | 1.836564e-06 | 0 | 5e-06 | 0 | 0 | 0 | 544495.2 | 341.1535 | 113.7178 | 0.04423251 | 0 | 0 | 5e-06 | 200000 | 0.1836564 | 5e-06 | 0 | 113.7178
0.08112553 | -64918899.6 | 168343372.3 | -64918899.6 | 168356473.6 | -64827007.6 | 168343390.8 | 0.0004036195 | 168.3434 |  | 0.0004036195 | 341.1238 | 191.1238 | 1443640445889506.8 | 168343390.8 | 1088651.7 | 2.067806e-07 | 1.837135e-06 | 3 | 0 | 0 | 7.257538 | 9.424778e-17 | 0 | 1.837135e-06 | 0 | 5e-06 | 0 | 0 | 0 | 544325.8 | 341.1238 | 113.7079 | 0.04438115 | 0 | 0 | 5e-06 | 200000 | 0.1837135 | 5e-06 | 0 | 113.7079
0.08152915 | -64735374.7 | 168317132.4 | -64735374.7 | 168330261.6 | -64643545.6 | 168317151.0 | 0.0004056277 | 168.3172 |  | 0.0004056277 | 341.094 | 191.094 | 1443190437926364.2 | 168317151.0 | 1088312.3 | 2.076338e-07 | 1.837708e-06 | 3 | 0 | 0 | 7.250753 | 9.424778e-17 | 0 | 1.837708e-06 | 0 | 5e-06 | 0 | 0 | 0 | 544156.1 | 341.094 | 113.698 | 0.0445301 | 0 | 0 | 5e-06 | 200000 | 0.1837708 | 5e-06 | 0 | 113.698
0.08193478 | -64551975.8 | 168290836.7 | -64551975.8 | 168303993.8 | -64460210.5 | 168290855.4 | 0.0004076458 | 168.2909 |  | 0.0004076458 | 341.0641 | 191.0641 | 1442739543361603.2 | 168290855.4 | 1087972.3 | 2.084899e-07 | 1.838282e-06 | 3 | 0 | 0 | 7.24396 | 9.424778e-17 | 0 | 1.838282e-06 | 0 | 5e-06 | 0 | 0 | 0 | 543986.1 | 341.0641 | 113.688 | 0.04467937 | 0 | 0 | 5e-06 | 200000 | 0.1838282 | 5e-06 | 0 | 113.688
0.08234242 | -64368705.0 | 168264485.2 | -64368705.0 | 168277670.3 | -64277004.6 | 168264504.0 | 0.0004096739 | 168.2645 |  | 0.0004096739 | 341.0342 | 191.0342 | 1442287763356476.5 | 168264504.0 | 1087631.6 | 2.093491e-07 | 1.838858e-06 | 3 | 0 | 0 | 7.237157 | 9.424778e-17 | 0 | 1.838858e-06 | 0 | 5e-06 | 0 | 0 | 0 | 543815.8 | 341.0342 | 113.6781 | 0.04482896 | 0 | 0 | 5e-06 | 200000 | 0.1838858 | 5e-06 | 0 | 113.6781
0.0827521 | -64185564.4 | 168238078.0 | -64185564.4 | 168251291.0 | -64093930.0 | 168238096.9 | 0.0004117121 | 168.2381 |  | 0.0004117121 | 341.0042 | 191.0042 | 1441835099083993.8 | 168238096.9 | 1087290.2 | 2.102114e-07 | 1.839435e-06 | 3 | 0 | 0 | 7.230344 | 9.424778e-17 | 0 | 1.839435e-06 | 0 | 5e-06 | 0 | 0 | 0 | 543645.1 | 341.0042 | 113.6681 | 0.04497886 | 0 | 0 | 5e-06 | 200000 | 0.1839435 | 5e-06 | 0 | 113.6681
0.08316381 | -64002556.2 | 168211615.1 | -64002556.2 | 168224856.0 | -63910988.8 | 168211634.1 | 0.0004137605 | 168.2116 |  | 0.0004137605 | 340.9742 | 190.9742 | 1441381551728875 | 168211634.1 | 1086948.2 | 2.110768e-07 | 1.840014e-06 | 3 | 0 | 0 | 7.223523 | 9.424778e-17 | 0 | 1.840014e-06 | 0 | 5e-06 | 0 | 0 | 0 | 543474.1 | 340.9742 | 113.6581 | 0.04512908 | 0 | 0 | 5e-06 | 200000 | 0.1840014 | 5e-06 | 0 | 113.6581
0.08357757 | -63819682.4 | 168185096.6 | -63819682.4 | 168198365.4 | -63728183.1 | 168185115.7 | 0.000415819 | 168.1851 |  | 0.000415819 | 340.9441 | 190.9441 | 1440927122487507.8 | 168185115.7 | 1086605.5 | 2.119452e-07 | 1.840594e-06 | 3 | 0 | 0 | 7.216693 | 9.424778e-17 | 0 | 1.840594e-06 | 0 | 5e-06 | 0 | 0 | 0 | 543302.8 | 340.9441 | 113.648 | 0.04527961 | 0 | 0 | 5e-06 | 200000 | 0.1840594 | 5e-06 | 0 | 113.648
0.08399339 | -63636945.2 | 168158522.6 | -63636945.2 | 168171819.1 | -63545515.1 | 168158541.7 | 0.0004178878 | 168.1585 |  | 0.0004178878 | 340.9139 | 190.9139 | 1440471812567900.2 | 168158541.7 | 1086262.2 | 2.128167e-07 | 1.841176e-06 | 3 | 0 | 0 | 7.209855 | 9.424778e-17 | 0 | 1.841176e-06 | 0 | 5e-06 | 0 | 0 | 0 | 543131.1 | 340.9139 | 113.638 | 0.04543046 | 0 | 0 | 5e-06 | 200000 | 0.1841176 | 5e-06 | 0 | 113.638
0.08441128 | -63454346.6 | 168131892.9 | -63454346.6 | 168145217.3 | -63362986.7 | 168131912.1 | 0.0004199669 | 168.1319 |  | 0.0004199669 | 340.8837 | 190.8837 | 1440015623189635.5 | 168131912.1 | 1085918.2 | 2.136913e-07 | 1.841759e-06 | 3 | 0 | 0 | 7.203007 | 9.424778e-17 | 0 | 1.841759e-06 | 0 | 5e-06 | 0 | 0 | 0 | 542959.1 | 340.8837 | 113.6279 | 0.04558163 | 0 | 0 | 5e-06 | 200000 | 0.1841759 | 5e-06 | 0 | 113.6279
0.08483124 | -63271888.8 | 168105207.8 | -63271888.8 | 168118560.0 | -63180600.2 | 168105227.1 | 0.0004220564 | 168.1052 |  | 0.0004220564 | 340.8534 | 190.8534 | 1439558555583825.5 | 168105227.1 | 1085573.5 | 2.14569e-07 | 1.842344e-06 | 3 | 0 | 0 | 7.19615 | 9.424778e-17 | 0 | 1.842344e-06 | 0 | 5e-06 | 0 | 0 | 0 | 542786.7 | 340.8534 | 113.6178 | 0.04573311 | 0 | 0 | 5e-06 | 200000 | 0.1842344 | 5e-06 | 0 | 113.6178
0.0852533 | -63089573.9 | 168078467.2 | -63089573.9 | 168091847.2 | -62998357.6 | 168078486.6 | 0.0004241562 | 168.0785 |  | 0.0004241562 | 340.823 | 190.823 | 1439100610993062.2 | 168078486.6 | 1085228.2 | 2.154498e-07 | 1.84293e-06 | 3 | 0 | 0 | 7.189285 | 9.424778e-17 | 0 | 1.84293e-06 | 0 | 5e-06 | 0 | 0 | 0 | 542614.1 | 340.823 | 113.6077 | 0.0458849 | 0 | 0 | 5e-06 | 200000 | 0.184293 | 5e-06 | 0 | 113.6077
0.08567746 | -62907403.9 | 168051671.3 | -62907403.9 | 168065078.9 | -62816261.0 | 168051690.7 | 0.0004262665 | 168.0517 |  | 0.0004262665 | 340.7926 | 190.7926 | 1438641790671372 | 168051690.7 | 1084882.2 | 2.163338e-07 | 1.843518e-06 | 3 | 0 | 0 | 7.182411 | 9.424778e-17 | 0 | 1.843518e-06 | 0 | 5e-06 | 0 | 0 | 0 | 542441.1 | 340.7926 | 113.5975 | 0.04603701 | 0 | 0 | 5e-06 | 200000 | 0.1843518 | 5e-06 | 0 | 113.5975
0.08610372 | -62725381.0 | 168024819.9 | -62725381.0 | 168038255.3 | -62634312.4 | 168024839.4 | 0.0004283873 | 168.0248 |  | 0.0004283873 | 340.7621 | 190.7621 | 1438182095884166.2 | 168024839.4 | 1084535.5 | 2.172209e-07 | 1.844107e-06 | 3 | 0 | 0 | 7.175528 | 9.424778e-17 | 0 | 1.844107e-06 | 0 | 5e-06 | 0 | 0 | 0 | 542267.7 | 340.7621 | 113.5874 | 0.04618944 | 0 | 0 | 5e-06 | 200000 | 0.1844107 | 5e-06 | 0 | 113.5874
0.08653211 | -62543507.2 | 167997913.3 | -62543507.2 | 168011376.4 | -62452514.0 | 167997932.9 | 0.0004305186 | 167.9979 |  | 0.0004305186 | 340.7316 | 190.7316 | 1437721527908193.2 | 167997932.9 | 1084188.2 | 2.181111e-07 | 1.844698e-06 | 3 | 0 | 0 | 7.168636 | 9.424778e-17 | 0 | 1.844698e-06 | 0 | 5e-06 | 0 | 0 | 0 | 542094.1 | 340.7316 | 113.5772 | 0.04634217 | 0 | 0 | 5e-06 | 200000 | 0.1844698 | 5e-06 | 0 | 113.5772
0.08696263 | -62361784.5 | 167970951.4 | -62361784.5 | 167984442.2 | -62270867.7 | 167970971.1 | 0.0004326606 | 167.971 |  | 0.0004326606 | 340.701 | 190.701 | 1437260088031490.2 | 167970971.1 | 1083840.2 | 2.190044e-07 | 1.84529e-06 | 3 | 0 | 0 | 7.161736 | 9.424778e-17 | 0 | 1.84529e-06 | 0 | 5e-06 | 0 | 0 | 0 | 541920.1 | 340.701 | 113.567 | 0.04649523 | 0 | 0 | 5e-06 | 200000 | 0.184529 | 5e-06 | 0 | 113.567
0.08739529 | -62180215.0 | 167943934.3 | -62180215.0 | 167957452.7 | -62089375.8 | 167943954.1 | 0.0004348131 | 167.944 |  | 0.0004348131 | 340.6703 | 190.6703 | 1436797777553330.5 | 167943954.1 | 1083491.6 | 2.199009e-07 | 1.845884e-06 | 3 | 0 | 0 | 7.154827 | 9.424778e-17 | 0 | 1.845884e-06 | 0 | 5e-06 | 0 | 0 | 0 | 541745.8 | 340.6703 | 113.5568 | 0.04664859 | 0 | 0 | 5e-06 | 200000 | 0.1845884 | 5e-06 | 0 | 113.5568
0.0878301 | -61998800.8 | 167916862.0 | -61998800.8 | 167930408.0 | -61908040.1 | 167916881.9 | 0.0004369764 | 167.9169 |  | 0.0004369764 | 340.6395 | 190.6395 | 1436334597784177.2 | 167916881.9 | 1083142.3 | 2.208006e-07 | 1.846479e-06 | 3 | 0 | 0 | 7.14791 | 9.424778e-17 | 0 | 1.846479e-06 | 0 | 5e-06 | 0 | 0 | 0 | 541571.1 | 340.6395 | 113.5465 | 0.04680227 | 0 | 0 | 5e-06 | 200000 | 0.1846479 | 5e-06 | 0 | 113.5465
0.08826708 | -61817543.9 | 167889734.7 | -61817543.9 | 167903308.3 | -61726862.7 | 167889754.6 | 0.0004391505 | 167.8898 |  | 0.0004391505 | 340.6087 | 190.6087 | 1435870550045630.5 | 167889754.6 | 1082792.4 | 2.217034e-07 | 1.847076e-06 | 3 | 0 | 0 | 7.140984 | 9.424778e-17 | 0 | 1.847076e-06 | 0 | 5e-06 | 0 | 0 | 0 | 541396.2 | 340.6087 | 113.5362 | 0.04695626 | 0 | 0 | 5e-06 | 200000 | 0.1847076 | 5e-06 | 0 | 113.5362
0.08870623 | -61636446.4 | 167862552.2 | -61636446.4 | 167876153.4 | -61545845.7 | 167862572.2 | 0.0004413354 | 167.8626 |  | 0.0004413354 | 340.5779 | 190.5779 | 1435405635670377 | 167862572.2 | 1082441.8 | 2.226095e-07 | 1.847674e-06 | 3 | 0 | 0 | 7.13405 | 9.424778e-17 | 0 | 1.847674e-06 | 0 | 5e-06 | 0 | 0 | 0 | 541220.9 | 340.5779 | 113.526 | 0.04711056 | 0 | 0 | 5e-06 | 200000 | 0.1847674 | 5e-06 | 0 | 113.526
0.08914756 | -61455510.2 | 167835314.8 | -61455510.2 | 167848943.5 | -61364991.1 | 167835334.9 | 0.0004435311 | 167.8353 |  | 0.0004435311 | 340.547 | 190.547 | 1434939856002141 | 167835334.9 | 1082090.5 | 2.235187e-07 | 1.848274e-06 | 3 | 0 | 0 | 7.127107 | 9.424778e-17 | 0 | 1.848274e-06 | 0 | 5e-06 | 0 | 0 | 0 | 541045.3 | 340.547 | 113.5157 | 0.04726518 | 0 | 0 | 5e-06 | 200000 | 0.1848274 | 5e-06 | 0 | 113.5157
0.0895911 | -61274737.5 | 167808022.4 | -61274737.5 | 167821678.6 | -61184300.8 | 167808042.5 | 0.0004457378 | 167.808 |  | 0.0004457378 | 340.516 | 190.516 | 1434473212395624 | 167808042.5 | 1081738.6 | 2.244311e-07 | 1.848875e-06 | 3 | 0 | 0 | 7.120156 | 9.424778e-17 | 0 | 1.848875e-06 | 0 | 5e-06 | 0 | 0 | 0 | 540869.3 | 340.516 | 113.5053 | 0.04742011 | 0 | 0 | 5e-06 | 200000 | 0.1848875 | 5e-06 | 0 | 113.5053
0.09003683 | -61094130.1 | 167780675.1 | -61094130.1 | 167794358.8 | -61003777.0 | 167780695.3 | 0.0004479555 | 167.7807 |  | 0.0004479555 | 340.4849 | 190.4849 | 1434005706216465.8 | 167780695.3 | 1081386.1 | 2.253467e-07 | 1.849478e-06 | 3 | 0 | 0 | 7.113197 | 9.424778e-17 | 0 | 1.849478e-06 | 0 | 5e-06 | 0 | 0 | 0 | 540693 | 340.4849 | 113.495 | 0.04757535 | 0 | 0 | 5e-06 | 200000 | 0.1849478 | 5e-06 | 0 | 113.495
0.09048479 | -60913690.1 | 167753273.0 | -60913690.1 | 167766984.1 | -60823421.6 | 167753293.3 | 0.0004501842 | 167.7533 |  | 0.0004501842 | 340.4538 | 190.4538 | 1433537338841180.5 | 167753293.3 | 1081032.9 | 2.262655e-07 | 1.850082e-06 | 3 | 0 | 0 | 7.10623 | 9.424778e-17 | 0 | 1.850082e-06 | 0 | 5e-06 | 0 | 0 | 0 | 540516.4 | 340.4538 | 113.4846 | 0.0477309 | 0 | 0 | 5e-06 | 200000 | 0.1850082 | 5e-06 | 0 | 113.4846
0.09093497 | -60733419.6 | 167725816.0 | -60733419.6 | 167739554.6 | -60643236.6 | 167725836.4 | 0.0004524239 | 167.7258 |  | 0.0004524239 | 340.4226 | 190.4226 | 1433068111657107.2 | 167725836.4 | 1080679.0 | 2.271876e-07 | 1.850688e-06 | 3 | 0 | 0 | 7.099254 | 9.424778e-17 | 0 | 1.850688e-06 | 0 | 5e-06 | 0 | 0 | 0 | 540339.5 | 340.4226 | 113.4742 | 0.04788676 | 0 | 0 | 5e-06 | 200000 | 0.1850688 | 5e-06 | 0 | 113.4742
0.0913874 | -60553320.4 | 167698304.3 | -60553320.4 | 167712070.4 | -60463224.0 | 167698324.8 | 0.0004546749 | 167.6983 |  | 0.0004546749 | 340.3914 | 190.3914 | 1432598026062357 | 167698324.8 | 1080324.5 | 2.281129e-07 | 1.851296e-06 | 3 | 0 | 0 | 7.09227 | 9.424778e-17 | 0 | 1.851296e-06 | 0 | 5e-06 | 0 | 0 | 0 | 540162.3 | 340.3914 | 113.4638 | 0.04804293 | 0 | 0 | 5e-06 | 200000 | 0.1851296 | 5e-06 | 0 | 113.4638
0.09184207 | -60373394.6 | 167670738.0 | -60373394.6 | 167684531.4 | -60283385.7 | 167670758.6 | 0.000456937 | 167.6708 |  | 0.000456937 | 340.3601 | 190.3601 | 1432127083465756.8 | 167670758.6 | 1079969.4 | 2.290414e-07 | 1.851904e-06 | 3 | 0 | 0 | 7.085278 | 9.424778e-17 | 0 | 1.851904e-06 | 0 | 5e-06 | 0 | 0 | 0 | 539984.7 | 340.3601 | 113.4534 | 0.04819941 | 0 | 0 | 5e-06 | 200000 | 0.1851904 | 5e-06 | 0 | 113.4534
0.09229901 | -60193644.2 | 167643117.0 | -60193644.2 | 167656937.8 | -60103723.8 | 167643137.7 | 0.0004592104 | 167.6431 |  | 0.0004592104 | 340.3288 | 190.3288 | 1431655285286796.8 | 167643137.7 | 1079613.6 | 2.299731e-07 | 1.852515e-06 | 3 | 0 | 0 | 7.078278 | 9.424778e-17 | 0 | 1.852515e-06 | 0 | 5e-06 | 0 | 0 | 0 | 539806.8 | 340.3288 | 113.4429 | 0.04835621 | 0 | 0 | 5e-06 | 200000 | 0.1852515 | 5e-06 | 0 | 113.4429
0.09275822 | -60014071.0 | 167615441.5 | -60014071.0 | 167629289.6 | -59924240.2 | 167615462.2 | 0.000461495 | 167.6155 |  | 0.000461495 | 340.2973 | 190.2973 | 1431182632955575.2 | 167615462.2 | 1079257.2 | 2.309082e-07 | 1.853126e-06 | 3 | 0 | 0 | 7.071269 | 9.424778e-17 | 0 | 1.853126e-06 | 0 | 5e-06 | 0 | 0 | 0 | 539628.6 | 340.2973 | 113.4324 | 0.04851331 | 0 | 0 | 5e-06 | 200000 | 0.1853126 | 5e-06 | 0 | 113.4324
0.09321971 | -59834677.2 | 167587711.4 | -59834677.2 | 167601586.8 | -59744936.8 | 167587732.2 | 0.0004637911 | 167.5877 |  | 0.0004637911 | 340.2659 | 190.2659 | 1430709127912741.5 | 167587732.2 | 1078900.1 | 2.318465e-07 | 1.85374e-06 | 3 | 0 | 0 | 7.064253 | 9.424778e-17 | 0 | 1.85374e-06 | 0 | 5e-06 | 0 | 0 | 0 | 539450.1 | 340.2659 | 113.422 | 0.04867072 | 0 | 0 | 5e-06 | 200000 | 0.185374 | 5e-06 | 0 | 113.422
0.09368351 | -59655464.5 | 167559926.9 | -59655464.5 | 167573829.5 | -59565815.6 | 167559947.8 | 0.0004660986 | 167.5599 |  | 0.0004660986 | 340.2343 | 190.2343 | 1430234771609441.5 | 167559947.8 | 1078542.4 | 2.32788e-07 | 1.854355e-06 | 3 | 0 | 0 | 7.057229 | 9.424778e-17 | 0 | 1.854355e-06 | 0 | 5e-06 | 0 | 0 | 0 | 539271.2 | 340.2343 | 113.4114 | 0.04882844 | 0 | 0 | 5e-06 | 200000 | 0.1854355 | 5e-06 | 0 | 113.4114
0.0941496 | -59476435.0 | 167532088.0 | -59476435.0 | 167546017.9 | -59386878.5 | 167532108.9 | 0.0004684175 | 167.5321 |  | 0.0004684175 | 340.2027 | 190.2027 | 1429759565507261.8 | 167532108.9 | 1078184.1 | 2.337329e-07 | 1.854971e-06 | 3 | 0 | 0 | 7.050197 | 9.424778e-17 | 0 | 1.854971e-06 | 0 | 5e-06 | 0 | 0 | 0 | 539092 | 340.2027 | 113.4009 | 0.04898647 | 0 | 0 | 5e-06 | 200000 | 0.1854971 | 5e-06 | 0 | 113.4009
0.09461802 | -59297590.6 | 167504194.7 | -59297590.6 | 167518151.8 | -59208127.5 | 167504215.8 | 0.000470748 | 167.5042 |  | 0.000470748 | 340.171 | 190.171 | 1429283511078170.5 | 167504215.8 | 1077825.1 | 2.34681e-07 | 1.855589e-06 | 3 | 0 | 0 | 7.043157 | 9.424778e-17 | 0 | 1.855589e-06 | 0 | 5e-06 | 0 | 0 | 0 | 538912.5 | 340.171 | 113.3903 | 0.04914481 | 0 | 0 | 5e-06 | 200000 | 0.1855589 | 5e-06 | 0 | 113.3903
0.09508877 | -59118933.2 | 167476247.2 | -59118933.2 | 167490231.5 | -59029564.5 | 167476268.3 | 0.0004730901 | 167.4763 |  | 0.0004730901 | 340.1393 | 190.1393 | 1428806609804463.8 | 167476268.3 | 1077465.4 | 2.356325e-07 | 1.856208e-06 | 3 | 0 | 0 | 7.036109 | 9.424778e-17 | 0 | 1.856208e-06 | 0 | 5e-06 | 0 | 0 | 0 | 538732.7 | 340.1393 | 113.3798 | 0.04930346 | 0 | 0 | 5e-06 | 200000 | 0.1856208 | 5e-06 | 0 | 113.3798
0.09556186 | -58940464.8 | 167448245.5 | -58940464.8 | 167462256.9 | -58851191.3 | 167448266.7 | 0.0004754438 | 167.4483 |  | 0.0004754438 | 340.1075 | 190.1075 | 1428328863178705 | 167448266.7 | 1077105.2 | 2.365872e-07 | 1.856829e-06 | 3 | 0 | 0 | 7.029053 | 9.424778e-17 | 0 | 1.856829e-06 | 0 | 5e-06 | 0 | 0 | 0 | 538552.6 | 340.1075 | 113.3692 | 0.04946241 | 0 | 0 | 5e-06 | 200000 | 0.1856829 | 5e-06 | 0 | 113.3692
0.0960373 | -58762187.1 | 167420189.6 | -58762187.1 | 167434228.1 | -58673009.9 | 167420210.9 | 0.0004778093 | 167.4202 |  | 0.0004778093 | 340.0757 | 190.0757 | 1427850272703672 | 167420210.9 | 1076744.3 | 2.375453e-07 | 1.857451e-06 | 3 | 0 | 0 | 7.02199 | 9.424778e-17 | 0 | 1.857451e-06 | 0 | 5e-06 | 0 | 0 | 0 | 538372.1 | 340.0757 | 113.3586 | 0.04962167 | 0 | 0 | 5e-06 | 200000 | 0.1857451 | 5e-06 | 0 | 113.3586
0.09651511 | -58584102.2 | 167392079.6 | -58584102.2 | 167406145.2 | -58495022.2 | 167392101.0 | 0.0004801865 | 167.3921 |  | 0.0004801865 | 340.0438 | 190.0438 | 1427370839892291.2 | 167392101.0 | 1076382.7 | 2.385067e-07 | 1.858075e-06 | 3 | 0 | 0 | 7.014919 | 9.424778e-17 | 0 | 1.858075e-06 | 0 | 5e-06 | 0 | 0 | 0 | 538191.4 | 340.0438 | 113.3479 | 0.04978124 | 0 | 0 | 5e-06 | 200000 | 0.1858075 | 5e-06 | 0 | 113.3479
0.0969953 | -58406211.9 | 167363915.5 | -58406211.9 | 167378008.2 | -58317230.0 | 167363937.0 | 0.0004825756 | 167.3639 |  | 0.0004825756 | 340.0118 | 190.0118 | 1426890566267585.8 | 167363937.0 | 1076020.5 | 2.394714e-07 | 1.858701e-06 | 3 | 0 | 0 | 7.007841 | 9.424778e-17 | 0 | 1.858701e-06 | 0 | 5e-06 | 0 | 0 | 0 | 538010.3 | 340.0118 | 113.3373 | 0.04994112 | 0 | 0 | 5e-06 | 200000 | 0.1858701 | 5e-06 | 0 | 113.3373
0.09747788 | -58228518.1 | 167335697.5 | -58228518.1 | 167349817.3 | -58139635.2 | 167335719.1 | 0.0004849765 | 167.3357 |  | 0.0004849765 | 339.9797 | 189.9797 | 1426409453362613 | 167335719.1 | 1075657.7 | 2.404395e-07 | 1.859328e-06 | 3 | 0 | 0 | 7.000754 | 9.424778e-17 | 0 | 1.859328e-06 | 0 | 5e-06 | 0 | 0 | 0 | 537828.9 | 339.9797 | 113.3266 | 0.0501013 | 0 | 0 | 5e-06 | 200000 | 0.1859328 | 5e-06 | 0 | 113.3266
0.09796285 | -58051022.6 | 167307425.7 | -58051022.6 | 167321572.4 | -57962239.8 | 167307447.3 | 0.0004873894 | 167.3074 |  | 0.0004873894 | 339.9476 | 189.9476 | 1425927502720407.8 | 167307447.3 | 1075294.3 | 2.414109e-07 | 1.859956e-06 | 3 | 0 | 0 | 6.99366 | 9.424778e-17 | 0 | 1.859956e-06 | 0 | 5e-06 | 0 | 0 | 0 | 537647.1 | 339.9476 | 113.3159 | 0.05026179 | 0 | 0 | 5e-06 | 200000 | 0.1859956 | 5e-06 | 0 | 113.3159
0.09845024 | -57873727.4 | 167279099.9 | -57873727.4 | 167293273.6 | -57785045.5 | 167279121.6 | 0.0004898143 | 167.2791 |  | 0.0004898143 | 339.9155 | 189.9155 | 1425444715893919.5 | 167279121.6 | 1074930.2 | 2.423857e-07 | 1.860586e-06 | 3 | 0 | 0 | 6.986559 | 9.424778e-17 | 0 | 1.860586e-06 | 0 | 5e-06 | 0 | 0 | 0 | 537465.1 | 339.9155 | 113.3052 | 0.05042258 | 0 | 0 | 5e-06 | 200000 | 0.1860586 | 5e-06 | 0 | 113.3052
0.09894006 | -57696634.2 | 167250720.4 | -57696634.2 | 167264921.0 | -57608054.2 | 167250742.2 | 0.0004922512 | 167.2507 |  | 0.0004922512 | 339.8833 | 189.8833 | 1424961094445954.2 | 167250742.2 | 1074565.5 | 2.433639e-07 | 1.861217e-06 | 3 | 0 | 0 | 6.97945 | 9.424778e-17 | 0 | 1.861217e-06 | 0 | 5e-06 | 0 | 0 | 0 | 537282.8 | 339.8833 | 113.2944 | 0.05058368 | 0 | 0 | 5e-06 | 200000 | 0.1861217 | 5e-06 | 0 | 113.2944
0.09943231 | -57519745.0 | 167222287.2 | -57519745.0 | 167236514.7 | -57431267.7 | 167222309.0 | 0.0004947003 | 167.2223 |  | 0.0004947003 | 339.851 | 189.851 | 1424476639949115.5 | 167222309.0 | 1074200.2 | 2.443454e-07 | 1.86185e-06 | 3 | 0 | 0 | 6.972334 | 9.424778e-17 | 0 | 1.86185e-06 | 0 | 5e-06 | 0 | 0 | 0 | 537100.1 | 339.851 | 113.2837 | 0.05074508 | 0 | 0 | 5e-06 | 200000 | 0.186185 | 5e-06 | 0 | 113.2837
0.09992701 | -57343061.5 | 167193800.3 | -57343061.5 | 167208054.7 | -57254687.9 | 167193822.2 | 0.0004971615 | 167.1938 |  | 0.0004971615 | 339.8186 | 189.8186 | 1423991353985738.2 | 167193822.2 | 1073834.2 | 2.453304e-07 | 1.862485e-06 | 3 | 0 | 0 | 6.965211 | 9.424778e-17 | 0 | 1.862485e-06 | 0 | 5e-06 | 0 | 0 | 0 | 536917.1 | 339.8186 | 113.2729 | 0.05090679 | 0 | 0 | 5e-06 | 200000 | 0.1862485 | 5e-06 | 0 | 113.2729
0.1004242 | -57166585.6 | 167165259.8 | -57166585.6 | 167179541.0 | -57078316.6 | 167165281.9 | 0.000499635 | 167.1653 |  | 0.000499635 | 339.7862 | 189.7862 | 1423505238147834.8 | 167165281.9 | 1073467.7 | 2.463187e-07 | 1.863121e-06 | 3 | 0 | 0 | 6.95808 | 9.424778e-17 | 0 | 1.863121e-06 | 0 | 5e-06 | 0 | 0 | 0 | 536733.8 | 339.7862 | 113.2621 | 0.05106881 | 0 | 0 | 5e-06 | 200000 | 0.1863121 | 5e-06 | 0 | 113.2621
0.1009238 | -56990319.1 | 167136665.8 | -56990319.1 | 167150973.9 | -56902155.6 | 167136688.0 | 0.0005021208 | 167.1367 |  | 0.0005021208 | 339.7538 | 189.7538 | 1423018294037029 | 167136688.0 | 1073100.5 | 2.473104e-07 | 1.863758e-06 | 3 | 0 | 0 | 6.950942 | 9.424778e-17 | 0 | 1.863758e-06 | 0 | 5e-06 | 0 | 0 | 0 | 536550.2 | 339.7538 | 113.2513 | 0.05123112 | 0 | 0 | 5e-06 | 200000 | 0.1863758 | 5e-06 | 0 | 113.2513
0.1014259 | -56814263.8 | 167108018.4 | -56814263.8 | 167122353.2 | -56726206.7 | 167108040.6 | 0.000504619 | 167.108 |  | 0.000504619 | 339.7213 | 189.7213 | 1422530523264494.8 | 167108040.6 | 1072732.6 | 2.483056e-07 | 1.864397e-06 | 3 | 0 | 0 | 6.943797 | 9.424778e-17 | 0 | 1.864397e-06 | 0 | 5e-06 | 0 | 0 | 0 | 536366.3 | 339.7213 | 113.2404 | 0.05139374 | 0 | 0 | 5e-06 | 200000 | 0.1864397 | 5e-06 | 0 | 113.2404
0.1019305 | -56638421.4 | 167079317.6 | -56638421.4 | 167093679.1 | -56550471.7 | 167079339.9 | 0.0005071296 | 167.0793 |  | 0.0005071296 | 339.6887 | 189.6887 | 1422041927450895.2 | 167079339.9 | 1072364.2 | 2.493041e-07 | 1.865038e-06 | 3 | 0 | 0 | 6.936644 | 9.424778e-17 | 0 | 1.865038e-06 | 0 | 5e-06 | 0 | 0 | 0 | 536182.1 | 339.6887 | 113.2296 | 0.05155666 | 0 | 0 | 5e-06 | 200000 | 0.1865038 | 5e-06 | 0 | 113.2296
0.1024377 | -56462793.9 | 167050563.5 | -56462793.9 | 167064951.7 | -56374952.3 | 167050585.9 | 0.0005096527 | 167.0506 |  | 0.0005096527 | 339.656 | 189.656 | 1421552508226319.8 | 167050585.9 | 1071995.1 | 2.503062e-07 | 1.86568e-06 | 3 | 0 | 0 | 6.929484 | 9.424778e-17 | 0 | 1.86568e-06 | 0 | 5e-06 | 0 | 0 | 0 | 535997.5 | 339.656 | 113.2187 | 0.05171989 | 0 | 0 | 5e-06 | 200000 | 0.186568 | 5e-06 | 0 | 113.2187
0.1029473 | -56287382.9 | 167021756.1 | -56287382.9 | 167036171.0 | -56199650.4 | 167021778.6 | 0.0005121884 | 167.0218 |  | 0.0005121884 | 339.6233 | 189.6233 | 1421062267230222.5 | 167021778.6 | 1071625.4 | 2.513116e-07 | 1.866324e-06 | 3 | 0 | 0 | 6.922318 | 9.424778e-17 | 0 | 1.866324e-06 | 0 | 5e-06 | 0 | 0 | 0 | 535812.7 | 339.6233 | 113.2078 | 0.05188342 | 0 | 0 | 5e-06 | 200000 | 0.1866324 | 5e-06 | 0 | 113.2078
0.1034595 | -56112190.2 | 166992895.6 | -56112190.2 | 167007337.1 | -56024567.6 | 166992918.2 | 0.0005147366 | 166.9929 |  | 0.0005147366 | 339.5906 | 189.5906 | 1420571206111355.5 | 166992918.2 | 1071255.1 | 2.523205e-07 | 1.866969e-06 | 3 | 0 | 0 | 6.915144 | 9.424778e-17 | 0 | 1.866969e-06 | 0 | 5e-06 | 0 | 0 | 0 | 535627.5 | 339.5906 | 113.1969 | 0.05204725 | 0 | 0 | 5e-06 | 200000 | 0.1866969 | 5e-06 | 0 | 113.1969
0.1039743 | -55937217.6 | 166963982.0 | -55937217.6 | 166978450.1 | -55849705.9 | 166964004.6 | 0.0005172976 | 166.964 |  | 0.0005172976 | 339.5577 | 189.5577 | 1420079326527711 | 166964004.6 | 1070884.2 | 2.533329e-07 | 1.867616e-06 | 3 | 0 | 0 | 6.907963 | 9.424778e-17 | 0 | 1.867616e-06 | 0 | 5e-06 | 0 | 0 | 0 | 535442.1 | 339.5577 | 113.1859 | 0.05221138 | 0 | 0 | 5e-06 | 200000 | 0.1867616 | 5e-06 | 0 | 113.1859
0.1044915 | -55762466.8 | 166935015.3 | -55762466.8 | 166949510.0 | -55675066.8 | 166935038.0 | 0.0005198713 | 166.935 |  | 0.0005198713 | 339.5248 | 189.5248 | 1419586630146453 | 166935038.0 | 1070512.6 | 2.543487e-07 | 1.868264e-06 | 3 | 0 | 0 | 6.900776 | 9.424778e-17 | 0 | 1.868264e-06 | 0 | 5e-06 | 0 | 0 | 0 | 535256.3 | 339.5248 | 113.1749 | 0.05237581 | 0 | 0 | 5e-06 | 200000 | 0.1868264 | 5e-06 | 0 | 113.1749
0.1050114 | -55587939.6 | 166905995.7 | -55587939.6 | 166920516.8 | -55500652.1 | 166906018.5 | 0.0005224577 | 166.906 |  | 0.0005224577 | 339.4919 | 189.4919 | 1419093118643855 | 166906018.5 | 1070140.5 | 2.55368e-07 | 1.868914e-06 | 3 | 0 | 0 | 6.893581 | 9.424778e-17 | 0 | 1.868914e-06 | 0 | 5e-06 | 0 | 0 | 0 | 535070.2 | 339.4919 | 113.164 | 0.05254054 | 0 | 0 | 5e-06 | 200000 | 0.1868914 | 5e-06 | 0 | 113.164
0.1055339 | -55413637.6 | 166876923.2 | -55413637.6 | 166891470.8 | -55326463.6 | 166876946.0 | 0.0005250571 | 166.8769 |  | 0.0005250571 | 339.4589 | 189.4589 | 1418598793705237.5 | 166876946.0 | 1069767.7 | 2.563908e-07 | 1.869565e-06 | 3 | 0 | 0 | 6.88638 | 9.424778e-17 | 0 | 1.869565e-06 | 0 | 5e-06 | 0 | 0 | 0 | 534883.8 | 339.4589 | 113.153 | 0.05270557 | 0 | 0 | 5e-06 | 200000 | 0.1869565 | 5e-06 | 0 | 113.153
0.1060589 | -55239562.7 | 166847797.8 | -55239562.7 | 166862371.9 | -55152503.0 | 166847820.8 | 0.0005276694 | 166.8478 |  | 0.0005276694 | 339.4258 | 189.4258 | 1418103657024901.2 | 166847820.8 | 1069394.3 | 2.574171e-07 | 1.870218e-06 | 3 | 0 | 0 | 6.879172 | 9.424778e-17 | 0 | 1.870218e-06 | 0 | 5e-06 | 0 | 0 | 0 | 534697.2 | 339.4258 | 113.1419 | 0.05287091 | 0 | 0 | 5e-06 | 200000 | 0.1870218 | 5e-06 | 0 | 113.1419
0.1065866 | -55065716.5 | 166818619.7 | -55065716.5 | 166833220.3 | -54978771.9 | 166818642.8 | 0.0005302947 | 166.8186 |  | 0.0005302947 | 339.3927 | 189.3927 | 1417607710306064 | 166818642.8 | 1069020.3 | 2.584469e-07 | 1.870872e-06 | 3 | 0 | 0 | 6.871957 | 9.424778e-17 | 0 | 1.870872e-06 | 0 | 5e-06 | 0 | 0 | 0 | 534510.2 | 339.3927 | 113.1309 | 0.05303654 | 0 | 0 | 5e-06 | 200000 | 0.1870872 | 5e-06 | 0 | 113.1309
0.1071169 | -54892100.7 | 166789389.0 | -54892100.7 | 166804015.9 | -54805272.1 | 166789412.1 | 0.000532933 | 166.7894 |  | 0.000532933 | 339.3595 | 189.3595 | 1417110955260793.8 | 166789412.1 | 1068645.7 | 2.594802e-07 | 1.871528e-06 | 3 | 0 | 0 | 6.864735 | 9.424778e-17 | 0 | 1.871528e-06 | 0 | 5e-06 | 0 | 0 | 0 | 534322.9 | 339.3595 | 113.1198 | 0.05320247 | 0 | 0 | 5e-06 | 200000 | 0.1871528 | 5e-06 | 0 | 113.1198
0.1076498 | -54718717.0 | 166760105.6 | -54718717.0 | 166774758.9 | -54632005.2 | 166760128.8 | 0.0005355845 | 166.7601 |  | 0.0005355845 | 339.3263 | 189.3263 | 1416613393609944.2 | 166760128.8 | 1068270.5 | 2.60517e-07 | 1.872185e-06 | 3 | 0 | 0 | 6.857507 | 9.424778e-17 | 0 | 1.872185e-06 | 0 | 5e-06 | 0 | 0 | 0 | 534135.3 | 339.3263 | 113.1088 | 0.0533687 | 0 | 0 | 5e-06 | 200000 | 0.1872185 | 5e-06 | 0 | 113.1088
0.1081854 | -54545567.1 | 166730769.7 | -54545567.1 | 166745449.3 | -54458972.9 | 166730793.0 | 0.0005382492 | 166.7308 |  | 0.0005382492 | 339.293 | 189.293 | 1416115027083091.5 | 166730793.0 | 1067894.7 | 2.615574e-07 | 1.872844e-06 | 3 | 0 | 0 | 6.850272 | 9.424778e-17 | 0 | 1.872844e-06 | 0 | 5e-06 | 0 | 0 | 0 | 533947.3 | 339.293 | 113.0977 | 0.05353523 | 0 | 0 | 5e-06 | 200000 | 0.1872844 | 5e-06 | 0 | 113.0977
0.1087237 | -54372652.6 | 166701381.4 | -54372652.6 | 166716087.2 | -54286176.9 | 166701404.8 | 0.0005409271 | 166.7014 |  | 0.0005409271 | 339.2596 | 189.2596 | 1415615857418464.5 | 166701404.8 | 1067518.3 | 2.626013e-07 | 1.873504e-06 | 3 | 0 | 0 | 6.84303 | 9.424778e-17 | 0 | 1.873504e-06 | 0 | 5e-06 | 0 | 0 | 0 | 533759.1 | 339.2596 | 113.0865 | 0.05370205 | 0 | 0 | 5e-06 | 200000 | 0.1873504 | 5e-06 | 0 | 113.0865
0.1092646 | -54199975.2 | 166671940.7 | -54199975.2 | 166686672.7 | -54113618.9 | 166671964.1 | 0.0005436183 | 166.672 |  | 0.0005436183 | 339.2262 | 189.2262 | 1415115886362881.5 | 166671964.1 | 1067141.2 | 2.636488e-07 | 1.874166e-06 | 3 | 0 | 0 | 6.835782 | 9.424778e-17 | 0 | 1.874166e-06 | 0 | 5e-06 | 0 | 0 | 0 | 533570.6 | 339.2262 | 113.0754 | 0.05386918 | 0 | 0 | 5e-06 | 200000 | 0.1874166 | 5e-06 | 0 | 113.0754
0.1098082 | -54027536.5 | 166642447.7 | -54027536.5 | 166657205.9 | -53941300.4 | 166642471.2 | 0.000546323 | 166.6425 |  | 0.000546323 | 339.1927 | 189.1927 | 1414615115671682.2 | 166642471.2 | 1066763.6 | 2.646998e-07 | 1.87483e-06 | 3 | 0 | 0 | 6.828528 | 9.424778e-17 | 0 | 1.87483e-06 | 0 | 5e-06 | 0 | 0 | 0 | 533381.8 | 339.1927 | 113.0642 | 0.05403659 | 0 | 0 | 5e-06 | 200000 | 0.187483 | 5e-06 | 0 | 113.0642
0.1103545 | -53855338.3 | 166612902.4 | -53855338.3 | 166627686.8 | -53769223.0 | 166612926.1 | 0.0005490411 | 166.6129 |  | 0.0005490411 | 339.1591 | 189.1591 | 1414113547108664.5 | 166612926.1 | 1066385.4 | 2.657544e-07 | 1.875495e-06 | 3 | 0 | 0 | 6.821267 | 9.424778e-17 | 0 | 1.875495e-06 | 0 | 5e-06 | 0 | 0 | 0 | 533192.7 | 339.1591 | 113.053 | 0.05420431 | 0 | 0 | 5e-06 | 200000 | 0.1875495 | 5e-06 | 0 | 113.053
0.1109036 | -53683382.0 | 166583305.0 | -53683382.0 | 166598115.6 | -53597388.5 | 166583328.8 | 0.0005517727 | 166.5833 |  | 0.0005517727 | 339.1255 | 189.1255 | 1413611182446012.8 | 166583328.8 | 1066006.5 | 2.668125e-07 | 1.876161e-06 | 3 | 0 | 0 | 6.814 | 9.424778e-17 | 0 | 1.876161e-06 | 0 | 5e-06 | 0 | 0 | 0 | 533003.3 | 339.1255 | 113.0418 | 0.05437232 | 0 | 0 | 5e-06 | 200000 | 0.1876161 | 5e-06 | 0 | 113.0418
0.1114553 | -53511669.4 | 166553655.6 | -53511669.4 | 166568492.2 | -53425798.5 | 166553679.4 | 0.0005545179 | 166.5537 |  | 0.0005545179 | 339.0919 | 189.0919 | 1413108023464235.2 | 166553679.4 | 1065627.1 | 2.678743e-07 | 1.876829e-06 | 3 | 0 | 0 | 6.806726 | 9.424778e-17 | 0 | 1.876829e-06 | 0 | 5e-06 | 0 | 0 | 0 | 532813.5 | 339.0919 | 113.0306 | 0.05454063 | 0 | 0 | 5e-06 | 200000 | 0.1876829 | 5e-06 | 0 | 113.0306
0.1120099 | -53340202.0 | 166523954.1 | -53340202.0 | 166538816.8 | -53254454.4 | 166523978.0 | 0.0005572767 | 166.524 |  | 0.0005572767 | 339.0582 | 189.0582 | 1412604071952094 | 166523978.0 | 1065247.1 | 2.689396e-07 | 1.877499e-06 | 3 | 0 | 0 | 6.799447 | 9.424778e-17 | 0 | 1.877499e-06 | 0 | 5e-06 | 0 | 0 | 0 | 532623.5 | 339.0582 | 113.0194 | 0.05470923 | 0 | 0 | 5e-06 | 200000 | 0.1877499 | 5e-06 | 0 | 113.0194
0.1125671 | -53168981.4 | 166494200.8 | -53168981.4 | 166509089.4 | -53083358.0 | 166494224.8 | 0.0005600493 | 166.4942 |  | 0.0005600493 | 339.0244 | 189.0244 | 1412099329706539 | 166494224.8 | 1064866.4 | 2.700086e-07 | 1.87817e-06 | 3 | 0 | 0 | 6.792161 | 9.424778e-17 | 0 | 1.87817e-06 | 0 | 5e-06 | 0 | 0 | 0 | 532433.2 | 339.0244 | 113.0081 | 0.05487813 | 0 | 0 | 5e-06 | 200000 | 0.187817 | 5e-06 | 0 | 113.0081
0.1131272 | -52998009.2 | 166464395.6 | -52998009.2 | 166479310.2 | -52912510.7 | 166464419.7 | 0.0005628357 | 166.4644 |  | 0.0005628357 | 338.9905 | 188.9905 | 1411593798532640.8 | 166464419.7 | 1064485.2 | 2.710812e-07 | 1.878842e-06 | 3 | 0 | 0 | 6.784868 | 9.424778e-17 | 0 | 1.878842e-06 | 0 | 5e-06 | 0 | 0 | 0 | 532242.6 | 338.9905 | 112.9968 | 0.05504732 | 0 | 0 | 5e-06 | 200000 | 0.1878842 | 5e-06 | 0 | 112.9968
0.11369 | -52827287.0 | 166434538.6 | -52827287.0 | 166449479.1 | -52741914.2 | 166434562.8 | 0.000565636 | 166.4346 |  | 0.000565636 | 338.9566 | 188.9566 | 1411087480243520.8 | 166434562.8 | 1064103.4 | 2.721574e-07 | 1.879517e-06 | 3 | 0 | 0 | 6.77757 | 9.424778e-17 | 0 | 1.879517e-06 | 0 | 5e-06 | 0 | 0 | 0 | 532051.7 | 338.9566 | 112.9855 | 0.05521681 | 0 | 0 | 5e-06 | 200000 | 0.1879517 | 5e-06 | 0 | 112.9855
0.1142557 | -52656816.3 | 166404630.0 | -52656816.3 | 166419596.4 | -52571570.1 | 166404654.2 | 0.0005684501 | 166.4047 |  | 0.0005684501 | 338.9227 | 188.9227 | 1410580376660284.2 | 166404654.2 | 1063721.0 | 2.732372e-07 | 1.880192e-06 | 3 | 0 | 0 | 6.770266 | 9.424778e-17 | 0 | 1.880192e-06 | 0 | 5e-06 | 0 | 0 | 0 | 531860.5 | 338.9227 | 112.9742 | 0.05538659 | 0 | 0 | 5e-06 | 200000 | 0.1880192 | 5e-06 | 0 | 112.9742
0.1148241 | -52486598.7 | 166374669.8 | -52486598.7 | 166389662.0 | -52401479.7 | 166374694.1 | 0.0005712783 | 166.3747 |  | 0.0005712783 | 338.8887 | 188.8887 | 1410072489611955.2 | 166374694.1 | 1063338.0 | 2.743207e-07 | 1.880869e-06 | 3 | 0 | 0 | 6.762955 | 9.424778e-17 | 0 | 1.880869e-06 | 0 | 5e-06 | 0 | 0 | 0 | 531669 | 338.8887 | 112.9629 | 0.05555666 | 0 | 0 | 5e-06 | 200000 | 0.1880869 | 5e-06 | 0 | 112.9629
0.1153954 | -52316635.7 | 166344658.0 | -52316635.7 | 166359676.1 | -52231644.8 | 166344682.4 | 0.0005741206 | 166.3447 |  | 0.0005741206 | 338.8546 | 188.8546 | 1409563820935402 | 166344682.4 | 1062954.4 | 2.754078e-07 | 1.881548e-06 | 3 | 0 | 0 | 6.755639 | 9.424778e-17 | 0 | 1.881548e-06 | 0 | 5e-06 | 0 | 0 | 0 | 531477.2 | 338.8546 | 112.9515 | 0.05572702 | 0 | 0 | 5e-06 | 200000 | 0.1881548 | 5e-06 | 0 | 112.9515
0.1159695 | -52146928.9 | 166314594.9 | -52146928.9 | 166329638.7 | -52062066.8 | 166314619.3 | 0.000576977 | 166.3146 |  | 0.000576977 | 338.8205 | 188.8205 | 1409054372475274.2 | 166314619.3 | 1062570.2 | 2.764986e-07 | 1.882229e-06 | 3 | 0 | 0 | 6.748317 | 9.424778e-17 | 0 | 1.882229e-06 | 0 | 5e-06 | 0 | 0 | 0 | 531285.1 | 338.8205 | 112.9402 | 0.05589768 | 0 | 0 | 5e-06 | 200000 | 0.1882229 | 5e-06 | 0 | 112.9402
0.1165465 | -51977479.7 | 166284480.3 | -51977479.7 | 166299549.8 | -51892747.2 | 166284504.9 | 0.0005798476 | 166.2845 |  | 0.0005798476 | 338.7863 | 188.7863 | 1408544146083929.5 | 166284504.9 | 1062185.5 | 2.77593e-07 | 1.88291e-06 | 3 | 0 | 0 | 6.740989 | 9.424778e-17 | 0 | 1.88291e-06 | 0 | 5e-06 | 0 | 0 | 0 | 531092.7 | 338.7863 | 112.9288 | 0.05606863 | 0 | 0 | 5e-06 | 200000 | 0.188291 | 5e-06 | 0 | 112.9288
0.1171263 | -51808289.7 | 166254314.5 | -51808289.7 | 166269409.7 | -51723687.5 | 166254339.2 | 0.0005827324 | 166.2543 |  | 0.0005827324 | 338.752 | 188.752 | 1408033143621369.2 | 166254339.2 | 1061800.1 | 2.786912e-07 | 1.883594e-06 | 3 | 0 | 0 | 6.733655 | 9.424778e-17 | 0 | 1.883594e-06 | 0 | 5e-06 | 0 | 0 | 0 | 530900.1 | 338.752 | 112.9173 | 0.05623987 | 0 | 0 | 5e-06 | 200000 | 0.1883594 | 5e-06 | 0 | 112.9173
0.1177091 | -51639360.4 | 166224097.5 | -51639360.4 | 166239218.4 | -51554889.3 | 166224122.3 | 0.0005856317 | 166.2241 |  | 0.0005856317 | 338.7177 | 188.7177 | 1407521366955165.8 | 166224122.3 | 1061414.2 | 2.79793e-07 | 1.884279e-06 | 3 | 0 | 0 | 6.726315 | 9.424778e-17 | 0 | 1.884279e-06 | 0 | 5e-06 | 0 | 0 | 0 | 530707.1 | 338.7177 | 112.9059 | 0.0564114 | 0 | 0 | 5e-06 | 200000 | 0.1884279 | 5e-06 | 0 | 112.9059
0.1182947 | -51470693.3 | 166193829.4 | -51470693.3 | 166208975.8 | -51386353.9 | 166193854.2 | 0.0005885453 | 166.1939 |  | 0.0005885453 | 338.6834 | 188.6834 | 1407008817960394 | 166193854.2 | 1061027.7 | 2.808985e-07 | 1.884965e-06 | 3 | 0 | 0 | 6.718969 | 9.424778e-17 | 0 | 1.884965e-06 | 0 | 5e-06 | 0 | 0 | 0 | 530513.8 | 338.6834 | 112.8945 | 0.05658322 | 0 | 0 | 5e-06 | 200000 | 0.1884965 | 5e-06 | 0 | 112.8945
0.1188832 | -51302289.8 | 166163510.3 | -51302289.8 | 166178682.3 | -51218083.0 | 166163535.2 | 0.0005914735 | 166.1635 |  | 0.0005914735 | 338.6489 | 188.6489 | 1406495498519564.2 | 166163535.2 | 1060640.6 | 2.820078e-07 | 1.885653e-06 | 3 | 0 | 0 | 6.711618 | 9.424778e-17 | 0 | 1.885653e-06 | 0 | 5e-06 | 0 | 0 | 0 | 530320.3 | 338.6489 | 112.883 | 0.05675533 | 0 | 0 | 5e-06 | 200000 | 0.1885653 | 5e-06 | 0 | 112.883
0.1194747 | -51134151.4 | 166133140.2 | -51134151.4 | 166148337.7 | -51050077.8 | 166133165.2 | 0.0005944162 | 166.1332 |  | 0.0005944162 | 338.6145 | 188.6145 | 1405981410522549.2 | 166133165.2 | 1060252.9 | 2.831207e-07 | 1.886342e-06 | 3 | 0 | 0 | 6.704261 | 9.424778e-17 | 0 | 1.886342e-06 | 0 | 5e-06 | 0 | 0 | 0 | 530126.5 | 338.6145 | 112.8715 | 0.05692772 | 0 | 0 | 5e-06 | 200000 | 0.1886342 | 5e-06 | 0 | 112.8715
0.1200691 | -50966279.5 | 166102719.3 | -50966279.5 | 166117942.3 | -50882339.9 | 166102744.4 | 0.0005973736 | 166.1027 |  | 0.0005973736 | 338.5799 | 188.5799 | 1405466555866518 | 166102744.4 | 1059864.7 | 2.842374e-07 | 1.887033e-06 | 3 | 0 | 0 | 6.696899 | 9.424778e-17 | 0 | 1.887033e-06 | 0 | 5e-06 | 0 | 0 | 0 | 529932.3 | 338.5799 | 112.86 | 0.05710041 | 0 | 0 | 5e-06 | 200000 | 0.1887033 | 5e-06 | 0 | 112.86
0.1206665 | -50798675.6 | 166072247.6 | -50798675.6 | 166087496.0 | -50714870.8 | 166072272.8 | 0.0006003457 | 166.0723 |  | 0.0006003457 | 338.5453 | 188.5453 | 1404950936455863.2 | 166072272.8 | 1059475.8 | 2.853578e-07 | 1.887726e-06 | 3 | 0 | 0 | 6.689531 | 9.424778e-17 | 0 | 1.887726e-06 | 0 | 5e-06 | 0 | 0 | 0 | 529737.9 | 338.5453 | 112.8484 | 0.05727339 | 0 | 0 | 5e-06 | 200000 | 0.1887726 | 5e-06 | 0 | 112.8484
0.1212669 | -50631341.2 | 166041725.2 | -50631341.2 | 166056999.0 | -50547671.7 | 166041750.5 | 0.0006033325 | 166.0418 |  | 0.0006033325 | 338.5107 | 188.5107 | 1404434554202131.2 | 166041750.5 | 1059086.4 | 2.86482e-07 | 1.88842e-06 | 3 | 0 | 0 | 6.682158 | 9.424778e-17 | 0 | 1.88842e-06 | 0 | 5e-06 | 0 | 0 | 0 | 529543.2 | 338.5107 | 112.8369 | 0.05744665 | 0 | 0 | 5e-06 | 200000 | 0.188842 | 5e-06 | 0 | 112.8369
0.1218702 | -50464277.6 | 166011152.3 | -50464277.6 | 166026451.4 | -50380744.2 | 166011177.6 | 0.0006063343 | 166.0112 |  | 0.0006063343 | 338.476 | 188.476 | 1403917411023956.8 | 166011177.6 | 1058696.4 | 2.876099e-07 | 1.889116e-06 | 3 | 0 | 0 | 6.674779 | 9.424778e-17 | 0 | 1.889116e-06 | 0 | 5e-06 | 0 | 0 | 0 | 529348.2 | 338.476 | 112.8253 | 0.0576202 | 0 | 0 | 5e-06 | 200000 | 0.1889116 | 5e-06 | 0 | 112.8253
0.1224765 | -50297486.2 | 165980528.8 | -50297486.2 | 165995853.2 | -50214089.7 | 165980554.2 | 0.0006093509 | 165.9806 |  | 0.0006093509 | 338.4412 | 188.4412 | 1403399508846986 | 165980554.2 | 1058305.9 | 2.887416e-07 | 1.889813e-06 | 3 | 0 | 0 | 6.667395 | 9.424778e-17 | 0 | 1.889813e-06 | 0 | 5e-06 | 0 | 0 | 0 | 529152.9 | 338.4412 | 112.8137 | 0.05779404 | 0 | 0 | 5e-06 | 200000 | 0.1889813 | 5e-06 | 0 | 112.8137
0.1230859 | -50130968.5 | 165949854.8 | -50130968.5 | 165965204.5 | -50047709.4 | 165949880.3 | 0.0006123826 | 165.9499 |  | 0.0006123826 | 338.4064 | 188.4064 | 1402880849603810 | 165949880.3 | 1057914.8 | 2.89877e-07 | 1.890511e-06 | 3 | 0 | 0 | 6.660005 | 9.424778e-17 | 0 | 1.890511e-06 | 0 | 5e-06 | 0 | 0 | 0 | 528957.4 | 338.4064 | 112.8021 | 0.05796816 | 0 | 0 | 5e-06 | 200000 | 0.1890511 | 5e-06 | 0 | 112.8021
0.1236983 | -49964725.8 | 165919130.6 | -49964725.8 | 165934505.5 | -49881604.9 | 165919156.2 | 0.0006154294 | 165.9192 |  | 0.0006154294 | 338.3715 | 188.3715 | 1402361435233895.5 | 165919156.2 | 1057523.1 | 2.910163e-07 | 1.891212e-06 | 3 | 0 | 0 | 6.65261 | 9.424778e-17 | 0 | 1.891212e-06 | 0 | 5e-06 | 0 | 0 | 0 | 528761.5 | 338.3715 | 112.7905 | 0.05814257 | 0 | 0 | 5e-06 | 200000 | 0.1891212 | 5e-06 | 0 | 112.7905
0.1243137 | -49798759.4 | 165888356.1 | -49798759.4 | 165903756.1 | -49715777.5 | 165888381.7 | 0.0006184913 | 165.8884 |  | 0.0006184913 | 338.3365 | 188.3365 | 1401841267683511.5 | 165888381.7 | 1057130.8 | 2.921593e-07 | 1.891913e-06 | 3 | 0 | 0 | 6.64521 | 9.424778e-17 | 0 | 1.891913e-06 | 0 | 5e-06 | 0 | 0 | 0 | 528565.4 | 338.3365 | 112.7788 | 0.05831726 | 0 | 0 | 5e-06 | 200000 | 0.1891913 | 5e-06 | 0 | 112.7788
0.1249322 | -49633070.9 | 165857531.4 | -49633070.9 | 165872956.5 | -49550228.5 | 165857557.1 | 0.0006215684 | 165.8576 |  | 0.0006215684 | 338.3016 | 188.3016 | 1401320348905660.5 | 165857557.1 | 1056738.0 | 2.933061e-07 | 1.892617e-06 | 3 | 0 | 0 | 6.637805 | 9.424778e-17 | 0 | 1.892617e-06 | 0 | 5e-06 | 0 | 0 | 0 | 528369 | 338.3016 | 112.7672 | 0.05849224 | 0 | 0 | 5e-06 | 200000 | 0.1892617 | 5e-06 | 0 | 112.7672
0.1255537 | -49467661.5 | 165826656.6 | -49467661.5 | 165842106.9 | -49384959.3 | 165826682.4 | 0.0006246609 | 165.8267 |  | 0.0006246609 | 338.2665 | 188.2665 | 1400798680860006 | 165826682.4 | 1056344.6 | 2.944568e-07 | 1.893322e-06 | 3 | 0 | 0 | 6.630395 | 9.424778e-17 | 0 | 1.893322e-06 | 0 | 5e-06 | 0 | 0 | 0 | 528172.3 | 338.2665 | 112.7555 | 0.05866751 | 0 | 0 | 5e-06 | 200000 | 0.1893322 | 5e-06 | 0 | 112.7555
0.1261784 | -49302532.5 | 165795731.8 | -49302532.5 | 165811207.1 | -49219971.2 | 165795757.8 | 0.0006277687 | 165.7958 |  | 0.0006277687 | 338.2314 | 188.2314 | 1400276265512806.2 | 165795757.8 | 1055950.6 | 2.956113e-07 | 1.894028e-06 | 3 | 0 | 0 | 6.622979 | 9.424778e-17 | 0 | 1.894028e-06 | 0 | 5e-06 | 0 | 0 | 0 | 527975.3 | 338.2314 | 112.7438 | 0.05884305 | 0 | 0 | 5e-06 | 200000 | 0.1894028 | 5e-06 | 0 | 112.7438
0.1268062 | -49137685.2 | 165764757.2 | -49137685.2 | 165780257.5 | -49055265.5 | 165764783.2 | 0.000630892 | 165.7648 |  | 0.000630892 | 338.1962 | 188.1962 | 1399753104836836.8 | 165764783.2 | 1055556.1 | 2.967696e-07 | 1.894736e-06 | 3 | 0 | 0 | 6.615559 | 9.424778e-17 | 0 | 1.894736e-06 | 0 | 5e-06 | 0 | 0 | 0 | 527778.1 | 338.1962 | 112.7321 | 0.05901888 | 0 | 0 | 5e-06 | 200000 | 0.1894736 | 5e-06 | 0 | 112.7321
0.1274371 | -48973121.1 | 165733732.7 | -48973121.1 | 165749257.9 | -48890843.6 | 165733758.8 | 0.0006340309 | 165.7338 |  | 0.0006340309 | 338.161 | 188.161 | 1399229200811325.2 | 165733758.8 | 1055161.1 | 2.979317e-07 | 1.895445e-06 | 3 | 0 | 0 | 6.608133 | 9.424778e-17 | 0 | 1.895445e-06 | 0 | 5e-06 | 0 | 0 | 0 | 527580.5 | 338.161 | 112.7203 | 0.059195 | 0 | 0 | 5e-06 | 200000 | 0.1895445 | 5e-06 | 0 | 112.7203
0.1280711 | -48808841.4 | 165702658.5 | -48808841.4 | 165718208.7 | -48726706.8 | 165702684.7 | 0.0006371853 | 165.7027 |  | 0.0006371853 | 338.1257 | 188.1257 | 1398704555421877.2 | 165702684.7 | 1054765.4 | 2.990977e-07 | 1.896156e-06 | 3 | 0 | 0 | 6.600703 | 9.424778e-17 | 0 | 1.896156e-06 | 0 | 5e-06 | 0 | 0 | 0 | 527382.7 | 338.1257 | 112.7086 | 0.05937139 | 0 | 0 | 5e-06 | 200000 | 0.1896156 | 5e-06 | 0 | 112.7086
0.1287083 | -48644847.3 | 165671534.7 | -48644847.3 | 165687109.7 | -48562856.2 | 165671560.9 | 0.0006403555 | 165.6716 |  | 0.0006403555 | 338.0904 | 188.0904 | 1398179170660408.2 | 165671560.9 | 1054369.2 | 3.002676e-07 | 1.896869e-06 | 3 | 0 | 0 | 6.593267 | 9.424778e-17 | 0 | 1.896869e-06 | 0 | 5e-06 | 0 | 0 | 0 | 527184.6 | 338.0904 | 112.6968 | 0.05954807 | 0 | 0 | 5e-06 | 200000 | 0.1896869 | 5e-06 | 0 | 112.6968
0.1293486 | -48481140.3 | 165640361.3 | -48481140.3 | 165655961.1 | -48399293.3 | 165640387.7 | 0.0006435414 | 165.6404 |  | 0.0006435414 | 338.055 | 188.055 | 1397653048525066.2 | 165640387.7 | 1053972.5 | 3.014413e-07 | 1.897583e-06 | 3 | 0 | 0 | 6.585827 | 9.424778e-17 | 0 | 1.897583e-06 | 0 | 5e-06 | 0 | 0 | 0 | 526986.2 | 338.055 | 112.685 | 0.05972503 | 0 | 0 | 5e-06 | 200000 | 0.1897583 | 5e-06 | 0 | 112.685
0.1299922 | -48317721.5 | 165609138.5 | -48317721.5 | 165624763.1 | -48236019.2 | 165609164.9 | 0.0006467432 | 165.6092 |  | 0.0006467432 | 338.0195 | 188.0195 | 1397126191020168.8 | 165609164.9 | 1053575.2 | 3.026189e-07 | 1.898298e-06 | 3 | 0 | 0 | 6.578382 | 9.424778e-17 | 0 | 1.898298e-06 | 0 | 5e-06 | 0 | 0 | 0 | 526787.6 | 338.0195 | 112.6732 | 0.05990227 | 0 | 0 | 5e-06 | 200000 | 0.1898298 | 5e-06 | 0 | 112.6732
0.1306389 | -48154592.1 | 165577866.3 | -48154592.1 | 165593515.6 | -48073035.3 | 165577892.8 | 0.0006499609 | 165.5779 |  | 0.0006499609 | 337.984 | 187.984 | 1396598600156127.5 | 165577892.8 | 1053177.3 | 3.038004e-07 | 1.899015e-06 | 3 | 0 | 0 | 6.570933 | 9.424778e-17 | 0 | 1.899015e-06 | 0 | 5e-06 | 0 | 0 | 0 | 526588.7 | 337.984 | 112.6613 | 0.06007979 | 0 | 0 | 5e-06 | 200000 | 0.1899015 | 5e-06 | 0 | 112.6613
0.1312889 | -47991753.6 | 165546544.9 | -47991753.6 | 165562218.8 | -47910342.8 | 165546571.5 | 0.0006531946 | 165.5466 |  | 0.0006531946 | 337.9485 | 187.9485 | 1396070277949375.5 | 165546571.5 | 1052778.9 | 3.049858e-07 | 1.899734e-06 | 3 | 0 | 0 | 6.563478 | 9.424778e-17 | 0 | 1.899734e-06 | 0 | 5e-06 | 0 | 0 | 0 | 526389.5 | 337.9485 | 112.6495 | 0.06025758 | 0 | 0 | 5e-06 | 200000 | 0.1899734 | 5e-06 | 0 | 112.6495
0.1319421 | -47829207.0 | 165515174.2 | -47829207.0 | 165530872.8 | -47747942.8 | 165515200.9 | 0.0006564444 | 165.5152 |  | 0.0006564444 | 337.9129 | 187.9129 | 1395541226422300.2 | 165515200.9 | 1052379.9 | 3.061751e-07 | 1.900454e-06 | 3 | 0 | 0 | 6.556019 | 9.424778e-17 | 0 | 1.900454e-06 | 0 | 5e-06 | 0 | 0 | 0 | 526190 | 337.9129 | 112.6376 | 0.06043566 | 0 | 0 | 5e-06 | 200000 | 0.1900454 | 5e-06 | 0 | 112.6376
0.1325985 | -47666953.6 | 165483754.5 | -47666953.6 | 165499477.7 | -47585836.6 | 165483781.3 | 0.0006597104 | 165.4838 |  | 0.0006597104 | 337.8772 | 187.8772 | 1395011447603168.5 | 165483781.3 | 1051980.4 | 3.073684e-07 | 1.901176e-06 | 3 | 0 | 0 | 6.548556 | 9.424778e-17 | 0 | 1.901176e-06 | 0 | 5e-06 | 0 | 0 | 0 | 525990.2 | 337.8772 | 112.6257 | 0.06061402 | 0 | 0 | 5e-06 | 200000 | 0.1901176 | 5e-06 | 0 | 112.6257
0.1332582 | -47504994.6 | 165452285.8 | -47504994.6 | 165468033.6 | -47424025.5 | 165452312.7 | 0.0006629926 | 165.4523 |  | 0.0006629926 | 337.8415 | 187.8415 | 1394480943526056.2 | 165452312.7 | 1051580.4 | 3.085655e-07 | 1.901899e-06 | 3 | 0 | 0 | 6.541088 | 9.424778e-17 | 0 | 1.901899e-06 | 0 | 5e-06 | 0 | 0 | 0 | 525790.2 | 337.8415 | 112.6138 | 0.06079265 | 0 | 0 | 5e-06 | 200000 | 0.1901899 | 5e-06 | 0 | 112.6138
0.1339212 | -47343331.2 | 165420768.2 | -47343331.2 | 165436540.4 | -47262510.6 | 165420795.1 | 0.0006662912 | 165.4208 |  | 0.0006662912 | 337.8057 | 187.8057 | 1393949716230779.5 | 165420795.1 | 1051179.8 | 3.097666e-07 | 1.902624e-06 | 3 | 0 | 0 | 6.533615 | 9.424778e-17 | 0 | 1.902624e-06 | 0 | 5e-06 | 0 | 0 | 0 | 525589.9 | 337.8057 | 112.6019 | 0.06097157 | 0 | 0 | 5e-06 | 200000 | 0.1902624 | 5e-06 | 0 | 112.6019
0.1345875 | -47181964.7 | 165389201.8 | -47181964.7 | 165404998.5 | -47101293.1 | 165389228.8 | 0.0006696061 | 165.3892 |  | 0.0006696061 | 337.7698 | 187.7698 | 1393417767762817.5 | 165389228.8 | 1050778.6 | 3.109717e-07 | 1.90335e-06 | 3 | 0 | 0 | 6.526138 | 9.424778e-17 | 0 | 1.90335e-06 | 0 | 5e-06 | 0 | 0 | 0 | 525389.3 | 337.7698 | 112.5899 | 0.06115076 | 0 | 0 | 5e-06 | 200000 | 0.190335 | 5e-06 | 0 | 112.5899
0.1352571 | -47020896.1 | 165357586.7 | -47020896.1 | 165373407.8 | -46940374.1 | 165357613.8 | 0.0006729376 | 165.3576 |  | 0.0006729376 | 337.734 | 187.734 | 1392885100173248.2 | 165357613.8 | 1050377.0 | 3.121807e-07 | 1.904078e-06 | 3 | 0 | 0 | 6.518656 | 9.424778e-17 | 0 | 1.904078e-06 | 0 | 5e-06 | 0 | 0 | 0 | 525188.5 | 337.734 | 112.578 | 0.06133022 | 0 | 0 | 5e-06 | 200000 | 0.1904078 | 5e-06 | 0 | 112.578
0.1359301 | -46860126.7 | 165325923.0 | -46860126.7 | 165341768.4 | -46779754.9 | 165325950.1 | 0.0006762856 | 165.326 |  | 0.0006762856 | 337.698 | 187.698 | 1392351715518673.8 | 165325950.1 | 1049974.7 | 3.133937e-07 | 1.904808e-06 | 3 | 0 | 0 | 6.511171 | 9.424778e-17 | 0 | 1.904808e-06 | 0 | 5e-06 | 0 | 0 | 0 | 524987.4 | 337.698 | 112.566 | 0.06150996 | 0 | 0 | 5e-06 | 200000 | 0.1904808 | 5e-06 | 0 | 112.566
0.1366063 | -46699657.6 | 165294210.7 | -46699657.6 | 165310080.4 | -46619436.6 | 165294238.0 | 0.0006796503 | 165.2942 |  | 0.0006796503 | 337.662 | 187.662 | 1391817615861145.8 | 165294238.0 | 1049572.0 | 3.146106e-07 | 1.905539e-06 | 3 | 0 | 0 | 6.50368 | 9.424778e-17 | 0 | 1.905539e-06 | 0 | 5e-06 | 0 | 0 | 0 | 524786 | 337.662 | 112.554 | 0.06168998 | 0 | 0 | 5e-06 | 200000 | 0.1905539 | 5e-06 | 0 | 112.554
0.137286 | -46539489.9 | 165262450.0 | -46539489.9 | 165278344.0 | -46459420.2 | 165262477.4 | 0.0006830317 | 165.2625 |  | 0.0006830317 | 337.6259 | 187.6259 | 1391282803268100.5 | 165262477.4 | 1049168.7 | 3.158316e-07 | 1.906271e-06 | 3 | 0 | 0 | 6.496186 | 9.424778e-17 | 0 | 1.906271e-06 | 0 | 5e-06 | 0 | 0 | 0 | 524584.3 | 337.6259 | 112.542 | 0.06187027 | 0 | 0 | 5e-06 | 200000 | 0.1906271 | 5e-06 | 0 | 112.542
0.137969 | -46379624.8 | 165230641.0 | -46379624.8 | 165246559.2 | -46299707.0 | 165230668.4 | 0.00068643 | 165.2307 |  | 0.00068643 | 337.5898 | 187.5898 | 1390747279812282.8 | 165230668.4 | 1048764.8 | 3.170565e-07 | 1.907005e-06 | 3 | 0 | 0 | 6.488688 | 9.424778e-17 | 0 | 1.907005e-06 | 0 | 5e-06 | 0 | 0 | 0 | 524382.4 | 337.5898 | 112.5299 | 0.06205084 | 0 | 0 | 5e-06 | 200000 | 0.1907005 | 5e-06 | 0 | 112.5299
0.1386555 | -46220063.4 | 165198783.7 | -46220063.4 | 165214726.1 | -46140298.1 | 165198811.2 | 0.0006898451 | 165.1988 |  | 0.0006898451 | 337.5537 | 187.5537 | 1390211047571674.8 | 165198811.2 | 1048360.5 | 3.182855e-07 | 1.907741e-06 | 3 | 0 | 0 | 6.481185 | 9.424778e-17 | 0 | 1.907741e-06 | 0 | 5e-06 | 0 | 0 | 0 | 524180.2 | 337.5537 | 112.5179 | 0.06223168 | 0 | 0 | 5e-06 | 200000 | 0.1907741 | 5e-06 | 0 | 112.5179
0.1393453 | -46060806.9 | 165166878.3 | -46060806.9 | 165182844.8 | -45981194.5 | 165166905.9 | 0.0006932773 | 165.1669 |  | 0.0006932773 | 337.5174 | 187.5174 | 1389674108629429.5 | 165166905.9 | 1047955.5 | 3.195184e-07 | 1.908478e-06 | 3 | 0 | 0 | 6.473678 | 9.424778e-17 | 0 | 1.908478e-06 | 0 | 5e-06 | 0 | 0 | 0 | 523977.8 | 337.5174 | 112.5058 | 0.0624128 | 0 | 0 | 5e-06 | 200000 | 0.1908478 | 5e-06 | 0 | 112.5058
0.1400386 | -45901856.2 | 165134924.9 | -45901856.2 | 165150915.4 | -45822397.4 | 165134952.6 | 0.0006967265 | 165.135 |  | 0.0006967265 | 337.4812 | 187.4812 | 1389136465073793.2 | 165134952.6 | 1047550.1 | 3.207554e-07 | 1.909217e-06 | 3 | 0 | 0 | 6.466167 | 9.424778e-17 | 0 | 1.909217e-06 | 0 | 5e-06 | 0 | 0 | 0 | 523775.1 | 337.4812 | 112.4937 | 0.06259418 | 0 | 0 | 5e-06 | 200000 | 0.1909217 | 5e-06 | 0 | 112.4937
0.1407353 | -45743212.4 | 165102923.5 | -45743212.4 | 165118938.0 | -45663907.7 | 165102951.3 | 0.0007001929 | 165.103 |  | 0.0007001929 | 337.4448 | 187.4448 | 1388598118998038.5 | 165102951.3 | 1047144.1 | 3.219965e-07 | 1.909957e-06 | 3 | 0 | 0 | 6.458653 | 9.424778e-17 | 0 | 1.909957e-06 | 0 | 5e-06 | 0 | 0 | 0 | 523572.1 | 337.4448 | 112.4816 | 0.06277584 | 0 | 0 | 5e-06 | 200000 | 0.1909957 | 5e-06 | 0 | 112.4816
0.1414355 | -45584876.8 | 165070874.3 | -45584876.8 | 165086912.8 | -45505726.7 | 165070902.1 | 0.0007036765 | 165.0709 |  | 0.0007036765 | 337.4084 | 187.4084 | 1388059072500389 | 165070902.1 | 1046737.6 | 3.232416e-07 | 1.910698e-06 | 3 | 0 | 0 | 6.451134 | 9.424778e-17 | 0 | 1.910698e-06 | 0 | 5e-06 | 0 | 0 | 0 | 523368.8 | 337.4084 | 112.4695 | 0.06295777 | 0 | 0 | 5e-06 | 200000 | 0.1910698 | 5e-06 | 0 | 112.4695
0.1421392 | -45426850.2 | 165038777.3 | -45426850.2 | 165054839.7 | -45347855.3 | 165038805.2 | 0.0007071775 | 165.0388 |  | 0.0007071775 | 337.372 | 187.372 | 1387519327683954.8 | 165038805.2 | 1046330.6 | 3.244907e-07 | 1.911442e-06 | 3 | 0 | 0 | 6.443611 | 9.424778e-17 | 0 | 1.911442e-06 | 0 | 5e-06 | 0 | 0 | 0 | 523165.3 | 337.372 | 112.4573 | 0.06313997 | 0 | 0 | 5e-06 | 200000 | 0.1911442 | 5e-06 | 0 | 112.4573
0.1428464 | -45269133.8 | 165006632.6 | -45269133.8 | 165022718.9 | -45190294.5 | 165006660.6 | 0.0007106959 | 165.0067 |  | 0.0007106959 | 337.3355 | 187.3355 | 1386978886656653.8 | 165006660.6 | 1045923.1 | 3.257439e-07 | 1.912187e-06 | 3 | 0 | 0 | 6.436085 | 9.424778e-17 | 0 | 1.912187e-06 | 0 | 5e-06 | 0 | 0 | 0 | 522961.5 | 337.3355 | 112.4452 | 0.06332244 | 0 | 0 | 5e-06 | 200000 | 0.1912187 | 5e-06 | 0 | 112.4452
0.143557 | -45111728.6 | 164974440.4 | -45111728.6 | 164990550.5 | -45033045.5 | 164974468.5 | 0.0007142318 | 164.9745 |  | 0.0007142318 | 337.299 | 187.299 | 1386437751531144.8 | 164974468.5 | 1045515.0 | 3.270012e-07 | 1.912933e-06 | 3 | 0 | 0 | 6.428555 | 9.424778e-17 | 0 | 1.912933e-06 | 0 | 5e-06 | 0 | 0 | 0 | 522757.5 | 337.299 | 112.433 | 0.06350519 | 0 | 0 | 5e-06 | 200000 | 0.1912933 | 5e-06 | 0 | 112.433
0.1442713 | -44954635.6 | 164942200.7 | -44954635.6 | 164958334.6 | -44876109.2 | 164942228.9 | 0.0007177852 | 164.9422 |  | 0.0007177852 | 337.2624 | 187.2624 | 1385895924424757 | 164942228.9 | 1045106.4 | 3.282626e-07 | 1.913681e-06 | 3 | 0 | 0 | 6.421021 | 9.424778e-17 | 0 | 1.913681e-06 | 0 | 5e-06 | 0 | 0 | 0 | 522553.2 | 337.2624 | 112.4208 | 0.0636882 | 0 | 0 | 5e-06 | 200000 | 0.1913681 | 5e-06 | 0 | 112.4208
0.1449891 | -44797855.9 | 164909913.7 | -44797855.9 | 164926071.3 | -44719486.6 | 164909941.9 | 0.0007213564 | 164.9099 |  | 0.0007213564 | 337.2257 | 187.2257 | 1385353407459417.5 | 164909941.9 | 1044697.3 | 3.29528e-07 | 1.91443e-06 | 3 | 0 | 0 | 6.413483 | 9.424778e-17 | 0 | 1.91443e-06 | 0 | 5e-06 | 0 | 0 | 0 | 522348.6 | 337.2257 | 112.4086 | 0.06387148 | 0 | 0 | 5e-06 | 200000 | 0.191443 | 5e-06 | 0 | 112.4086
0.1457104 | -44641390.4 | 164877579.4 | -44641390.4 | 164893760.7 | -44563178.8 | 164877607.7 | 0.0007249453 | 164.8776 |  | 0.0007249453 | 337.189 | 187.189 | 1384810202761580 | 164877607.7 | 1044287.7 | 3.307976e-07 | 1.915181e-06 | 3 | 0 | 0 | 6.405942 | 9.424778e-17 | 0 | 1.915181e-06 | 0 | 5e-06 | 0 | 0 | 0 | 522143.8 | 337.189 | 112.3963 | 0.06405503 | 0 | 0 | 5e-06 | 200000 | 0.1915181 | 5e-06 | 0 | 112.3963
0.1464354 | -44485240.1 | 164845197.9 | -44485240.1 | 164861402.8 | -44407186.7 | 164845226.3 | 0.0007285521 | 164.8452 |  | 0.0007285521 | 337.1522 | 187.1522 | 1384266312462154.8 | 164845226.3 | 1043877.5 | 3.320713e-07 | 1.915934e-06 | 3 | 0 | 0 | 6.398397 | 9.424778e-17 | 0 | 1.915934e-06 | 0 | 5e-06 | 0 | 0 | 0 | 521938.8 | 337.1522 | 112.3841 | 0.06423884 | 0 | 0 | 5e-06 | 200000 | 0.1915934 | 5e-06 | 0 | 112.3841
0.1471639 | -44329406.0 | 164812769.4 | -44329406.0 | 164828997.9 | -44251511.3 | 164812797.9 | 0.0007321768 | 164.8128 |  | 0.0007321768 | 337.1154 | 187.1154 | 1383721738696439 | 164812797.9 | 1043466.9 | 3.333492e-07 | 1.916688e-06 | 3 | 0 | 0 | 6.390848 | 9.424778e-17 | 0 | 1.916688e-06 | 0 | 5e-06 | 0 | 0 | 0 | 521733.4 | 337.1154 | 112.3718 | 0.06442293 | 0 | 0 | 5e-06 | 200000 | 0.1916688 | 5e-06 | 0 | 112.3718
0.1478961 | -44173889.1 | 164780293.9 | -44173889.1 | 164796545.9 | -44096153.5 | 164780322.5 | 0.0007358196 | 164.7803 |  | 0.0007358196 | 337.0785 | 187.0785 | 1383176483604043 | 164780322.5 | 1043055.7 | 3.346311e-07 | 1.917443e-06 | 3 | 0 | 0 | 6.383296 | 9.424778e-17 | 0 | 1.917443e-06 | 0 | 5e-06 | 0 | 0 | 0 | 521527.8 | 337.0785 | 112.3595 | 0.06460728 | 0 | 0 | 5e-06 | 200000 | 0.1917443 | 5e-06 | 0 | 112.3595
0.1486319 | -44018690.3 | 164747771.5 | -44018690.3 | 164764047.0 | -43941114.3 | 164747800.2 | 0.0007394805 | 164.7478 |  | 0.0007394805 | 337.0416 | 187.0416 | 1382630549328822 | 164747800.2 | 1042644.0 | 3.359173e-07 | 1.9182e-06 | 3 | 0 | 0 | 6.375741 | 9.424778e-17 | 0 | 1.9182e-06 | 0 | 5e-06 | 0 | 0 | 0 | 521322 | 337.0416 | 112.3472 | 0.06479189 | 0 | 0 | 5e-06 | 200000 | 0.19182 | 5e-06 | 0 | 112.3472
0.1493714 | -43863810.6 | 164715202.4 | -43863810.6 | 164731501.3 | -43786394.7 | 164715231.2 | 0.0007431596 | 164.7152 |  | 0.0007431596 | 337.0046 | 187.0046 | 1382083938018806.8 | 164715231.2 | 1042231.8 | 3.372075e-07 | 1.918959e-06 | 3 | 0 | 0 | 6.368182 | 9.424778e-17 | 0 | 1.918959e-06 | 0 | 5e-06 | 0 | 0 | 0 | 521115.9 | 337.0046 | 112.3349 | 0.06497677 | 0 | 0 | 5e-06 | 200000 | 0.1918959 | 5e-06 | 0 | 112.3349
0.1501146 | -43709250.8 | 164682586.6 | -43709250.8 | 164698908.9 | -43631995.5 | 164682615.4 | 0.000746857 | 164.6826 |  | 0.000746857 | 336.9676 | 186.9676 | 1381536651826128.5 | 164682615.4 | 1041819.1 | 3.38502e-07 | 1.919719e-06 | 3 | 0 | 0 | 6.36062 | 9.424778e-17 | 0 | 1.919719e-06 | 0 | 5e-06 | 0 | 0 | 0 | 520909.5 | 336.9676 | 112.3225 | 0.06516192 | 0 | 0 | 5e-06 | 200000 | 0.1919719 | 5e-06 | 0 | 112.3225
0.1508614 | -43555012.0 | 164649924.2 | -43555012.0 | 164666269.8 | -43477917.7 | 164649953.2 | 0.0007505728 | 164.65 |  | 0.0007505728 | 336.9305 | 186.9305 | 1380988692906955.5 | 164649953.2 | 1041405.9 | 3.398006e-07 | 1.920481e-06 | 3 | 0 | 0 | 6.353054 | 9.424778e-17 | 0 | 1.920481e-06 | 0 | 5e-06 | 0 | 0 | 0 | 520702.9 | 336.9305 | 112.3102 | 0.06534733 | 0 | 0 | 5e-06 | 200000 | 0.1920481 | 5e-06 | 0 | 112.3102
0.151612 | -43401095.0 | 164617215.4 | -43401095.0 | 164633584.3 | -43324162.1 | 164617244.4 | 0.0007543071 | 164.6172 |  | 0.0007543071 | 336.8934 | 186.8934 | 1380440063421415 | 164617244.4 | 1040992.1 | 3.411034e-07 | 1.921244e-06 | 3 | 0 | 0 | 6.345486 | 9.424778e-17 | 0 | 1.921244e-06 | 0 | 5e-06 | 0 | 0 | 0 | 520496.1 | 336.8934 | 112.2978 | 0.06553301 | 0 | 0 | 5e-06 | 200000 | 0.1921244 | 5e-06 | 0 | 112.2978
0.1523663 | -43247500.7 | 164584460.2 | -43247500.7 | 164600852.3 | -43170729.7 | 164584489.3 | 0.0007580599 | 164.5845 |  | 0.0007580599 | 336.8562 | 186.8562 | 1379890765533529.5 | 164584489.3 | 1040577.9 | 3.424105e-07 | 1.922009e-06 | 3 | 0 | 0 | 6.337914 | 9.424778e-17 | 0 | 1.922009e-06 | 0 | 5e-06 | 0 | 0 | 0 | 520289 | 336.8562 | 112.2854 | 0.06571894 | 0 | 0 | 5e-06 | 200000 | 0.1922009 | 5e-06 | 0 | 112.2854
0.1531244 | -43094230.1 | 164551658.8 | -43094230.1 | 164568074.1 | -43017621.4 | 164551688.0 | 0.0007618315 | 164.5517 |  | 0.0007618315 | 336.819 | 186.819 | 1379340801411142.5 | 164551688.0 | 1040163.2 | 3.437217e-07 | 1.922775e-06 | 3 | 0 | 0 | 6.330339 | 9.424778e-17 | 0 | 1.922775e-06 | 0 | 5e-06 | 0 | 0 | 0 | 520081.6 | 336.819 | 112.273 | 0.06590514 | 0 | 0 | 5e-06 | 200000 | 0.1922775 | 5e-06 | 0 | 112.273
0.1538862 | -42941283.9 | 164518811.2 | -42941283.9 | 164535249.6 | -42864837.9 | 164518840.5 | 0.0007656218 | 164.5188 |  | 0.0007656218 | 336.7817 | 186.7817 | 1378790173225852.8 | 164518840.5 | 1039748.0 | 3.450372e-07 | 1.923543e-06 | 3 | 0 | 0 | 6.322761 | 9.424778e-17 | 0 | 1.923543e-06 | 0 | 5e-06 | 0 | 0 | 0 | 519874 | 336.7817 | 112.2606 | 0.06609161 | 0 | 0 | 5e-06 | 200000 | 0.1923543 | 5e-06 | 0 | 112.2606
0.1546518 | -42788663.0 | 164485917.5 | -42788663.0 | 164502379.0 | -42712380.3 | 164485946.9 | 0.0007694309 | 164.4859 |  | 0.0007694309 | 336.7443 | 186.7443 | 1378238883152941.5 | 164485946.9 | 1039332.2 | 3.463568e-07 | 1.924313e-06 | 3 | 0 | 0 | 6.31518 | 9.424778e-17 | 0 | 1.924313e-06 | 0 | 5e-06 | 0 | 0 | 0 | 519666.1 | 336.7443 | 112.2481 | 0.06627833 | 0 | 0 | 5e-06 | 200000 | 0.1924313 | 5e-06 | 0 | 112.2481
0.1554212 | -42636368.3 | 164452977.9 | -42636368.3 | 164469462.4 | -42560249.2 | 164453007.4 | 0.000773259 | 164.453 |  | 0.000773259 | 336.7069 | 186.7069 | 1377686933371300.8 | 164453007.4 | 1038916.0 | 3.476808e-07 | 1.925083e-06 | 3 | 0 | 0 | 6.307595 | 9.424778e-17 | 0 | 1.925083e-06 | 0 | 5e-06 | 0 | 0 | 0 | 519458 | 336.7069 | 112.2356 | 0.06646532 | 0 | 0 | 5e-06 | 200000 | 0.1925083 | 5e-06 | 0 | 112.2356
0.1561945 | -42484400.6 | 164419992.5 | -42484400.6 | 164436499.9 | -42408445.5 | 164420022.0 | 0.0007771062 | 164.42 |  | 0.0007771062 | 336.6695 | 186.6695 | 1377134326063370.2 | 164420022.0 | 1038499.3 | 3.49009e-07 | 1.925856e-06 | 3 | 0 | 0 | 6.300008 | 9.424778e-17 | 0 | 1.925856e-06 | 0 | 5e-06 | 0 | 0 | 0 | 519249.6 | 336.6695 | 112.2232 | 0.06665256 | 0 | 0 | 5e-06 | 200000 | 0.1925856 | 5e-06 | 0 | 112.2232
0.1569716 | -42332760.8 | 164386961.3 | -42332760.8 | 164403491.6 | -42256970.2 | 164386990.9 | 0.0007809725 | 164.387 |  | 0.0007809725 | 336.632 | 186.632 | 1376581063415060.8 | 164386990.9 | 1038082.1 | 3.503414e-07 | 1.92663e-06 | 3 | 0 | 0 | 6.292418 | 9.424778e-17 | 0 | 1.92663e-06 | 0 | 5e-06 | 0 | 0 | 0 | 519041 | 336.632 | 112.2107 | 0.06684006 | 0 | 0 | 5e-06 | 200000 | 0.192663 | 5e-06 | 0 | 112.2107
0.1577526 | -42181449.7 | 164353884.4 | -42181449.7 | 164370437.6 | -42105823.8 | 164353914.1 | 0.000784858 | 164.3539 |  | 0.000784858 | 336.5944 | 186.5944 | 1376027147615692 | 164353914.1 | 1037664.3 | 3.516781e-07 | 1.927406e-06 | 3 | 0 | 0 | 6.284825 | 9.424778e-17 | 0 | 1.927406e-06 | 0 | 5e-06 | 0 | 0 | 0 | 518832.2 | 336.5944 | 112.1981 | 0.06702783 | 0 | 0 | 5e-06 | 200000 | 0.1927406 | 5e-06 | 0 | 112.1981
0.1585374 | -42030468.0 | 164320762.0 | -42030468.0 | 164337338.0 | -41955007.4 | 164320791.8 | 0.0007887629 | 164.3208 |  | 0.0007887629 | 336.5568 | 186.5568 | 1375472580857915.2 | 164320791.8 | 1037246.2 | 3.530191e-07 | 1.928183e-06 | 3 | 0 | 0 | 6.27723 | 9.424778e-17 | 0 | 1.928183e-06 | 0 | 5e-06 | 0 | 0 | 0 | 518623.1 | 336.5568 | 112.1856 | 0.06721585 | 0 | 0 | 5e-06 | 200000 | 0.1928183 | 5e-06 | 0 | 112.1856
0.1593262 | -41879816.5 | 164287594.2 | -41879816.5 | 164304193.0 | -41804521.5 | 164287624.0 | 0.0007926872 | 164.2876 |  | 0.0007926872 | 336.5192 | 186.5192 | 1374917365337652.2 | 164287624.0 | 1036827.5 | 3.543644e-07 | 1.928961e-06 | 3 | 0 | 0 | 6.269631 | 9.424778e-17 | 0 | 1.928961e-06 | 0 | 5e-06 | 0 | 0 | 0 | 518413.7 | 336.5192 | 112.1731 | 0.06740413 | 0 | 0 | 5e-06 | 200000 | 0.1928961 | 5e-06 | 0 | 112.1731
0.1601189 | -41729496.1 | 164254381.0 | -41729496.1 | 164271002.5 | -41654367.1 | 164254410.9 | 0.000796631 | 164.2544 |  | 0.000796631 | 336.4815 | 186.4815 | 1374361503254023.5 | 164254410.9 | 1036408.3 | 3.55714e-07 | 1.929741e-06 | 3 | 0 | 0 | 6.26203 | 9.424778e-17 | 0 | 1.929741e-06 | 0 | 5e-06 | 0 | 0 | 0 | 518204.1 | 336.4815 | 112.1605 | 0.06759267 | 0 | 0 | 5e-06 | 200000 | 0.1929741 | 5e-06 | 0 | 112.1605
0.1609155 | -41579507.5 | 164221122.6 | -41579507.5 | 164237766.8 | -41504544.9 | 164221152.6 | 0.0008005944 | 164.2212 |  | 0.0008005944 | 336.4437 | 186.4437 | 1373804996809277 | 164221152.6 | 1035988.6 | 3.570679e-07 | 1.930523e-06 | 3 | 0 | 0 | 6.254426 | 9.424778e-17 | 0 | 1.930523e-06 | 0 | 5e-06 | 0 | 0 | 0 | 517994.3 | 336.4437 | 112.1479 | 0.06778146 | 0 | 0 | 5e-06 | 200000 | 0.1930523 | 5e-06 | 0 | 112.1479
0.1617161 | -41429851.4 | 164187819.1 | -41429851.4 | 164204485.9 | -41355055.6 | 164187849.2 | 0.0008045776 | 164.1878 |  | 0.0008045776 | 336.4059 | 186.4059 | 1373247848208723 | 164187849.2 | 1035568.5 | 3.584262e-07 | 1.931306e-06 | 3 | 0 | 0 | 6.24682 | 9.424778e-17 | 0 | 1.931306e-06 | 0 | 5e-06 | 0 | 0 | 0 | 517784.2 | 336.4059 | 112.1353 | 0.06797051 | 0 | 0 | 5e-06 | 200000 | 0.1931306 | 5e-06 | 0 | 112.1353
0.1625207 | -41280528.7 | 164154470.6 | -41280528.7 | 164171159.9 | -41205900.0 | 164154500.7 | 0.0008085805 | 164.1545 |  | 0.0008085805 | 336.368 | 186.368 | 1372690059660663.5 | 164154500.7 | 1035147.8 | 3.597887e-07 | 1.932091e-06 | 3 | 0 | 0 | 6.239211 | 9.424778e-17 | 0 | 1.932091e-06 | 0 | 5e-06 | 0 | 0 | 0 | 517573.9 | 336.368 | 112.1227 | 0.06815982 | 0 | 0 | 5e-06 | 200000 | 0.1932091 | 5e-06 | 0 | 112.1227
0.1633293 | -41131539.9 | 164121077.1 | -41131539.9 | 164137788.9 | -41057078.8 | 164121107.3 | 0.0008126034 | 164.1211 |  | 0.0008126034 | 336.3301 | 186.3301 | 1372131633376326.5 | 164121107.3 | 1034726.7 | 3.611557e-07 | 1.932877e-06 | 3 | 0 | 0 | 6.2316 | 9.424778e-17 | 0 | 1.932877e-06 | 0 | 5e-06 | 0 | 0 | 0 | 517363.4 | 336.3301 | 112.11 | 0.06834938 | 0 | 0 | 5e-06 | 200000 | 0.1932877 | 5e-06 | 0 | 112.11
0.1641419 | -40982886.0 | 164087638.8 | -40982886.0 | 164104373.1 | -40908592.6 | 164087669.2 | 0.0008166463 | 164.0877 |  | 0.0008166463 | 336.2922 | 186.2922 | 1371572571569794.8 | 164087669.2 | 1034305.1 | 3.62527e-07 | 1.933665e-06 | 3 | 0 | 0 | 6.223986 | 9.424778e-17 | 0 | 1.933665e-06 | 0 | 5e-06 | 0 | 0 | 0 | 517152.6 | 336.2922 | 112.0974 | 0.0685392 | 0 | 0 | 5e-06 | 200000 | 0.1933665 | 5e-06 | 0 | 112.0974
0.1649585 | -40834567.5 | 164054155.8 | -40834567.5 | 164070912.5 | -40760442.3 | 164054186.3 | 0.0008207094 | 164.0542 |  | 0.0008207094 | 336.2541 | 186.2541 | 1371012876457941.5 | 164054186.3 | 1033883.1 | 3.639026e-07 | 1.934455e-06 | 3 | 0 | 0 | 6.216369 | 9.424778e-17 | 0 | 1.934455e-06 | 0 | 5e-06 | 0 | 0 | 0 | 516941.5 | 336.2541 | 112.0847 | 0.06872926 | 0 | 0 | 5e-06 | 200000 | 0.1934455 | 5e-06 | 0 | 112.0847
0.1657792 | -40686585.1 | 164020628.3 | -40686585.1 | 164037407.3 | -40612628.5 | 164020658.8 | 0.0008247926 | 164.0207 |  | 0.0008247926 | 336.2161 | 186.2161 | 1370452550260360.5 | 164020658.8 | 1033460.5 | 3.652826e-07 | 1.935246e-06 | 3 | 0 | 0 | 6.208751 | 9.424778e-17 | 0 | 1.935246e-06 | 0 | 5e-06 | 0 | 0 | 0 | 516730.3 | 336.2161 | 112.072 | 0.06891959 | 0 | 0 | 5e-06 | 200000 | 0.1935246 | 5e-06 | 0 | 112.072
0.166604 | -40538939.6 | 163987056.2 | -40538939.6 | 164003857.5 | -40465151.9 | 163987086.8 | 0.0008288961 | 163.9871 |  | 0.0008288961 | 336.178 | 186.178 | 1369891595199298 | 163987086.8 | 1033037.5 | 3.666671e-07 | 1.936038e-06 | 3 | 0 | 0 | 6.20113 | 9.424778e-17 | 0 | 1.936038e-06 | 0 | 5e-06 | 0 | 0 | 0 | 516518.8 | 336.178 | 112.0593 | 0.06911016 | 0 | 0 | 5e-06 | 200000 | 0.1936038 | 5e-06 | 0 | 112.0593
0.1674329 | -40391631.6 | 163953439.7 | -40391631.6 | 163970263.3 | -40318013.2 | 163953470.4 | 0.0008330201 | 163.9535 |  | 0.0008330201 | 336.1398 | 186.1398 | 1369330013499585.8 | 163953470.4 | 1032614.0 | 3.680559e-07 | 1.936832e-06 | 3 | 0 | 0 | 6.193506 | 9.424778e-17 | 0 | 1.936832e-06 | 0 | 5e-06 | 0 | 0 | 0 | 516307 | 336.1398 | 112.0466 | 0.06930099 | 0 | 0 | 5e-06 | 200000 | 0.1936832 | 5e-06 | 0 | 112.0466
0.1682659 | -40244661.9 | 163919779.0 | -40244661.9 | 163936624.7 | -40171213.0 | 163919809.7 | 0.0008371646 | 163.9198 |  | 0.0008371646 | 336.1016 | 186.1016 | 1368767807388576.5 | 163919809.7 | 1032190.1 | 3.694491e-07 | 1.937628e-06 | 3 | 0 | 0 | 6.185881 | 9.424778e-17 | 0 | 1.937628e-06 | 0 | 5e-06 | 0 | 0 | 0 | 516095 | 336.1016 | 112.0339 | 0.06949207 | 0 | 0 | 5e-06 | 200000 | 0.1937628 | 5e-06 | 0 | 112.0339
0.1691031 | -40098030.9 | 163886074.1 | -40098030.9 | 163902941.9 | -40024751.9 | 163886104.9 | 0.0008413297 | 163.8861 |  | 0.0008413297 | 336.0633 | 186.0633 | 1368204979096073.8 | 163886104.9 | 1031765.6 | 3.708468e-07 | 1.938425e-06 | 3 | 0 | 0 | 6.178253 | 9.424778e-17 | 0 | 1.938425e-06 | 0 | 5e-06 | 0 | 0 | 0 | 515882.8 | 336.0633 | 112.0211 | 0.0696834 | 0 | 0 | 5e-06 | 200000 | 0.1938425 | 5e-06 | 0 | 112.0211
0.1699444 | -39951739.5 | 163852325.1 | -39951739.5 | 163869215.0 | -39878630.6 | 163852356.0 | 0.0008455155 | 163.8524 |  | 0.0008455155 | 336.025 | 186.025 | 1367641530854265.8 | 163852356.0 | 1031340.7 | 3.722488e-07 | 1.939223e-06 | 3 | 0 | 0 | 6.170624 | 9.424778e-17 | 0 | 1.939223e-06 | 0 | 5e-06 | 0 | 0 | 0 | 515670.4 | 336.025 | 112.0083 | 0.06987498 | 0 | 0 | 5e-06 | 200000 | 0.1939223 | 5e-06 | 0 | 112.0083
0.1707899 | -39805788.1 | 163818532.1 | -39805788.1 | 163835444.1 | -39732849.8 | 163818563.1 | 0.0008497221 | 163.8186 |  | 0.0008497221 | 335.9866 | 185.9866 | 1367077464897661 | 163818563.1 | 1030915.4 | 3.736554e-07 | 1.940023e-06 | 3 | 0 | 0 | 6.162992 | 9.424778e-17 | 0 | 1.940023e-06 | 0 | 5e-06 | 0 | 0 | 0 | 515457.7 | 335.9866 | 111.9955 | 0.0700668 | 0 | 0 | 5e-06 | 200000 | 0.1940023 | 5e-06 | 0 | 111.9955
0.1716397 | -39660177.5 | 163784695.3 | -39660177.5 | 163801629.2 | -39587410.0 | 163784726.4 | 0.0008539497 | 163.7847 |  | 0.0008539497 | 335.9482 | 185.9482 | 1366512783463018.5 | 163784726.4 | 1030489.6 | 3.750663e-07 | 1.940825e-06 | 3 | 0 | 0 | 6.155358 | 9.424778e-17 | 0 | 1.940825e-06 | 0 | 5e-06 | 0 | 0 | 0 | 515244.8 | 335.9482 | 111.9827 | 0.07025888 | 0 | 0 | 5e-06 | 200000 | 0.1940825 | 5e-06 | 0 | 111.9827
0.1724936 | -39514908.2 | 163750814.8 | -39514908.2 | 163767770.6 | -39442311.8 | 163750845.9 | 0.0008581983 | 163.7508 |  | 0.0008581983 | 335.9098 | 185.9098 | 1365947488789284.5 | 163750845.9 | 1030063.3 | 3.764818e-07 | 1.941628e-06 | 3 | 0 | 0 | 6.147722 | 9.424778e-17 | 0 | 1.941628e-06 | 0 | 5e-06 | 0 | 0 | 0 | 515031.6 | 335.9098 | 111.9699 | 0.07045121 | 0 | 0 | 5e-06 | 200000 | 0.1941628 | 5e-06 | 0 | 111.9699
0.1733518 | -39369980.9 | 163716890.6 | -39369980.9 | 163733868.2 | -39297555.9 | 163716921.8 | 0.0008624681 | 163.7169 |  | 0.0008624681 | 335.8712 | 185.8712 | 1365381583117525.5 | 163716921.8 | 1029636.5 | 3.779017e-07 | 1.942433e-06 | 3 | 0 | 0 | 6.140084 | 9.424778e-17 | 0 | 1.942433e-06 | 0 | 5e-06 | 0 | 0 | 0 | 514818.3 | 335.8712 | 111.9571 | 0.07064378 | 0 | 0 | 5e-06 | 200000 | 0.1942433 | 5e-06 | 0 | 111.9571
0.1742143 | -39225396.1 | 163682922.8 | -39225396.1 | 163699922.3 | -39153142.8 | 163682954.1 | 0.0008667591 | 163.683 |  | 0.0008667591 | 335.8327 | 185.8327 | 1364815068690862 | 163682954.1 | 1029209.3 | 3.793261e-07 | 1.943239e-06 | 3 | 0 | 0 | 6.132445 | 9.424778e-17 | 0 | 1.943239e-06 | 0 | 5e-06 | 0 | 0 | 0 | 514604.7 | 335.8327 | 111.9442 | 0.0708366 | 0 | 0 | 5e-06 | 200000 | 0.1943239 | 5e-06 | 0 | 111.9442
0.175081 | -39081154.4 | 163648911.7 | -39081154.4 | 163665932.9 | -39009073.0 | 163648943.1 | 0.0008710714 | 163.6489 |  | 0.0008710714 | 335.7941 | 185.7941 | 1364247947754402 | 163648943.1 | 1028781.6 | 3.80755e-07 | 1.944047e-06 | 3 | 0 | 0 | 6.124803 | 9.424778e-17 | 0 | 1.944047e-06 | 0 | 5e-06 | 0 | 0 | 0 | 514390.8 | 335.7941 | 111.9314 | 0.07102967 | 0 | 0 | 5e-06 | 200000 | 0.1944047 | 5e-06 | 0 | 111.9314
0.1759521 | -38937256.3 | 163614857.2 | -38937256.3 | 163631900.1 | -38865347.2 | 163614888.7 | 0.0008754052 | 163.6149 |  | 0.0008754052 | 335.7554 | 185.7554 | 1363680222555181.5 | 163614888.7 | 1028353.5 | 3.821884e-07 | 1.944856e-06 | 3 | 0 | 0 | 6.11716 | 9.424778e-17 | 0 | 1.944856e-06 | 0 | 5e-06 | 0 | 0 | 0 | 514176.8 | 335.7554 | 111.9185 | 0.07122298 | 0 | 0 | 5e-06 | 200000 | 0.1944856 | 5e-06 | 0 | 111.9185
0.1768275 | -38793702.5 | 163580759.5 | -38793702.5 | 163597824.1 | -38721965.9 | 163580791.0 | 0.0008797606 | 163.5808 |  | 0.0008797606 | 335.7167 | 185.7167 | 1363111895342088.2 | 163580791.0 | 1027924.9 | 3.836264e-07 | 1.945667e-06 | 3 | 0 | 0 | 6.109515 | 9.424778e-17 | 0 | 1.945667e-06 | 0 | 5e-06 | 0 | 0 | 0 | 513962.5 | 335.7167 | 111.9056 | 0.07141654 | 0 | 0 | 5e-06 | 200000 | 0.1945667 | 5e-06 | 0 | 111.9056
0.1777073 | -38650493.4 | 163546618.7 | -38650493.4 | 163563704.9 | -38578929.5 | 163546650.3 | 0.0008841376 | 163.5467 |  | 0.0008841376 | 335.6779 | 185.6779 | 1362542968365810.2 | 163546650.3 | 1027495.9 | 3.850688e-07 | 1.94648e-06 | 3 | 0 | 0 | 6.101868 | 9.424778e-17 | 0 | 1.94648e-06 | 0 | 5e-06 | 0 | 0 | 0 | 513748 | 335.6779 | 111.8926 | 0.07161035 | 0 | 0 | 5e-06 | 200000 | 0.194648 | 5e-06 | 0 | 111.8926
0.1785914 | -38507629.5 | 163512434.9 | -38507629.5 | 163529542.6 | -38436238.8 | 163512466.6 | 0.0008885364 | 163.5125 |  | 0.0008885364 | 335.6391 | 185.6391 | 1361973443878760 | 163512466.6 | 1027066.4 | 3.865158e-07 | 1.947294e-06 | 3 | 0 | 0 | 6.09422 | 9.424778e-17 | 0 | 1.947294e-06 | 0 | 5e-06 | 0 | 0 | 0 | 513533.2 | 335.6391 | 111.8797 | 0.07180439 | 0 | 0 | 5e-06 | 200000 | 0.1947294 | 5e-06 | 0 | 111.8797
0.17948 | -38365111.5 | 163478208.2 | -38365111.5 | 163495337.4 | -38293894.0 | 163478240.0 | 0.0008929571 | 163.4782 |  | 0.0008929571 | 335.6003 | 185.6003 | 1361403324135016 | 163478240.0 | 1026636.5 | 3.879674e-07 | 1.948109e-06 | 3 | 0 | 0 | 6.08657 | 9.424778e-17 | 0 | 1.948109e-06 | 0 | 5e-06 | 0 | 0 | 0 | 513318.3 | 335.6003 | 111.8668 | 0.07199868 | 0 | 0 | 5e-06 | 200000 | 0.1948109 | 5e-06 | 0 | 111.8668
0.1803729 | -38222939.8 | 163443938.8 | -38222939.8 | 163461089.4 | -38151895.9 | 163443970.6 | 0.0008973998 | 163.444 |  | 0.0008973998 | 335.5614 | 185.5614 | 1360832611390257.8 | 163443970.6 | 1026206.1 | 3.894235e-07 | 1.948926e-06 | 3 | 0 | 0 | 6.078919 | 9.424778e-17 | 0 | 1.948926e-06 | 0 | 5e-06 | 0 | 0 | 0 | 513103.1 | 335.5614 | 111.8538 | 0.07219322 | 0 | 0 | 5e-06 | 200000 | 0.1948926 | 5e-06 | 0 | 111.8538
0.1812703 | -38081114.9 | 163409626.6 | -38081114.9 | 163426798.6 | -38010244.8 | 163409658.6 | 0.0009018646 | 163.4097 |  | 0.0009018646 | 335.5224 | 185.5224 | 1360261307901700.8 | 163409658.6 | 1025775.3 | 3.908842e-07 | 1.949745e-06 | 3 | 0 | 0 | 6.071266 | 9.424778e-17 | 0 | 1.949745e-06 | 0 | 5e-06 | 0 | 0 | 0 | 512887.7 | 335.5224 | 111.8408 | 0.07238799 | 0 | 0 | 5e-06 | 200000 | 0.1949745 | 5e-06 | 0 | 111.8408
0.1821722 | -37939637.2 | 163375271.9 | -37939637.2 | 163392465.3 | -37868941.2 | 163375304.0 | 0.0009063515 | 163.3753 |  | 0.0009063515 | 335.4834 | 185.4834 | 1359689415928031.8 | 163375304.0 | 1025344.0 | 3.923495e-07 | 1.950565e-06 | 3 | 0 | 0 | 6.063611 | 9.424778e-17 | 0 | 1.950565e-06 | 0 | 5e-06 | 0 | 0 | 0 | 512672 | 335.4834 | 111.8278 | 0.07258301 | 0 | 0 | 5e-06 | 200000 | 0.1950565 | 5e-06 | 0 | 111.8278
0.1830785 | -37798507.3 | 163340874.8 | -37798507.3 | 163358089.4 | -37727985.5 | 163340906.9 | 0.0009108609 | 163.3409 |  | 0.0009108609 | 335.4443 | 185.4443 | 1359116937729348.5 | 163340906.9 | 1024912.3 | 3.938193e-07 | 1.951386e-06 | 3 | 0 | 0 | 6.055956 | 9.424778e-17 | 0 | 1.951386e-06 | 0 | 5e-06 | 0 | 0 | 0 | 512456.2 | 335.4443 | 111.8148 | 0.07277827 | 0 | 0 | 5e-06 | 200000 | 0.1951386 | 5e-06 | 0 | 111.8148
0.1839894 | -37657725.7 | 163306435.3 | -37657725.7 | 163323671.1 | -37587378.4 | 163306467.5 | 0.0009153926 | 163.3065 |  | 0.0009153926 | 335.4052 | 185.4052 | 1358543875567095.5 | 163306467.5 | 1024480.2 | 3.952938e-07 | 1.95221e-06 | 3 | 0 | 0 | 6.048298 | 9.424778e-17 | 0 | 1.95221e-06 | 0 | 5e-06 | 0 | 0 | 0 | 512240.1 | 335.4052 | 111.8017 | 0.07297377 | 0 | 0 | 5e-06 | 200000 | 0.195221 | 5e-06 | 0 | 111.8017
0.1849048 | -37517292.7 | 163271953.6 | -37517292.7 | 163289210.5 | -37447120.1 | 163271985.9 | 0.0009199469 | 163.272 |  | 0.0009199469 | 335.3661 | 185.3661 | 1357970231703996.2 | 163271985.9 | 1024047.6 | 3.967729e-07 | 1.953034e-06 | 3 | 0 | 0 | 6.04064 | 9.424778e-17 | 0 | 1.953034e-06 | 0 | 5e-06 | 0 | 0 | 0 | 512023.8 | 335.3661 | 111.7887 | 0.07316951 | 0 | 0 | 5e-06 | 200000 | 0.1953034 | 5e-06 | 0 | 111.7887
0.1858247 | -37377208.8 | 163237429.7 | -37377208.8 | 163254707.8 | -37307211.2 | 163237462.1 | 0.0009245239 | 163.2375 |  | 0.0009245239 | 335.3269 | 185.3269 | 1357396008403999.8 | 163237462.1 | 1023614.6 | 3.982566e-07 | 1.95386e-06 | 3 | 0 | 0 | 6.03298 | 9.424778e-17 | 0 | 1.95386e-06 | 0 | 5e-06 | 0 | 0 | 0 | 511807.3 | 335.3269 | 111.7756 | 0.07336548 | 0 | 0 | 5e-06 | 200000 | 0.195386 | 5e-06 | 0 | 111.7756
0.1867493 | -37237474.5 | 163202863.9 | -37237474.5 | 163220163.0 | -37167652.0 | 163202896.3 | 0.0009291236 | 163.2029 |  | 0.0009291236 | 335.2877 | 185.2877 | 1356821207932207.8 | 163202896.3 | 1023181.1 | 3.99745e-07 | 1.954688e-06 | 3 | 0 | 0 | 6.025319 | 9.424778e-17 | 0 | 1.954688e-06 | 0 | 5e-06 | 0 | 0 | 0 | 511590.6 | 335.2877 | 111.7626 | 0.0735617 | 0 | 0 | 5e-06 | 200000 | 0.1954688 | 5e-06 | 0 | 111.7626
0.1876784 | -37098090.2 | 163168256.1 | -37098090.2 | 163185576.2 | -37028443.0 | 163168288.6 | 0.0009337463 | 163.1683 |  | 0.0009337463 | 335.2484 | 185.2484 | 1356245832554821.2 | 163168288.6 | 1022747.2 | 4.01238e-07 | 1.955517e-06 | 3 | 0 | 0 | 6.017657 | 9.424778e-17 | 0 | 1.955517e-06 | 0 | 5e-06 | 0 | 0 | 0 | 511373.6 | 335.2484 | 111.7495 | 0.07375816 | 0 | 0 | 5e-06 | 200000 | 0.1955517 | 5e-06 | 0 | 111.7495
0.1886121 | -36959056.2 | 163133606.6 | -36959056.2 | 163150947.6 | -36889584.6 | 163133639.1 | 0.0009383919 | 163.1336 |  | 0.0009383919 | 335.209 | 185.209 | 1355669884539075.8 | 163133639.1 | 1022312.9 | 4.027357e-07 | 1.956348e-06 | 3 | 0 | 0 | 6.009994 | 9.424778e-17 | 0 | 1.956348e-06 | 0 | 5e-06 | 0 | 0 | 0 | 511156.5 | 335.209 | 111.7363 | 0.07395485 | 0 | 0 | 5e-06 | 200000 | 0.1956348 | 5e-06 | 0 | 111.7363
0.1895505 | -36820373.0 | 163098915.3 | -36820373.0 | 163116277.2 | -36751077.2 | 163098948.0 | 0.0009430606 | 163.0989 |  | 0.0009430606 | 335.1696 | 185.1696 | 1355093366153174.2 | 163098948.0 | 1021878.2 | 4.04238e-07 | 1.957181e-06 | 3 | 0 | 0 | 6.00233 | 9.424778e-17 | 0 | 1.957181e-06 | 0 | 5e-06 | 0 | 0 | 0 | 510939.1 | 335.1696 | 111.7232 | 0.07415177 | 0 | 0 | 5e-06 | 200000 | 0.1957181 | 5e-06 | 0 | 111.7232
0.1904936 | -36682041.0 | 163064182.5 | -36682041.0 | 163081565.2 | -36612921.1 | 163064215.2 | 0.0009477526 | 163.0642 |  | 0.0009477526 | 335.1302 | 185.1302 | 1354516279666233 | 163064215.2 | 1021443.0 | 4.057451e-07 | 1.958014e-06 | 3 | 0 | 0 | 5.994665 | 9.424778e-17 | 0 | 1.958014e-06 | 0 | 5e-06 | 0 | 0 | 0 | 510721.5 | 335.1302 | 111.7101 | 0.07434894 | 0 | 0 | 5e-06 | 200000 | 0.1958014 | 5e-06 | 0 | 111.7101
0.1914413 | -36544060.5 | 163029408.2 | -36544060.5 | 163046811.7 | -36475116.7 | 163029441.0 | 0.0009524679 | 163.0294 |  | 0.0009524679 | 335.0907 | 185.0907 | 1353938627348218.2 | 163029441.0 | 1021007.4 | 4.072568e-07 | 1.95885e-06 | 3 | 0 | 0 | 5.986998 | 9.424778e-17 | 0 | 1.95885e-06 | 0 | 5e-06 | 0 | 0 | 0 | 510503.7 | 335.0907 | 111.6969 | 0.07454634 | 0 | 0 | 5e-06 | 200000 | 0.195885 | 5e-06 | 0 | 111.6969
0.1923938 | -36406431.9 | 162994592.5 | -36406431.9 | 163012016.8 | -36337664.5 | 162994625.5 | 0.0009572066 | 162.9946 |  | 0.0009572066 | 335.0512 | 185.0512 | 1353360411469882.2 | 162994625.5 | 1020571.3 | 4.087733e-07 | 1.959687e-06 | 3 | 0 | 0 | 5.979331 | 9.424778e-17 | 0 | 1.959687e-06 | 0 | 5e-06 | 0 | 0 | 0 | 510285.7 | 335.0512 | 111.6837 | 0.07474397 | 0 | 0 | 5e-06 | 200000 | 0.1959687 | 5e-06 | 0 | 111.6837
0.193351 | -36269155.6 | 162959735.7 | -36269155.6 | 162977180.6 | -36200564.6 | 162959768.7 | 0.000961969 | 162.9598 |  | 0.000961969 | 335.0116 | 185.0116 | 1352781634302708 | 162959768.7 | 1020134.9 | 4.102944e-07 | 1.960525e-06 | 3 | 0 | 0 | 5.971663 | 9.424778e-17 | 0 | 1.960525e-06 | 0 | 5e-06 | 0 | 0 | 0 | 510067.4 | 335.0116 | 111.6705 | 0.07494184 | 0 | 0 | 5e-06 | 200000 | 0.1960525 | 5e-06 | 0 | 111.6705
0.194313 | -36132231.9 | 162924837.6 | -36132231.9 | 162942303.1 | -36063817.6 | 162924870.7 | 0.000966755 | 162.9249 |  | 0.000966755 | 334.972 | 184.972 | 1352202298118843 | 162924870.7 | 1019698.0 | 4.118203e-07 | 1.961365e-06 | 3 | 0 | 0 | 5.963994 | 9.424778e-17 | 0 | 1.961365e-06 | 0 | 5e-06 | 0 | 0 | 0 | 509849 | 334.972 | 111.6573 | 0.07513994 | 0 | 0 | 5e-06 | 200000 | 0.1961365 | 5e-06 | 0 | 111.6573
0.1952797 | -35995661.1 | 162889898.6 | -35995661.1 | 162907384.6 | -35927423.6 | 162889931.7 | 0.0009715648 | 162.8899 |  | 0.0009715648 | 334.9323 | 184.9323 | 1351622405191045.8 | 162889931.7 | 1019260.7 | 4.13351e-07 | 1.962207e-06 | 3 | 0 | 0 | 5.956325 | 9.424778e-17 | 0 | 1.962207e-06 | 0 | 5e-06 | 0 | 0 | 0 | 509630.3 | 334.9323 | 111.6441 | 0.07533828 | 0 | 0 | 5e-06 | 200000 | 0.1962207 | 5e-06 | 0 | 111.6441
0.1962513 | -35859443.7 | 162854918.6 | -35859443.7 | 162872425.2 | -35791383.1 | 162854951.8 | 0.0009763986 | 162.855 |  | 0.0009763986 | 334.8926 | 184.8926 | 1351041957792616.8 | 162854951.8 | 1018823.0 | 4.148864e-07 | 1.96305e-06 | 3 | 0 | 0 | 5.948654 | 9.424778e-17 | 0 | 1.96305e-06 | 0 | 5e-06 | 0 | 0 | 0 | 509411.5 | 334.8926 | 111.6309 | 0.07553684 | 0 | 0 | 5e-06 | 200000 | 0.196305 | 5e-06 | 0 | 111.6309
0.1972277 | -35723579.7 | 162819897.9 | -35723579.7 | 162837424.9 | -35655696.3 | 162819931.2 | 0.0009812564 | 162.8199 |  | 0.0009812564 | 334.8529 | 184.8529 | 1350460958197350.2 | 162819931.2 | 1018384.8 | 4.164265e-07 | 1.963894e-06 | 3 | 0 | 0 | 5.940983 | 9.424778e-17 | 0 | 1.963894e-06 | 0 | 5e-06 | 0 | 0 | 0 | 509192.4 | 334.8529 | 111.6176 | 0.07573564 | 0 | 0 | 5e-06 | 200000 | 0.1963894 | 5e-06 | 0 | 111.6176
0.1982089 | -35588069.7 | 162784836.4 | -35588069.7 | 162802383.8 | -35520363.6 | 162784869.8 | 0.0009861384 | 162.7849 |  | 0.0009861384 | 334.8131 | 184.8131 | 1349879408679465.8 | 162784869.8 | 1017946.3 | 4.179714e-07 | 1.96474e-06 | 3 | 0 | 0 | 5.933311 | 9.424778e-17 | 0 | 1.96474e-06 | 0 | 5e-06 | 0 | 0 | 0 | 508973.1 | 334.8131 | 111.6044 | 0.07593467 | 0 | 0 | 5e-06 | 200000 | 0.196474 | 5e-06 | 0 | 111.6044
0.1991951 | -35452913.9 | 162749734.4 | -35452913.9 | 162767302.1 | -35385385.2 | 162749767.8 | 0.0009910447 | 162.7498 |  | 0.0009910447 | 334.7732 | 184.7732 | 1349297311513553.8 | 162749767.8 | 1017507.3 | 4.195212e-07 | 1.965588e-06 | 3 | 0 | 0 | 5.925639 | 9.424778e-17 | 0 | 1.965588e-06 | 0 | 5e-06 | 0 | 0 | 0 | 508753.7 | 334.7732 | 111.5911 | 0.07613393 | 0 | 0 | 5e-06 | 200000 | 0.1965588 | 5e-06 | 0 | 111.5911
0.2001861 | -35318112.5 | 162714591.9 | -35318112.5 | 162732179.8 | -35250761.4 | 162714625.4 | 0.0009959754 | 162.7146 |  | 0.0009959754 | 334.7333 | 184.7333 | 1348714668974517.8 | 162714625.4 | 1017068.0 | 4.210757e-07 | 1.966437e-06 | 3 | 0 | 0 | 5.917966 | 9.424778e-17 | 0 | 1.966437e-06 | 0 | 5e-06 | 0 | 0 | 0 | 508534 | 334.7333 | 111.5778 | 0.07633342 | 0 | 0 | 5e-06 | 200000 | 0.1966437 | 5e-06 | 0 | 111.5778
0.2011821 | -35183665.9 | 162679409.0 | -35183665.9 | 162697017.2 | -35116492.4 | 162679442.6 | 0.001000931 | 162.6794 |  | 0.001000931 | 334.6934 | 184.6934 | 1348131483337509.5 | 162679442.6 | 1016628.2 | 4.22635e-07 | 1.967288e-06 | 3 | 0 | 0 | 5.910292 | 9.424778e-17 | 0 | 1.967288e-06 | 0 | 5e-06 | 0 | 0 | 0 | 508314.1 | 334.6934 | 111.5645 | 0.07653314 | 0 | 0 | 5e-06 | 200000 | 0.1967288 | 5e-06 | 0 | 111.5645
0.202183 | -35049574.3 | 162644185.9 | -35049574.3 | 162661814.2 | -34982578.6 | 162644219.6 | 0.001005911 | 162.6442 |  | 0.001005911 | 334.6534 | 184.6534 | 1347547756877880 | 162644219.6 | 1016188.0 | 4.241992e-07 | 1.96814e-06 | 3 | 0 | 0 | 5.902618 | 9.424778e-17 | 0 | 1.96814e-06 | 0 | 5e-06 | 0 | 0 | 0 | 508094 | 334.6534 | 111.5511 | 0.07673309 | 0 | 0 | 5e-06 | 200000 | 0.196814 | 5e-06 | 0 | 111.5511
0.2031889 | -34915837.9 | 162608922.6 | -34915837.9 | 162626571.1 | -34849020.2 | 162608956.4 | 0.001010915 | 162.609 |  | 0.001010915 | 334.6133 | 184.6133 | 1346963491871115.2 | 162608956.4 | 1015747.4 | 4.257682e-07 | 1.968993e-06 | 3 | 0 | 0 | 5.894944 | 9.424778e-17 | 0 | 1.968993e-06 | 0 | 5e-06 | 0 | 0 | 0 | 507873.7 | 334.6133 | 111.5378 | 0.07693326 | 0 | 0 | 5e-06 | 200000 | 0.1968993 | 5e-06 | 0 | 111.5378
0.2041999 | -34782457.0 | 162573619.3 | -34782457.0 | 162591287.9 | -34715817.4 | 162573653.2 | 0.001015945 | 162.5737 |  | 0.001015945 | 334.5733 | 184.5733 | 1346378690592778.8 | 162573653.2 | 1015306.4 | 4.27342e-07 | 1.969849e-06 | 3 | 0 | 0 | 5.887269 | 9.424778e-17 | 0 | 1.969849e-06 | 0 | 5e-06 | 0 | 0 | 0 | 507653.2 | 334.5733 | 111.5244 | 0.07713367 | 0 | 0 | 5e-06 | 200000 | 0.1969849 | 5e-06 | 0 | 111.5244
0.2052158 | -34649431.9 | 162538276.1 | -34649431.9 | 162555964.7 | -34582970.4 | 162538310.1 | 0.001020999 | 162.5383 |  | 0.001020999 | 334.5331 | 184.5331 | 1345793355318459.2 | 162538310.1 | 1014865.0 | 4.289207e-07 | 1.970705e-06 | 3 | 0 | 0 | 5.879594 | 9.424778e-17 | 0 | 1.970705e-06 | 0 | 5e-06 | 0 | 0 | 0 | 507432.5 | 334.5331 | 111.511 | 0.07733429 | 0 | 0 | 5e-06 | 200000 | 0.1970705 | 5e-06 | 0 | 111.511
0.2062368 | -34516762.7 | 162502893.1 | -34516762.7 | 162520601.6 | -34450479.5 | 162502927.1 | 0.001026079 | 162.5029 |  | 0.001026079 | 334.493 | 184.493 | 1345207488323711 | 162502927.1 | 1014423.2 | 4.305042e-07 | 1.971564e-06 | 3 | 0 | 0 | 5.871919 | 9.424778e-17 | 0 | 1.971564e-06 | 0 | 5e-06 | 0 | 0 | 0 | 507211.6 | 334.493 | 111.4977 | 0.07753515 | 0 | 0 | 5e-06 | 200000 | 0.1971564 | 5e-06 | 0 | 111.4977
0.2072629 | -34384449.7 | 162467470.4 | -34384449.7 | 162485198.8 | -34318344.9 | 162467504.5 | 0.001031184 | 162.4675 |  | 0.001031184 | 334.4528 | 184.4528 | 1344621091883992.8 | 162467504.5 | 1013981.0 | 4.320927e-07 | 1.972424e-06 | 3 | 0 | 0 | 5.864243 | 9.424778e-17 | 0 | 1.972424e-06 | 0 | 5e-06 | 0 | 0 | 0 | 506990.5 | 334.4528 | 111.4843 | 0.07773623 | 0 | 0 | 5e-06 | 200000 | 0.1972424 | 5e-06 | 0 | 111.4843
0.2082941 | -34252493.0 | 162432008.2 | -34252493.0 | 162449756.4 | -34186566.7 | 162432042.3 | 0.001036314 | 162.432 |  | 0.001036314 | 334.4125 | 184.4125 | 1344034168274620.2 | 162432042.3 | 1013538.4 | 4.33686e-07 | 1.973285e-06 | 3 | 0 | 0 | 5.856567 | 9.424778e-17 | 0 | 1.973285e-06 | 0 | 5e-06 | 0 | 0 | 0 | 506769.2 | 334.4125 | 111.4708 | 0.07793753 | 0 | 0 | 5e-06 | 200000 | 0.1973285 | 5e-06 | 0 | 111.4708
0.2093304 | -34120893.0 | 162396506.4 | -34120893.0 | 162414274.4 | -34055145.2 | 162396540.7 | 0.00104147 | 162.3965 |  | 0.00104147 | 334.3722 | 184.3722 | 1343446719770704.2 | 162396540.7 | 1013095.4 | 4.352842e-07 | 1.974148e-06 | 3 | 0 | 0 | 5.848891 | 9.424778e-17 | 0 | 1.974148e-06 | 0 | 5e-06 | 0 | 0 | 0 | 506547.7 | 334.3722 | 111.4574 | 0.07813906 | 0 | 0 | 5e-06 | 200000 | 0.1974148 | 5e-06 | 0 | 111.4574
0.2103719 | -33989649.6 | 162360965.3 | -33989649.6 | 162378753.0 | -33924080.5 | 162360999.7 | 0.001046652 | 162.361 |  | 0.001046652 | 334.3318 | 184.3318 | 1342858748647095.2 | 162360999.7 | 1012652.0 | 4.368874e-07 | 1.975012e-06 | 3 | 0 | 0 | 5.841215 | 9.424778e-17 | 0 | 1.975012e-06 | 0 | 5e-06 | 0 | 0 | 0 | 506326 | 334.3318 | 111.4439 | 0.07834082 | 0 | 0 | 5e-06 | 200000 | 0.1975012 | 5e-06 | 0 | 111.4439
0.2114185 | -33858763.2 | 162325385.0 | -33858763.2 | 162343192.3 | -33793372.8 | 162325419.4 | 0.001051859 | 162.3254 |  | 0.001051859 | 334.2914 | 184.2914 | 1342270257178330 | 162325419.4 | 1012208.2 | 4.384954e-07 | 1.975878e-06 | 3 | 0 | 0 | 5.833539 | 9.424778e-17 | 0 | 1.975878e-06 | 0 | 5e-06 | 0 | 0 | 0 | 506104.1 | 334.2914 | 111.4305 | 0.07854279 | 0 | 0 | 5e-06 | 200000 | 0.1975878 | 5e-06 | 0 | 111.4305
0.2124704 | -33728233.8 | 162289765.5 | -33728233.8 | 162307592.5 | -33663022.3 | 162289800.0 | 0.001057093 | 162.2898 |  | 0.001057093 | 334.251 | 184.251 | 1341681247638575.8 | 162289800.0 | 1011764.0 | 4.401085e-07 | 1.976745e-06 | 3 | 0 | 0 | 5.825863 | 9.424778e-17 | 0 | 1.976745e-06 | 0 | 5e-06 | 0 | 0 | 0 | 505882 | 334.251 | 111.417 | 0.07874499 | 0 | 0 | 5e-06 | 200000 | 0.1976745 | 5e-06 | 0 | 111.417
0.2135275 | -33598061.7 | 162254107.0 | -33598061.7 | 162271953.5 | -33533029.1 | 162254141.6 | 0.001062352 | 162.2541 |  | 0.001062352 | 334.2105 | 184.2105 | 1341091722301572.2 | 162254141.6 | 1011319.5 | 4.417264e-07 | 1.977614e-06 | 3 | 0 | 0 | 5.818187 | 9.424778e-17 | 0 | 1.977614e-06 | 0 | 5e-06 | 0 | 0 | 0 | 505659.7 | 334.2105 | 111.4035 | 0.07894741 | 0 | 0 | 5e-06 | 200000 | 0.1977614 | 5e-06 | 0 | 111.4035
0.2145898 | -33468247.0 | 162218409.6 | -33468247.0 | 162236275.6 | -33403393.3 | 162218444.3 | 0.001067637 | 162.2184 |  | 0.001067637 | 334.17 | 184.17 | 1340501683440586 | 162218444.3 | 1010874.5 | 4.433494e-07 | 1.978485e-06 | 3 | 0 | 0 | 5.810511 | 9.424778e-17 | 0 | 1.978485e-06 | 0 | 5e-06 | 0 | 0 | 0 | 505437.3 | 334.17 | 111.39 | 0.07915005 | 0 | 0 | 5e-06 | 200000 | 0.1978485 | 5e-06 | 0 | 111.39
0.2156574 | -33338789.8 | 162182673.4 | -33338789.8 | 162200558.8 | -33274115.1 | 162182708.1 | 0.001072949 | 162.1827 |  | 0.001072949 | 334.1294 | 184.1294 | 1339911133328346 | 162182708.1 | 1010429.2 | 4.449773e-07 | 1.979357e-06 | 3 | 0 | 0 | 5.802835 | 9.424778e-17 | 0 | 1.979357e-06 | 0 | 5e-06 | 0 | 0 | 0 | 505214.6 | 334.1294 | 111.3765 | 0.07935291 | 0 | 0 | 5e-06 | 200000 | 0.1979357 | 5e-06 | 0 | 111.3765
0.2167304 | -33209690.2 | 162146898.5 | -33209690.2 | 162164803.3 | -33145194.7 | 162146933.3 | 0.001078287 | 162.1469 |  | 0.001078287 | 334.0888 | 184.0888 | 1339320074236994 | 162146933.3 | 1009983.5 | 4.466101e-07 | 1.98023e-06 | 3 | 0 | 0 | 5.795159 | 9.424778e-17 | 0 | 1.98023e-06 | 0 | 5e-06 | 0 | 0 | 0 | 504991.7 | 334.0888 | 111.3629 | 0.07955599 | 0 | 0 | 5e-06 | 200000 | 0.198023 | 5e-06 | 0 | 111.3629
0.2178087 | -33080948.4 | 162111085.1 | -33080948.4 | 162129009.2 | -33016632.0 | 162111119.9 | 0.001083652 | 162.1111 |  | 0.001083652 | 334.0481 | 184.0481 | 1338728508438035.8 | 162111119.9 | 1009537.4 | 4.48248e-07 | 1.981105e-06 | 3 | 0 | 0 | 5.787483 | 9.424778e-17 | 0 | 1.981105e-06 | 0 | 5e-06 | 0 | 0 | 0 | 504768.7 | 334.0481 | 111.3494 | 0.07975928 | 0 | 0 | 5e-06 | 200000 | 0.1981105 | 5e-06 | 0 | 111.3494
0.2188923 | -32952564.5 | 162075233.2 | -32952564.5 | 162093176.5 | -32888427.2 | 162075268.1 | 0.001089043 | 162.0753 |  | 0.001089043 | 334.0074 | 184.0074 | 1338136438202279.2 | 162075268.1 | 1009090.9 | 4.498909e-07 | 1.981982e-06 | 3 | 0 | 0 | 5.779808 | 9.424778e-17 | 0 | 1.981982e-06 | 0 | 5e-06 | 0 | 0 | 0 | 504545.5 | 334.0074 | 111.3358 | 0.0799628 | 0 | 0 | 5e-06 | 200000 | 0.1981982 | 5e-06 | 0 | 111.3358
0.2199814 | -32824538.5 | 162039342.9 | -32824538.5 | 162057305.5 | -32760580.5 | 162039377.9 | 0.001094462 | 162.0394 |  | 0.001094462 | 333.9667 | 183.9667 | 1337543865799788.8 | 162039377.9 | 1008644.0 | 4.515388e-07 | 1.98286e-06 | 3 | 0 | 0 | 5.772133 | 9.424778e-17 | 0 | 1.98286e-06 | 0 | 5e-06 | 0 | 0 | 0 | 504322 | 333.9667 | 111.3222 | 0.08016654 | 0 | 0 | 5e-06 | 200000 | 0.198286 | 5e-06 | 0 | 111.3222
0.2210758 | -32696870.6 | 162003414.4 | -32696870.6 | 162021396.1 | -32633091.8 | 162003449.5 | 0.001099907 | 162.0034 |  | 0.001099907 | 333.9259 | 183.9259 | 1336950793499826 | 162003449.5 | 1008196.8 | 4.531918e-07 | 1.98374e-06 | 3 | 0 | 0 | 5.764458 | 9.424778e-17 | 0 | 1.98374e-06 | 0 | 5e-06 | 0 | 0 | 0 | 504098.4 | 333.9259 | 111.3086 | 0.08037049 | 0 | 0 | 5e-06 | 200000 | 0.198374 | 5e-06 | 0 | 111.3086
0.2221757 | -32569560.7 | 161967447.7 | -32569560.7 | 161985448.6 | -32505961.3 | 161967482.9 | 0.001105379 | 161.9675 |  | 0.001105379 | 333.8851 | 183.8851 | 1336357223570805.8 | 161967482.9 | 1007749.2 | 4.548498e-07 | 1.984621e-06 | 3 | 0 | 0 | 5.756784 | 9.424778e-17 | 0 | 1.984621e-06 | 0 | 5e-06 | 0 | 0 | 0 | 503874.6 | 333.8851 | 111.295 | 0.08057465 | 0 | 0 | 5e-06 | 200000 | 0.1984621 | 5e-06 | 0 | 111.295
0.2232811 | -32442609.1 | 161931443.1 | -32442609.1 | 161949463.0 | -32379189.0 | 161931478.3 | 0.001110879 | 161.9315 |  | 0.001110879 | 333.8442 | 183.8442 | 1335763158280237.8 | 161931478.3 | 1007301.2 | 4.565129e-07 | 1.985503e-06 | 3 | 0 | 0 | 5.74911 | 9.424778e-17 | 0 | 1.985503e-06 | 0 | 5e-06 | 0 | 0 | 0 | 503650.6 | 333.8442 | 111.2814 | 0.08077904 | 0 | 0 | 5e-06 | 200000 | 0.1985503 | 5e-06 | 0 | 111.2814
0.224392 | -32316015.7 | 161895400.5 | -32316015.7 | 161913439.4 | -32252775.0 | 161895435.8 | 0.001116406 | 161.8954 |  | 0.001116406 | 333.8033 | 183.8033 | 1335168599894677.5 | 161895435.8 | 1006852.9 | 4.58181e-07 | 1.986388e-06 | 3 | 0 | 0 | 5.741436 | 9.424778e-17 | 0 | 1.986388e-06 | 0 | 5e-06 | 0 | 0 | 0 | 503426.4 | 333.8033 | 111.2678 | 0.08098364 | 0 | 0 | 5e-06 | 200000 | 0.1986388 | 5e-06 | 0 | 111.2678
0.2255084 | -32189780.7 | 161859320.2 | -32189780.7 | 161877378.0 | -32126719.3 | 161859355.6 | 0.00112196 | 161.8594 |  | 0.00112196 | 333.7623 | 183.7623 | 1334573550679673.5 | 161859355.6 | 1006404.1 | 4.598542e-07 | 1.987273e-06 | 3 | 0 | 0 | 5.733763 | 9.424778e-17 | 0 | 1.987273e-06 | 0 | 5e-06 | 0 | 0 | 0 | 503202.1 | 333.7623 | 111.2541 | 0.08118845 | 0 | 0 | 5e-06 | 200000 | 0.1987273 | 5e-06 | 0 | 111.2541
0.2266304 | -32063903.9 | 161823202.2 | -32063903.9 | 161841278.9 | -32001022.0 | 161823237.6 | 0.001127542 | 161.8232 |  | 0.001127542 | 333.7213 | 183.7213 | 1333978012899719.2 | 161823237.6 | 1005955.0 | 4.615325e-07 | 1.98816e-06 | 3 | 0 | 0 | 5.726091 | 9.424778e-17 | 0 | 1.98816e-06 | 0 | 5e-06 | 0 | 0 | 0 | 502977.5 | 333.7213 | 111.2404 | 0.08139348 | 0 | 0 | 5e-06 | 200000 | 0.198816 | 5e-06 | 0 | 111.2404
0.2277579 | -31938385.6 | 161787046.6 | -31938385.6 | 161805142.1 | -31875683.1 | 161787082.1 | 0.001133152 | 161.7871 |  | 0.001133152 | 333.6803 | 183.6803 | 1333381988818200.2 | 161787082.1 | 1005505.6 | 4.632159e-07 | 1.989049e-06 | 3 | 0 | 0 | 5.718419 | 9.424778e-17 | 0 | 1.989049e-06 | 0 | 5e-06 | 0 | 0 | 0 | 502752.8 | 333.6803 | 111.2268 | 0.08159872 | 0 | 0 | 5e-06 | 200000 | 0.1989049 | 5e-06 | 0 | 111.2268
0.2288911 | -31813225.6 | 161750853.5 | -31813225.6 | 161768967.8 | -31750702.6 | 161750889.1 | 0.00113879 | 161.7509 |  | 0.00113879 | 333.6392 | 183.6392 | 1332785480697345.5 | 161750889.1 | 1005055.7 | 4.649044e-07 | 1.989939e-06 | 3 | 0 | 0 | 5.710748 | 9.424778e-17 | 0 | 1.989939e-06 | 0 | 5e-06 | 0 | 0 | 0 | 502527.9 | 333.6392 | 111.2131 | 0.08180417 | 0 | 0 | 5e-06 | 200000 | 0.1989939 | 5e-06 | 0 | 111.2131
0.2300298 | -31688424.1 | 161714623.1 | -31688424.1 | 161732756.1 | -31626080.4 | 161714658.8 | 0.001144455 | 161.7147 |  | 0.001144455 | 333.598 | 183.598 | 1332188490798173.8 | 161714658.8 | 1004605.5 | 4.665981e-07 | 1.990831e-06 | 3 | 0 | 0 | 5.703077 | 9.424778e-17 | 0 | 1.990831e-06 | 0 | 5e-06 | 0 | 0 | 0 | 502302.8 | 333.598 | 111.1993 | 0.08200984 | 0 | 0 | 5e-06 | 200000 | 0.1990831 | 5e-06 | 0 | 111.1993
0.2311743 | -31563981.0 | 161678355.5 | -31563981.0 | 161696507.2 | -31501816.8 | 161678391.3 | 0.001150149 | 161.6784 |  | 0.001150149 | 333.5569 | 183.5569 | 1331591021380447.5 | 161678391.3 | 1004155.0 | 4.682969e-07 | 1.991724e-06 | 3 | 0 | 0 | 5.695407 | 9.424778e-17 | 0 | 1.991724e-06 | 0 | 5e-06 | 0 | 0 | 0 | 502077.5 | 333.5569 | 111.1856 | 0.08221571 | 0 | 0 | 5e-06 | 200000 | 0.1991724 | 5e-06 | 0 | 111.1856
0.2323245 | -31439896.3 | 161642050.8 | -31439896.3 | 161660221.0 | -31377911.5 | 161642086.6 | 0.001155872 | 161.6421 |  | 0.001155872 | 333.5156 | 183.5156 | 1330993074702625.5 | 161642086.6 | 1003704.1 | 4.700009e-07 | 1.992619e-06 | 3 | 0 | 0 | 5.687738 | 9.424778e-17 | 0 | 1.992619e-06 | 0 | 5e-06 | 0 | 0 | 0 | 501852 | 333.5156 | 111.1719 | 0.0824218 | 0 | 0 | 5e-06 | 200000 | 0.1992619 | 5e-06 | 0 | 111.1719
0.2334803 | -31316169.9 | 161605709.1 | -31316169.9 | 161623897.8 | -31254364.6 | 161605745.0 | 0.001161622 | 161.6057 |  | 0.001161622 | 333.4744 | 183.4744 | 1330394653021809.5 | 161605745.0 | 1003252.8 | 4.7171e-07 | 1.993515e-06 | 3 | 0 | 0 | 5.68007 | 9.424778e-17 | 0 | 1.993515e-06 | 0 | 5e-06 | 0 | 0 | 0 | 501626.4 | 333.4744 | 111.1581 | 0.0826281 | 0 | 0 | 5e-06 | 200000 | 0.1993515 | 5e-06 | 0 | 111.1581
0.2346419 | -31192802.0 | 161569330.4 | -31192802.0 | 161587537.7 | -31131176.1 | 161569366.4 | 0.001167402 | 161.5694 |  | 0.001167402 | 333.4331 | 183.4331 | 1329795758593696 | 161569366.4 | 1002801.2 | 4.734243e-07 | 1.994413e-06 | 3 | 0 | 0 | 5.672402 | 9.424778e-17 | 0 | 1.994413e-06 | 0 | 5e-06 | 0 | 0 | 0 | 501400.6 | 333.4331 | 111.1444 | 0.0828346 | 0 | 0 | 5e-06 | 200000 | 0.1994413 | 5e-06 | 0 | 111.1444
0.2358093 | -31069792.5 | 161532915.0 | -31069792.5 | 161551140.7 | -31008345.9 | 161532951.1 | 0.00117321 | 161.533 |  | 0.00117321 | 333.3917 | 183.3917 | 1329196393672532.8 | 161532951.1 | 1002349.2 | 4.751438e-07 | 1.995313e-06 | 3 | 0 | 0 | 5.664736 | 9.424778e-17 | 0 | 1.995313e-06 | 0 | 5e-06 | 0 | 0 | 0 | 501174.6 | 333.3917 | 111.1306 | 0.08304132 | 0 | 0 | 5e-06 | 200000 | 0.1995313 | 5e-06 | 0 | 111.1306
0.2369826 | -30947141.2 | 161496462.9 | -30947141.2 | 161514707.0 | -30885874.0 | 161496499.1 | 0.001179047 | 161.4965 |  | 0.001179047 | 333.3504 | 183.3504 | 1328596560511063.8 | 161496499.1 | 1001896.9 | 4.768685e-07 | 1.996213e-06 | 3 | 0 | 0 | 5.65707 | 9.424778e-17 | 0 | 1.996213e-06 | 0 | 5e-06 | 0 | 0 | 0 | 500948.4 | 333.3504 | 111.1168 | 0.08324824 | 0 | 0 | 5e-06 | 200000 | 0.1996213 | 5e-06 | 0 | 111.1168
0.2381616 | -30824848.2 | 161459974.3 | -30824848.2 | 161478236.7 | -30763760.3 | 161460010.5 | 0.001184913 | 161.46 |  | 0.001184913 | 333.3089 | 183.3089 | 1327996261360488.8 | 161460010.5 | 1001444.2 | 4.785984e-07 | 1.997116e-06 | 3 | 0 | 0 | 5.649406 | 9.424778e-17 | 0 | 1.997116e-06 | 0 | 5e-06 | 0 | 0 | 0 | 500722.1 | 333.3089 | 111.103 | 0.08345537 | 0 | 0 | 5e-06 | 200000 | 0.1997116 | 5e-06 | 0 | 111.103
0.2393465 | -30702913.4 | 161423449.2 | -30702913.4 | 161441729.9 | -30642004.8 | 161423485.5 | 0.001190808 | 161.4235 |  | 0.001190808 | 333.2675 | 183.2675 | 1327395498470411 | 161423485.5 | 1000991.1 | 4.803336e-07 | 1.99802e-06 | 3 | 0 | 0 | 5.641742 | 9.424778e-17 | 0 | 1.99802e-06 | 0 | 5e-06 | 0 | 0 | 0 | 500495.6 | 333.2675 | 111.0892 | 0.08366271 | 0 | 0 | 5e-06 | 200000 | 0.199802 | 5e-06 | 0 | 111.0892
0.2405373 | -30581336.8 | 161386887.8 | -30581336.8 | 161405186.6 | -30520607.4 | 161386924.1 | 0.001196733 | 161.3869 |  | 0.001196733 | 333.2259 | 183.2259 | 1326794274088792 | 161386924.1 | 1000537.8 | 4.82074e-07 | 1.998925e-06 | 3 | 0 | 0 | 5.63408 | 9.424778e-17 | 0 | 1.998925e-06 | 0 | 5e-06 | 0 | 0 | 0 | 500268.9 | 333.2259 | 111.0753 | 0.08387026 | 0 | 0 | 5e-06 | 200000 | 0.1998925 | 5e-06 | 0 | 111.0753
0.2417341 | -30460118.2 | 161350290.2 | -30460118.2 | 161368607.1 | -30399568.1 | 161350326.6 | 0.001202687 | 161.3503 |  | 0.001202687 | 333.1844 | 183.1844 | 1326192590461906.5 | 161350326.6 | 1000084.0 | 4.838196e-07 | 1.999832e-06 | 3 | 0 | 0 | 5.626418 | 9.424778e-17 | 0 | 1.999832e-06 | 0 | 5e-06 | 0 | 0 | 0 | 500042 | 333.1844 | 111.0615 | 0.08407801 | 0 | 0 | 5e-06 | 200000 | 0.1999832 | 5e-06 | 0 | 111.0615
0.2429367 | -30339257.6 | 161313656.4 | -30339257.6 | 161331991.5 | -30278886.7 | 161313692.9 | 0.00120867 | 161.3137 |  | 0.00120867 | 333.1428 | 183.1428 | 1325590449834292.2 | 161313692.9 | 999630 | 4.855705e-07 | 2.00074e-06 | 3 | 0 | 0 | 5.618758 | 9.424778e-17 | 0 | 2.00074e-06 | 0 | 5e-06 | 0 | 0 | 0 | 499815 | 333.1428 | 111.0476 | 0.08428596 | 0 | 0 | 5e-06 | 200000 | 0.200074 | 5e-06 | 0 | 111.0476
0.2441454 | -30218754.9 | 161276986.7 | -30218754.9 | 161295339.8 | -30158563.2 | 161277023.2 | 0.001214684 | 161.277 |  | 0.001214684 | 333.1012 | 183.1012 | 1324987854448708 | 161277023.2 | 999175.5 | 4.873267e-07 | 2.00165e-06 | 3 | 0 | 0 | 5.611099 | 9.424778e-17 | 0 | 2.00165e-06 | 0 | 5e-06 | 0 | 0 | 0 | 499587.8 | 333.1012 | 111.0337 | 0.08449412 | 0 | 0 | 5e-06 | 200000 | 0.200165 | 5e-06 | 0 | 111.0337
0.2453601 | -30098610.0 | 161240281.0 | -30098610.0 | 161258652.1 | -30038597.4 | 161240317.7 | 0.001220727 | 161.2403 |  | 0.001220727 | 333.0595 | 183.0595 | 1324384806546087.5 | 161240317.7 | 998720.8 | 4.890882e-07 | 2.002562e-06 | 3 | 0 | 0 | 5.603441 | 9.424778e-17 | 0 | 2.002562e-06 | 0 | 5e-06 | 0 | 0 | 0 | 499360.4 | 333.0595 | 111.0198 | 0.08470248 | 0 | 0 | 5e-06 | 200000 | 0.2002562 | 5e-06 | 0 | 111.0198
0.2465808 | -29978822.9 | 161203539.6 | -29978822.9 | 161221928.6 | -29918989.2 | 161203576.3 | 0.001226801 | 161.2036 |  | 0.001226801 | 333.0178 | 183.0178 | 1323781308365493.5 | 161203576.3 | 998265.7 | 4.90855e-07 | 2.003475e-06 | 3 | 0 | 0 | 5.595784 | 9.424778e-17 | 0 | 2.003475e-06 | 0 | 5e-06 | 0 | 0 | 0 | 499132.8 | 333.0178 | 111.0059 | 0.08491105 | 0 | 0 | 5e-06 | 200000 | 0.2003475 | 5e-06 | 0 | 111.0059
0.2478076 | -29859393.3 | 161166762.6 | -29859393.3 | 161185169.4 | -29799738.6 | 161166799.3 | 0.001232904 | 161.1668 |  | 0.001232904 | 332.976 | 182.976 | 1323177362144070.8 | 161166799.3 | 997810.2 | 4.926271e-07 | 2.004389e-06 | 3 | 0 | 0 | 5.588129 | 9.424778e-17 | 0 | 2.004389e-06 | 0 | 5e-06 | 0 | 0 | 0 | 498905.1 | 332.976 | 110.992 | 0.08511982 | 0 | 0 | 5e-06 | 200000 | 0.2004389 | 5e-06 | 0 | 110.992
0.2490405 | -29740321.1 | 161129949.9 | -29740321.1 | 161148374.6 | -29680845.3 | 161129986.8 | 0.001239038 | 161.13 |  | 0.001239038 | 332.9342 | 182.9342 | 1322572970117005.2 | 161129986.8 | 997354.5 | 4.944045e-07 | 2.005305e-06 | 3 | 0 | 0 | 5.580475 | 9.424778e-17 | 0 | 2.005305e-06 | 0 | 5e-06 | 0 | 0 | 0 | 498677.2 | 332.9342 | 110.9781 | 0.08532879 | 0 | 0 | 5e-06 | 200000 | 0.2005305 | 5e-06 | 0 | 110.9781
0.2502796 | -29621606.3 | 161093101.9 | -29621606.3 | 161111544.3 | -29562309.3 | 161093138.8 | 0.001245203 | 161.0931 |  | 0.001245203 | 332.8924 | 182.8924 | 1321968134517477.8 | 161093138.8 | 996898.4 | 4.961873e-07 | 2.006223e-06 | 3 | 0 | 0 | 5.572822 | 9.424778e-17 | 0 | 2.006223e-06 | 0 | 5e-06 | 0 | 0 | 0 | 498449.2 | 332.8924 | 110.9641 | 0.08553796 | 0 | 0 | 5e-06 | 200000 | 0.2006223 | 5e-06 | 0 | 110.9641
0.2515248 | -29503248.7 | 161056218.5 | -29503248.7 | 161074678.7 | -29444130.5 | 161056255.5 | 0.001251398 | 161.0563 |  | 0.001251398 | 332.8505 | 182.8505 | 1321362857576621.2 | 161056255.5 | 996441.9 | 4.979755e-07 | 2.007142e-06 | 3 | 0 | 0 | 5.565171 | 9.424778e-17 | 0 | 2.007142e-06 | 0 | 5e-06 | 0 | 0 | 0 | 498221 | 332.8505 | 110.9502 | 0.08574733 | 0 | 0 | 5e-06 | 200000 | 0.2007142 | 5e-06 | 0 | 110.9502
0.2527762 | -29385248.1 | 161019299.9 | -29385248.1 | 161037777.7 | -29326308.6 | 161019337.0 | 0.001257624 | 161.0193 |  | 0.001257624 | 332.8086 | 182.8086 | 1320757141523476 | 161019337.0 | 995985.1 | 4.99769e-07 | 2.008062e-06 | 3 | 0 | 0 | 5.557521 | 9.424778e-17 | 0 | 2.008062e-06 | 0 | 5e-06 | 0 | 0 | 0 | 497992.6 | 332.8086 | 110.9362 | 0.0859569 | 0 | 0 | 5e-06 | 200000 | 0.2008062 | 5e-06 | 0 | 110.9362
0.2540338 | -29267604.4 | 160982346.2 | -29267604.4 | 161000841.6 | -29208843.5 | 160982383.3 | 0.001263881 | 160.9824 |  | 0.001263881 | 332.7667 | 182.7667 | 1320150988584948.8 | 160982383.3 | 995528 | 5.015678e-07 | 2.008984e-06 | 3 | 0 | 0 | 5.549873 | 9.424778e-17 | 0 | 2.008984e-06 | 0 | 5e-06 | 0 | 0 | 0 | 497764 | 332.7667 | 110.9222 | 0.08616668 | 0 | 0 | 5e-06 | 200000 | 0.2008984 | 5e-06 | 0 | 110.9222
0.2552977 | -29150317.4 | 160945357.5 | -29150317.4 | 160963870.4 | -29091735.1 | 160945394.7 | 0.001270169 | 160.9454 |  | 0.001270169 | 332.7247 | 182.7247 | 1319544400985765.5 | 160945394.7 | 995070.6 | 5.033721e-07 | 2.009908e-06 | 3 | 0 | 0 | 5.542226 | 9.424778e-17 | 0 | 2.009908e-06 | 0 | 5e-06 | 0 | 0 | 0 | 497535.3 | 332.7247 | 110.9082 | 0.08637665 | 0 | 0 | 5e-06 | 200000 | 0.2009908 | 5e-06 | 0 | 110.9082
0.2565678 | -29033387.0 | 160908333.9 | -29033387.0 | 160926864.3 | -28974983.1 | 160908371.2 | 0.001276488 | 160.9084 |  | 0.001276488 | 332.6826 | 182.6826 | 1318937380948436.5 | 160908371.2 | 994612.9 | 5.051818e-07 | 2.010833e-06 | 3 | 0 | 0 | 5.534581 | 9.424778e-17 | 0 | 2.010833e-06 | 0 | 5e-06 | 0 | 0 | 0 | 497306.4 | 332.6826 | 110.8942 | 0.08658681 | 0 | 0 | 5e-06 | 200000 | 0.2010833 | 5e-06 | 0 | 110.8942
0.2578443 | -28916813.0 | 160871275.6 | -28916813.0 | 160889823.4 | -28858587.4 | 160871312.9 | 0.001282839 | 160.8713 |  | 0.001282839 | 332.6406 | 182.6406 | 1318329930693205.8 | 160871312.9 | 994154.8 | 5.069969e-07 | 2.011759e-06 | 3 | 0 | 0 | 5.526937 | 9.424778e-17 | 0 | 2.011759e-06 | 0 | 5e-06 | 0 | 0 | 0 | 497077.4 | 332.6406 | 110.8802 | 0.08679718 | 0 | 0 | 5e-06 | 200000 | 0.2011759 | 5e-06 | 0 | 110.8802
0.2591272 | -28800595.2 | 160834182.6 | -28800595.2 | 160852747.8 | -28742547.8 | 160834220.0 | 0.001289222 | 160.8342 |  | 0.001289222 | 332.5985 | 182.5985 | 1317722052438013.2 | 160834220.0 | 993696.4 | 5.088174e-07 | 2.012687e-06 | 3 | 0 | 0 | 5.519296 | 9.424778e-17 | 0 | 2.012687e-06 | 0 | 5e-06 | 0 | 0 | 0 | 496848.2 | 332.5985 | 110.8662 | 0.08700774 | 0 | 0 | 5e-06 | 200000 | 0.2012687 | 5e-06 | 0 | 110.8662
0.2604164 | -28684733.3 | 160797055.0 | -28684733.3 | 160815637.5 | -28626864.1 | 160797092.5 | 0.001295636 | 160.7971 |  | 0.001295636 | 332.5563 | 182.5563 | 1317113748398456 | 160797092.5 | 993237.7 | 5.106434e-07 | 2.013617e-06 | 3 | 0 | 0 | 5.511655 | 9.424778e-17 | 0 | 2.013617e-06 | 0 | 5e-06 | 0 | 0 | 0 | 496618.8 | 332.5563 | 110.8521 | 0.0872185 | 0 | 0 | 5e-06 | 200000 | 0.2013617 | 5e-06 | 0 | 110.8521
0.261712 | -28569227.3 | 160759893.0 | -28569227.3 | 160778492.8 | -28511536.1 | 160759930.6 | 0.001302082 | 160.7599 |  | 0.001302082 | 332.5141 | 182.5141 | 1316505020787744.5 | 160759930.6 | 992778.6 | 5.124749e-07 | 2.014548e-06 | 3 | 0 | 0 | 5.504017 | 9.424778e-17 | 0 | 2.014548e-06 | 0 | 5e-06 | 0 | 0 | 0 | 496389.3 | 332.5141 | 110.838 | 0.08742945 | 0 | 0 | 5e-06 | 200000 | 0.2014548 | 5e-06 | 0 | 110.838
0.2630141 | -28454076.8 | 160722696.7 | -28454076.8 | 160741313.7 | -28396563.6 | 160722734.4 | 0.00130856 | 160.7227 |  | 0.00130856 | 332.4719 | 182.4719 | 1315895871816658 | 160722734.4 | 992319.3 | 5.143118e-07 | 2.01548e-06 | 3 | 0 | 0 | 5.49638 | 9.424778e-17 | 0 | 2.01548e-06 | 0 | 5e-06 | 0 | 0 | 0 | 496159.6 | 332.4719 | 110.824 | 0.0876406 | 0 | 0 | 5e-06 | 200000 | 0.201548 | 5e-06 | 0 | 110.824
0.2643227 | -28339281.7 | 160685466.2 | -28339281.7 | 160704100.3 | -28281946.3 | 160685503.9 | 0.001315071 | 160.6855 |  | 0.001315071 | 332.4296 | 182.4296 | 1315286303693512.2 | 160685503.9 | 991859.6 | 5.161542e-07 | 2.016414e-06 | 3 | 0 | 0 | 5.488746 | 9.424778e-17 | 0 | 2.016414e-06 | 0 | 5e-06 | 0 | 0 | 0 | 495929.8 | 332.4296 | 110.8099 | 0.08785194 | 0 | 0 | 5e-06 | 200000 | 0.2016414 | 5e-06 | 0 | 110.8099
0.2656377 | -28224841.8 | 160648201.6 | -28224841.8 | 160666852.7 | -28167684.1 | 160648239.3 | 0.001321613 | 160.6482 |  | 0.001321613 | 332.3873 | 182.3873 | 1314676318624112.5 | 160648239.3 | 991399.6 | 5.180021e-07 | 2.01735e-06 | 3 | 0 | 0 | 5.481113 | 9.424778e-17 | 0 | 2.01735e-06 | 0 | 5e-06 | 0 | 0 | 0 | 495699.8 | 332.3873 | 110.7958 | 0.08806348 | 0 | 0 | 5e-06 | 200000 | 0.201735 | 5e-06 | 0 | 110.7958
0.2669594 | -28110756.8 | 160610903.0 | -28110756.8 | 160629571.1 | -28053776.7 | 160610940.8 | 0.001328189 | 160.6109 |  | 0.001328189 | 332.345 | 182.345 | 1314065918811720.5 | 160610940.8 | 990939.3 | 5.198554e-07 | 2.018287e-06 | 3 | 0 | 0 | 5.473482 | 9.424778e-17 | 0 | 2.018287e-06 | 0 | 5e-06 | 0 | 0 | 0 | 495469.6 | 332.345 | 110.7817 | 0.08827521 | 0 | 0 | 5e-06 | 200000 | 0.2018287 | 5e-06 | 0 | 110.7817
0.2682875 | -27997026.5 | 160573570.5 | -27997026.5 | 160592255.6 | -27940223.8 | 160573608.4 | 0.001334797 | 160.5736 |  | 0.001334797 | 332.3026 | 182.3026 | 1313455106457005.2 | 160573608.4 | 990478.7 | 5.217144e-07 | 2.019226e-06 | 3 | 0 | 0 | 5.465853 | 9.424778e-17 | 0 | 2.019226e-06 | 0 | 5e-06 | 0 | 0 | 0 | 495239.3 | 332.3026 | 110.7675 | 0.08848713 | 0 | 0 | 5e-06 | 200000 | 0.2019226 | 5e-06 | 0 | 110.7675
0.2696223 | -27883650.6 | 160536204.2 | -27883650.6 | 160554906.3 | -27827025.3 | 160536242.2 | 0.001341438 | 160.5362 |  | 0.001341438 | 332.2602 | 182.2602 | 1312843883758015.2 | 160536242.2 | 990017.7 | 5.235788e-07 | 2.020166e-06 | 3 | 0 | 0 | 5.458225 | 9.424778e-17 | 0 | 2.020166e-06 | 0 | 5e-06 | 0 | 0 | 0 | 495008.9 | 332.2602 | 110.7534 | 0.08869924 | 0 | 0 | 5e-06 | 200000 | 0.2020166 | 5e-06 | 0 | 110.7534
0.2709638 | -27770628.9 | 160498804.3 | -27770628.9 | 160517523.2 | -27714180.8 | 160498842.3 | 0.001348112 | 160.4988 |  | 0.001348112 | 332.2177 | 182.2177 | 1312232252910133 | 160498842.3 | 989556.5 | 5.254488e-07 | 2.021107e-06 | 3 | 0 | 0 | 5.4506 | 9.424778e-17 | 0 | 2.021107e-06 | 0 | 5e-06 | 0 | 0 | 0 | 494778.3 | 332.2177 | 110.7392 | 0.08891155 | 0 | 0 | 5e-06 | 200000 | 0.2021107 | 5e-06 | 0 | 110.7392
0.2723119 | -27657961.1 | 160461370.8 | -27657961.1 | 160480106.5 | -27601690.1 | 160461408.9 | 0.001354819 | 160.4614 |  | 0.001354819 | 332.1752 | 182.1752 | 1311620216106037.5 | 160461408.9 | 989095 | 5.273244e-07 | 2.022051e-06 | 3 | 0 | 0 | 5.442977 | 9.424778e-17 | 0 | 2.022051e-06 | 0 | 5e-06 | 0 | 0 | 0 | 494547.5 | 332.1752 | 110.7251 | 0.08912404 | 0 | 0 | 5e-06 | 200000 | 0.2022051 | 5e-06 | 0 | 110.7251
0.2736667 | -27545646.9 | 160423903.9 | -27545646.9 | 160442656.4 | -27489552.9 | 160423942.0 | 0.001361559 | 160.4239 |  | 0.001361559 | 332.1327 | 182.1327 | 1311007775535668.2 | 160423942.0 | 988633.1 | 5.292055e-07 | 2.022995e-06 | 3 | 0 | 0 | 5.435356 | 9.424778e-17 | 0 | 2.022995e-06 | 0 | 5e-06 | 0 | 0 | 0 | 494316.6 | 332.1327 | 110.7109 | 0.08933673 | 0 | 0 | 5e-06 | 200000 | 0.2022995 | 5e-06 | 0 | 110.7109
0.2750283 | -27433686.2 | 160386403.6 | -27433686.2 | 160405172.8 | -27377768.9 | 160386441.9 | 0.001368334 | 160.3864 |  | 0.001368334 | 332.0901 | 182.0901 | 1310394933386185.8 | 160386441.9 | 988171 | 5.310923e-07 | 2.023941e-06 | 3 | 0 | 0 | 5.427737 | 9.424778e-17 | 0 | 2.023941e-06 | 0 | 5e-06 | 0 | 0 | 0 | 494085.5 | 332.0901 | 110.6967 | 0.0895496 | 0 | 0 | 5e-06 | 200000 | 0.2023941 | 5e-06 | 0 | 110.6967
0.2763966 | -27322078.5 | 160348870.1 | -27322078.5 | 160367656.0 | -27266337.9 | 160348908.5 | 0.001375141 | 160.3489 |  | 0.001375141 | 332.0475 | 182.0475 | 1309781691841936 | 160348908.5 | 987708.5 | 5.329846e-07 | 2.024889e-06 | 3 | 0 | 0 | 5.420121 | 9.424778e-17 | 0 | 2.024889e-06 | 0 | 5e-06 | 0 | 0 | 0 | 493854.3 | 332.0475 | 110.6825 | 0.08976266 | 0 | 0 | 5e-06 | 200000 | 0.2024889 | 5e-06 | 0 | 110.6825
0.2777717 | -27210823.7 | 160311303.6 | -27210823.7 | 160330106.0 | -27155259.6 | 160311342.0 | 0.001381983 | 160.3113 |  | 0.001381983 | 332.0048 | 182.0048 | 1309168053084412.5 | 160311342.0 | 987245.8 | 5.348826e-07 | 2.025838e-06 | 3 | 0 | 0 | 5.412506 | 9.424778e-17 | 0 | 2.025838e-06 | 0 | 5e-06 | 0 | 0 | 0 | 493622.9 | 332.0048 | 110.6683 | 0.08997591 | 0 | 0 | 5e-06 | 200000 | 0.2025838 | 5e-06 | 0 | 110.6683
0.2791537 | -27099921.3 | 160273704.0 | -27099921.3 | 160292523.0 | -27044533.6 | 160273742.5 | 0.001388859 | 160.2737 |  | 0.001388859 | 331.9621 | 181.9621 | 1308554019292218.5 | 160273742.5 | 986782.8 | 5.367861e-07 | 2.026789e-06 | 3 | 0 | 0 | 5.404894 | 9.424778e-17 | 0 | 2.026789e-06 | 0 | 5e-06 | 0 | 0 | 0 | 493391.4 | 331.9621 | 110.654 | 0.09018935 | 0 | 0 | 5e-06 | 200000 | 0.2026789 | 5e-06 | 0 | 110.654
0.2805426 | -26989371.2 | 160236071.6 | -26989371.2 | 160254907.0 | -26934159.7 | 160236110.1 | 0.001395769 | 160.2361 |  | 0.001395769 | 331.9194 | 181.9194 | 1307939592641032 | 160236110.1 | 986319.4 | 5.386954e-07 | 2.027741e-06 | 3 | 0 | 0 | 5.397284 | 9.424778e-17 | 0 | 2.027741e-06 | 0 | 5e-06 | 0 | 0 | 0 | 493159.7 | 331.9194 | 110.6398 | 0.09040297 | 0 | 0 | 5e-06 | 200000 | 0.2027741 | 5e-06 | 0 | 110.6398
0.2819384 | -26879173.0 | 160198406.3 | -26879173.0 | 160217258.2 | -26824137.6 | 160198444.9 | 0.001402713 | 160.1984 |  | 0.001402713 | 331.8766 | 181.8766 | 1307324775303573.5 | 160198444.9 | 985855.8 | 5.406102e-07 | 2.028694e-06 | 3 | 0 | 0 | 5.389676 | 9.424778e-17 | 0 | 2.028694e-06 | 0 | 5e-06 | 0 | 0 | 0 | 492927.9 | 331.8766 | 110.6255 | 0.09061678 | 0 | 0 | 5e-06 | 200000 | 0.2028694 | 5e-06 | 0 | 110.6255
0.2833411 | -26769326.4 | 160160708.4 | -26769326.4 | 160179576.7 | -26714466.8 | 160160747.1 | 0.001409692 | 160.1607 |  | 0.001409692 | 331.8338 | 181.8338 | 1306709569449560.2 | 160160747.1 | 985391.8 | 5.425308e-07 | 2.029649e-06 | 3 | 0 | 0 | 5.382071 | 9.424778e-17 | 0 | 2.029649e-06 | 0 | 5e-06 | 0 | 0 | 0 | 492695.9 | 331.8338 | 110.6113 | 0.09083078 | 0 | 0 | 5e-06 | 200000 | 0.2029649 | 5e-06 | 0 | 110.6113
0.2847508 | -26659831.0 | 160122978.0 | -26659831.0 | 160141862.5 | -26605147.2 | 160123016.7 | 0.001416705 | 160.123 |  | 0.001416705 | 331.791 | 181.791 | 1306093977245686 | 160123016.7 | 984927.6 | 5.44457e-07 | 2.030606e-06 | 3 | 0 | 0 | 5.374468 | 9.424778e-17 | 0 | 2.030606e-06 | 0 | 5e-06 | 0 | 0 | 0 | 492463.8 | 331.791 | 110.597 | 0.09104496 | 0 | 0 | 5e-06 | 200000 | 0.2030606 | 5e-06 | 0 | 110.597
0.2861675 | -26550686.6 | 160085215.1 | -26550686.6 | 160104115.9 | -26496178.4 | 160085253.9 | 0.001423754 | 160.0853 |  | 0.001423754 | 331.7481 | 181.7481 | 1305478000855568.2 | 160085253.9 | 984463.1 | 5.463889e-07 | 2.031564e-06 | 3 | 0 | 0 | 5.366868 | 9.424778e-17 | 0 | 2.031564e-06 | 0 | 5e-06 | 0 | 0 | 0 | 492231.6 | 331.7481 | 110.5827 | 0.09125932 | 0 | 0 | 5e-06 | 200000 | 0.2031564 | 5e-06 | 0 | 110.5827
0.2875912 | -26441892.8 | 160047419.8 | -26441892.8 | 160066336.8 | -26387560.0 | 160047458.7 | 0.001430837 | 160.0475 |  | 0.001430837 | 331.7052 | 181.7052 | 1304861642439733.5 | 160047458.7 | 983998.3 | 5.483266e-07 | 2.032524e-06 | 3 | 0 | 0 | 5.35927 | 9.424778e-17 | 0 | 2.032524e-06 | 0 | 5e-06 | 0 | 0 | 0 | 491999.2 | 331.7052 | 110.5684 | 0.09147387 | 0 | 0 | 5e-06 | 200000 | 0.2032524 | 5e-06 | 0 | 110.5684
0.2890221 | -26333449.3 | 160009592.3 | -26333449.3 | 160028525.5 | -26279291.6 | 160009631.3 | 0.001437956 | 160.0096 |  | 0.001437956 | 331.6623 | 181.6623 | 1304244904155564.2 | 160009631.3 | 983533.2 | 5.502699e-07 | 2.033485e-06 | 3 | 0 | 0 | 5.351674 | 9.424778e-17 | 0 | 2.033485e-06 | 0 | 5e-06 | 0 | 0 | 0 | 491766.6 | 331.6623 | 110.5541 | 0.0916886 | 0 | 0 | 5e-06 | 200000 | 0.2033485 | 5e-06 | 0 | 110.5541
0.29046 | -26225355.7 | 159971732.7 | -26225355.7 | 159990682.0 | -26171373.0 | 159971771.8 | 0.00144511 | 159.9718 |  | 0.00144511 | 331.6193 | 181.6193 | 1303627788157278.8 | 159971771.8 | 983067.9 | 5.52219e-07 | 2.034448e-06 | 3 | 0 | 0 | 5.344081 | 9.424778e-17 | 0 | 2.034448e-06 | 0 | 5e-06 | 0 | 0 | 0 | 491533.9 | 331.6193 | 110.5398 | 0.09190352 | 0 | 0 | 5e-06 | 200000 | 0.2034448 | 5e-06 | 0 | 110.5398
0.2919051 | -26117611.6 | 159933841.1 | -26117611.6 | 159952806.5 | -26063803.8 | 159933880.2 | 0.0014523 | 159.9339 |  | 0.0014523 | 331.5763 | 181.5763 | 1303010296595891.5 | 159933880.2 | 982602.2 | 5.541739e-07 | 2.035412e-06 | 3 | 0 | 0 | 5.336491 | 9.424778e-17 | 0 | 2.035412e-06 | 0 | 5e-06 | 0 | 0 | 0 | 491301.1 | 331.5763 | 110.5254 | 0.09211861 | 0 | 0 | 5e-06 | 200000 | 0.2035412 | 5e-06 | 0 | 110.5254
0.2933574 | -26010216.7 | 159895917.6 | -26010216.7 | 159914898.9 | -25956583.7 | 159895956.8 | 0.001459526 | 159.896 |  | 0.001459526 | 331.5332 | 181.5332 | 1302392431619179.5 | 159895956.8 | 982136.3 | 5.561345e-07 | 2.036377e-06 | 3 | 0 | 0 | 5.328903 | 9.424778e-17 | 0 | 2.036377e-06 | 0 | 5e-06 | 0 | 0 | 0 | 491068.1 | 331.5332 | 110.5111 | 0.09233389 | 0 | 0 | 5e-06 | 200000 | 0.2036377 | 5e-06 | 0 | 110.5111
0.2948169 | -25903170.7 | 159857962.3 | -25903170.7 | 159876959.6 | -25849712.1 | 159858001.5 | 0.001466787 | 159.858 |  | 0.001466787 | 331.4901 | 181.4901 | 1301774195371653.2 | 159858001.5 | 981670.1 | 5.581008e-07 | 2.037344e-06 | 3 | 0 | 0 | 5.321318 | 9.424778e-17 | 0 | 2.037344e-06 | 0 | 5e-06 | 0 | 0 | 0 | 490835 | 331.4901 | 110.4967 | 0.09254935 | 0 | 0 | 5e-06 | 200000 | 0.2037344 | 5e-06 | 0 | 110.4967
0.2962837 | -25796473.1 | 159819975.4 | -25796473.1 | 159838988.5 | -25743188.8 | 159820014.6 | 0.001474085 | 159.82 |  | 0.001474085 | 331.447 | 181.447 | 1301155589994520.2 | 159820014.6 | 981203.6 | 5.60073e-07 | 2.038313e-06 | 3 | 0 | 0 | 5.313735 | 9.424778e-17 | 0 | 2.038313e-06 | 0 | 5e-06 | 0 | 0 | 0 | 490601.8 | 331.447 | 110.4823 | 0.09276498 | 0 | 0 | 5e-06 | 200000 | 0.2038313 | 5e-06 | 0 | 110.4823
0.2977578 | -25690123.6 | 159781956.8 | -25690123.6 | 159800985.7 | -25637013.5 | 159781996.1 | 0.001481419 | 159.782 |  | 0.001481419 | 331.4038 | 181.4038 | 1300536617625655.8 | 159781996.1 | 980736.8 | 5.62051e-07 | 2.039283e-06 | 3 | 0 | 0 | 5.306155 | 9.424778e-17 | 0 | 2.039283e-06 | 0 | 5e-06 | 0 | 0 | 0 | 490368.4 | 331.4038 | 110.4679 | 0.0929808 | 0 | 0 | 5e-06 | 200000 | 0.2039283 | 5e-06 | 0 | 110.4679
0.2992392 | -25584121.8 | 159743906.8 | -25584121.8 | 159762951.5 | -25531185.6 | 159743946.2 | 0.001488789 | 159.7439 |  | 0.001488789 | 331.3606 | 181.3606 | 1299917280399569.5 | 159743946.2 | 980269.8 | 5.640348e-07 | 2.040255e-06 | 3 | 0 | 0 | 5.298578 | 9.424778e-17 | 0 | 2.040255e-06 | 0 | 5e-06 | 0 | 0 | 0 | 490134.9 | 331.3606 | 110.4535 | 0.09319679 | 0 | 0 | 5e-06 | 200000 | 0.2040255 | 5e-06 | 0 | 110.4535
0.300728 | -25478467.3 | 159705825.4 | -25478467.3 | 159724885.8 | -25425704.8 | 159705864.9 | 0.001496196 | 159.7059 |  | 0.001496196 | 331.3174 | 181.3174 | 1299297580447376.2 | 159705864.9 | 979802.5 | 5.660244e-07 | 2.041228e-06 | 3 | 0 | 0 | 5.291004 | 9.424778e-17 | 0 | 2.041228e-06 | 0 | 5e-06 | 0 | 0 | 0 | 489901.2 | 331.3174 | 110.4391 | 0.09341297 | 0 | 0 | 5e-06 | 200000 | 0.2041228 | 5e-06 | 0 | 110.4391
0.3022242 | -25373159.7 | 159667712.8 | -25373159.7 | 159686788.8 | -25320570.7 | 159667752.3 | 0.00150364 | 159.6678 |  | 0.00150364 | 331.2741 | 181.2741 | 1298677519896760.2 | 159667752.3 | 979334.9 | 5.680199e-07 | 2.042202e-06 | 3 | 0 | 0 | 5.283433 | 9.424778e-17 | 0 | 2.042202e-06 | 0 | 5e-06 | 0 | 0 | 0 | 489667.4 | 331.2741 | 110.4247 | 0.09362932 | 0 | 0 | 5e-06 | 200000 | 0.2042202 | 5e-06 | 0 | 110.4247
0.3037279 | -25268198.6 | 159629569.0 | -25268198.6 | 159648660.7 | -25215782.9 | 159629608.6 | 0.001511121 | 159.6296 |  | 0.001511121 | 331.2308 | 181.2308 | 1298057100871950.2 | 159629608.6 | 978867 | 5.700212e-07 | 2.043178e-06 | 3 | 0 | 0 | 5.275864 | 9.424778e-17 | 0 | 2.043178e-06 | 0 | 5e-06 | 0 | 0 | 0 | 489433.5 | 331.2308 | 110.4103 | 0.09384584 | 0 | 0 | 5e-06 | 200000 | 0.2043178 | 5e-06 | 0 | 110.4103
0.305239 | -25163583.6 | 159591394.2 | -25163583.6 | 159610501.4 | -25111341.0 | 159591433.9 | 0.001518639 | 159.5914 |  | 0.001518639 | 331.1875 | 181.1875 | 1297436325493683.2 | 159591433.9 | 978398.9 | 5.720284e-07 | 2.044156e-06 | 3 | 0 | 0 | 5.268298 | 9.424778e-17 | 0 | 2.044156e-06 | 0 | 5e-06 | 0 | 0 | 0 | 489199.4 | 331.1875 | 110.3958 | 0.09406255 | 0 | 0 | 5e-06 | 200000 | 0.2044156 | 5e-06 | 0 | 110.3958
0.3067576 | -25059314.3 | 159553188.5 | -25059314.3 | 159572311.2 | -25007244.6 | 159553228.2 | 0.001526195 | 159.5532 |  | 0.001526195 | 331.1441 | 181.1441 | 1296815195879178.5 | 159553228.2 | 977930.5 | 5.740415e-07 | 2.045135e-06 | 3 | 0 | 0 | 5.260736 | 9.424778e-17 | 0 | 2.045135e-06 | 0 | 5e-06 | 0 | 0 | 0 | 488965.2 | 331.1441 | 110.3814 | 0.09427942 | 0 | 0 | 5e-06 | 200000 | 0.2045135 | 5e-06 | 0 | 110.3814
0.3082838 | -24955390.2 | 159514951.9 | -24955390.2 | 159534090.1 | -24903493.2 | 159514991.7 | 0.001533788 | 159.515 |  | 0.001533788 | 331.1007 | 181.1007 | 1296193714142108.2 | 159514991.7 | 977461.8 | 5.760605e-07 | 2.046116e-06 | 3 | 0 | 0 | 5.253176 | 9.424778e-17 | 0 | 2.046116e-06 | 0 | 5e-06 | 0 | 0 | 0 | 488730.9 | 331.1007 | 110.3669 | 0.09449648 | 0 | 0 | 5e-06 | 200000 | 0.2046116 | 5e-06 | 0 | 110.3669
0.3098176 | -24851811.0 | 159476684.7 | -24851811.0 | 159495838.2 | -24800086.4 | 159476724.5 | 0.001541419 | 159.4767 |  | 0.001541419 | 331.0573 | 181.0573 | 1295571882392562 | 159476724.5 | 976992.9 | 5.780854e-07 | 2.047098e-06 | 3 | 0 | 0 | 5.245619 | 9.424778e-17 | 0 | 2.047098e-06 | 0 | 5e-06 | 0 | 0 | 0 | 488496.5 | 331.0573 | 110.3524 | 0.0947137 | 0 | 0 | 5e-06 | 200000 | 0.2047098 | 5e-06 | 0 | 110.3524
0.311359 | -24748576.1 | 159438386.8 | -24748576.1 | 159457555.7 | -24697023.8 | 159438426.7 | 0.001549088 | 159.4384 |  | 0.001549088 | 331.0138 | 181.0138 | 1294949702737027.8 | 159438426.7 | 976523.7 | 5.801163e-07 | 2.048081e-06 | 3 | 0 | 0 | 5.238065 | 9.424778e-17 | 0 | 2.048081e-06 | 0 | 5e-06 | 0 | 0 | 0 | 488261.9 | 331.0138 | 110.3379 | 0.09493111 | 0 | 0 | 5e-06 | 200000 | 0.2048081 | 5e-06 | 0 | 110.3379
0.3129081 | -24645685.2 | 159400058.5 | -24645685.2 | 159419242.6 | -24594304.9 | 159400098.4 | 0.001556795 | 159.4001 |  | 0.001556795 | 330.9703 | 180.9703 | 1294327177278350.8 | 159400098.4 | 976054.3 | 5.821531e-07 | 2.049066e-06 | 3 | 0 | 0 | 5.230515 | 9.424778e-17 | 0 | 2.049066e-06 | 0 | 5e-06 | 0 | 0 | 0 | 488027.1 | 330.9703 | 110.3234 | 0.09514868 | 0 | 0 | 5e-06 | 200000 | 0.2049066 | 5e-06 | 0 | 110.3234
0.3144649 | -24543137.8 | 159361699.7 | -24543137.8 | 159380899.1 | -24491929.3 | 159361739.8 | 0.001564541 | 159.3617 |  | 0.001564541 | 330.9267 | 180.9267 | 1293704308115718.2 | 159361739.8 | 975584.6 | 5.841958e-07 | 2.050053e-06 | 3 | 0 | 0 | 5.222967 | 9.424778e-17 | 0 | 2.050053e-06 | 0 | 5e-06 | 0 | 0 | 0 | 487792.3 | 330.9267 | 110.3089 | 0.09536643 | 0 | 0 | 5e-06 | 200000 | 0.2050053 | 5e-06 | 0 | 110.3089
0.3160294 | -24440933.5 | 159323310.7 | -24440933.5 | 159342525.2 | -24389896.6 | 159323350.8 | 0.001572325 | 159.3234 |  | 0.001572325 | 330.8831 | 180.8831 | 1293081097344619 | 159323350.8 | 975114.6 | 5.862445e-07 | 2.051041e-06 | 3 | 0 | 0 | 5.215423 | 9.424778e-17 | 0 | 2.051041e-06 | 0 | 5e-06 | 0 | 0 | 0 | 487557.3 | 330.8831 | 110.2944 | 0.09558435 | 0 | 0 | 5e-06 | 200000 | 0.2051041 | 5e-06 | 0 | 110.2944
0.3176018 | -24339071.8 | 159284891.5 | -24339071.8 | 159304121.2 | -24288206.2 | 159284931.7 | 0.001580147 | 159.2849 |  | 0.001580147 | 330.8395 | 180.8395 | 1292457547056825.5 | 159284931.7 | 974644.4 | 5.882992e-07 | 2.052031e-06 | 3 | 0 | 0 | 5.207881 | 9.424778e-17 | 0 | 2.052031e-06 | 0 | 5e-06 | 0 | 0 | 0 | 487322.2 | 330.8395 | 110.2798 | 0.09580244 | 0 | 0 | 5e-06 | 200000 | 0.2052031 | 5e-06 | 0 | 110.2798
0.3191819 | -24237552.2 | 159246442.2 | -24237552.2 | 159265687.0 | -24186857.7 | 159246482.5 | 0.001588009 | 159.2465 |  | 0.001588009 | 330.7959 | 180.7959 | 1291833659340359.8 | 159246482.5 | 974173.9 | 5.903599e-07 | 2.053022e-06 | 3 | 0 | 0 | 5.200343 | 9.424778e-17 | 0 | 2.053022e-06 | 0 | 5e-06 | 0 | 0 | 0 | 487087 | 330.7959 | 110.2653 | 0.0960207 | 0 | 0 | 5e-06 | 200000 | 0.2053022 | 5e-06 | 0 | 110.2653
0.3207699 | -24136374.3 | 159207963.0 | -24136374.3 | 159227222.8 | -24085850.7 | 159208003.3 | 0.00159591 | 159.208 |  | 0.00159591 | 330.7522 | 180.7522 | 1291209436279469.5 | 159208003.3 | 973703.2 | 5.924266e-07 | 2.054014e-06 | 3 | 0 | 0 | 5.192808 | 9.424778e-17 | 0 | 2.054014e-06 | 0 | 5e-06 | 0 | 0 | 0 | 486851.6 | 330.7522 | 110.2507 | 0.09623913 | 0 | 0 | 5e-06 | 200000 | 0.2054014 | 5e-06 | 0 | 110.2507
0.3223658 | -24035537.6 | 159169453.9 | -24035537.6 | 159188728.6 | -23985184.7 | 159169494.3 | 0.00160385 | 159.1695 |  | 0.00160385 | 330.7085 | 180.7085 | 1290584879954599.2 | 159169494.3 | 973232.2 | 5.944994e-07 | 2.055008e-06 | 3 | 0 | 0 | 5.185277 | 9.424778e-17 | 0 | 2.055008e-06 | 0 | 5e-06 | 0 | 0 | 0 | 486616.1 | 330.7085 | 110.2362 | 0.09645773 | 0 | 0 | 5e-06 | 200000 | 0.2055008 | 5e-06 | 0 | 110.2362
0.3239697 | -23935041.6 | 159130915.1 | -23935041.6 | 159150204.7 | -23884859.1 | 159130955.6 | 0.001611829 | 159.131 |  | 0.001611829 | 330.6647 | 180.6647 | 1289959992442367 | 159130955.6 | 972761 | 5.965782e-07 | 2.056004e-06 | 3 | 0 | 0 | 5.177748 | 9.424778e-17 | 0 | 2.056004e-06 | 0 | 5e-06 | 0 | 0 | 0 | 486380.5 | 330.6647 | 110.2216 | 0.0966765 | 0 | 0 | 5e-06 | 200000 | 0.2056004 | 5e-06 | 0 | 110.2216
0.3255815 | -23834885.9 | 159092346.7 | -23834885.9 | 159111651.1 | -23784873.5 | 159092387.2 | 0.001619848 | 159.0924 |  | 0.001619848 | 330.6209 | 180.6209 | 1289334775815534.8 | 159092387.2 | 972289.5 | 5.98663e-07 | 2.057001e-06 | 3 | 0 | 0 | 5.170223 | 9.424778e-17 | 0 | 2.057001e-06 | 0 | 5e-06 | 0 | 0 | 0 | 486144.7 | 330.6209 | 110.207 | 0.09689544 | 0 | 0 | 5e-06 | 200000 | 0.2057001 | 5e-06 | 0 | 110.207
0.3272014 | -23735070.0 | 159053748.7 | -23735070.0 | 159073067.9 | -23685227.5 | 159053789.2 | 0.001627908 | 159.0538 |  | 0.001627908 | 330.5771 | 180.5771 | 1288709232142983.2 | 159053789.2 | 971817.8 | 6.007539e-07 | 2.057999e-06 | 3 | 0 | 0 | 5.162702 | 9.424778e-17 | 0 | 2.057999e-06 | 0 | 5e-06 | 0 | 0 | 0 | 485908.9 | 330.5771 | 110.1924 | 0.09711454 | 0 | 0 | 5e-06 | 200000 | 0.2057999 | 5e-06 | 0 | 110.1924
0.3288293 | -23635593.3 | 159015121.2 | -23635593.3 | 159034455.2 | -23585920.5 | 159015161.9 | 0.001636007 | 159.0152 |  | 0.001636007 | 330.5332 | 180.5332 | 1288083363489690.8 | 159015161.9 | 971345.8 | 6.028509e-07 | 2.058999e-06 | 3 | 0 | 0 | 5.155183 | 9.424778e-17 | 0 | 2.058999e-06 | 0 | 5e-06 | 0 | 0 | 0 | 485672.9 | 330.5332 | 110.1777 | 0.09733381 | 0 | 0 | 5e-06 | 200000 | 0.2058999 | 5e-06 | 0 | 110.1777
0.3304653 | -23536455.4 | 158976464.5 | -23536455.4 | 158995813.2 | -23486952.0 | 158976505.2 | 0.001644146 | 158.9765 |  | 0.001644146 | 330.4893 | 180.4893 | 1287457171916699 | 158976505.2 | 970873.6 | 6.04954e-07 | 2.06e-06 | 3 | 0 | 0 | 5.147669 | 9.424778e-17 | 0 | 2.06e-06 | 0 | 5e-06 | 0 | 0 | 0 | 485436.8 | 330.4893 | 110.1631 | 0.09755325 | 0 | 0 | 5e-06 | 200000 | 0.206 | 5e-06 | 0 | 110.1631
0.3321094 | -23437655.8 | 158937778.5 | -23437655.8 | 158957141.9 | -23388321.6 | 158937819.3 | 0.001652326 | 158.9378 |  | 0.001652326 | 330.4454 | 180.4454 | 1286830659481098.8 | 158937819.3 | 970401.1 | 6.070633e-07 | 2.061003e-06 | 3 | 0 | 0 | 5.140157 | 9.424778e-17 | 0 | 2.061003e-06 | 0 | 5e-06 | 0 | 0 | 0 | 485200.6 | 330.4454 | 110.1485 | 0.09777286 | 0 | 0 | 5e-06 | 200000 | 0.2061003 | 5e-06 | 0 | 110.1485
0.3337618 | -23339194.0 | 158899063.5 | -23339194.0 | 158918441.4 | -23290028.6 | 158899104.3 | 0.001660547 | 158.8991 |  | 0.001660547 | 330.4015 | 180.4015 | 1286203828235995.8 | 158899104.3 | 969928.4 | 6.091786e-07 | 2.062008e-06 | 3 | 0 | 0 | 5.132649 | 9.424778e-17 | 0 | 2.062008e-06 | 0 | 5e-06 | 0 | 0 | 0 | 484964.2 | 330.4015 | 110.1338 | 0.09799263 | 0 | 0 | 5e-06 | 200000 | 0.2062008 | 5e-06 | 0 | 110.1338
0.3354223 | -23241069.4 | 158860319.4 | -23241069.4 | 158879711.8 | -23192072.7 | 158860360.3 | 0.001668809 | 158.8604 |  | 0.001668809 | 330.3575 | 180.3575 | 1285576680230494.8 | 158860360.3 | 969455.5 | 6.113001e-07 | 2.063014e-06 | 3 | 0 | 0 | 5.125145 | 9.424778e-17 | 0 | 2.063014e-06 | 0 | 5e-06 | 0 | 0 | 0 | 484727.8 | 330.3575 | 110.1192 | 0.09821256 | 0 | 0 | 5e-06 | 200000 | 0.2063014 | 5e-06 | 0 | 110.1192
0.3370911 | -23143281.5 | 158821546.4 | -23143281.5 | 158840953.3 | -23094453.2 | 158821587.4 | 0.001677112 | 158.8216 |  | 0.001677112 | 330.3135 | 180.3135 | 1284949217509667.5 | 158821587.4 | 968982.3 | 6.134277e-07 | 2.064021e-06 | 3 | 0 | 0 | 5.117644 | 9.424778e-17 | 0 | 2.064021e-06 | 0 | 5e-06 | 0 | 0 | 0 | 484491.2 | 330.3135 | 110.1045 | 0.09843266 | 0 | 0 | 5e-06 | 200000 | 0.2064021 | 5e-06 | 0 | 110.1045
0.3387682 | -23045829.9 | 158782744.6 | -23045829.9 | 158802166.0 | -22997169.7 | 158782785.6 | 0.001685456 | 158.7828 |  | 0.001685456 | 330.2694 | 180.2694 | 1284321442114537.8 | 158782785.6 | 968508.9 | 6.155616e-07 | 2.06503e-06 | 3 | 0 | 0 | 5.110147 | 9.424778e-17 | 0 | 2.06503e-06 | 0 | 5e-06 | 0 | 0 | 0 | 484254.5 | 330.2694 | 110.0898 | 0.09865292 | 0 | 0 | 5e-06 | 200000 | 0.206503 | 5e-06 | 0 | 110.0898
0.3404537 | -22948713.9 | 158743914.2 | -22948713.9 | 158763349.9 | -22900221.6 | 158743955.2 | 0.001693841 | 158.744 |  | 0.001693841 | 330.2253 | 180.2253 | 1283693356082049.5 | 158743955.2 | 968035.3 | 6.177016e-07 | 2.06604e-06 | 3 | 0 | 0 | 5.102654 | 9.424778e-17 | 0 | 2.06604e-06 | 0 | 5e-06 | 0 | 0 | 0 | 484017.6 | 330.2253 | 110.0751 | 0.09887335 | 0 | 0 | 5e-06 | 200000 | 0.206604 | 5e-06 | 0 | 110.0751
0.3421475 | -22851933.1 | 158705055.1 | -22851933.1 | 158724505.2 | -22803608.4 | 158705096.2 | 0.001702268 | 158.7051 |  | 0.001702268 | 330.1812 | 180.1812 | 1283064961445050 | 158705096.2 | 967561.4 | 6.198478e-07 | 2.067052e-06 | 3 | 0 | 0 | 5.095164 | 9.424778e-17 | 0 | 2.067052e-06 | 0 | 5e-06 | 0 | 0 | 0 | 483780.7 | 330.1812 | 110.0604 | 0.09909393 | 0 | 0 | 5e-06 | 200000 | 0.2067052 | 5e-06 | 0 | 110.0604
0.3438498 | -22755487.0 | 158666167.6 | -22755487.0 | 158685631.9 | -22707329.5 | 158666208.8 | 0.001710738 | 158.6662 |  | 0.001710738 | 330.1371 | 180.1371 | 1282436260232265.5 | 158666208.8 | 967087.3 | 6.220002e-07 | 2.068066e-06 | 3 | 0 | 0 | 5.087678 | 9.424778e-17 | 0 | 2.068066e-06 | 0 | 5e-06 | 0 | 0 | 0 | 483543.7 | 330.1371 | 110.0457 | 0.09931468 | 0 | 0 | 5e-06 | 200000 | 0.2068066 | 5e-06 | 0 | 110.0457
0.3455605 | -22659374.9 | 158627251.7 | -22659374.9 | 158646730.2 | -22611384.5 | 158627292.9 | 0.001719249 | 158.6273 |  | 0.001719249 | 330.0929 | 180.0929 | 1281807254468277 | 158627292.9 | 966613 | 6.241589e-07 | 2.06908e-06 | 3 | 0 | 0 | 5.080195 | 9.424778e-17 | 0 | 2.06908e-06 | 0 | 5e-06 | 0 | 0 | 0 | 483306.5 | 330.0929 | 110.031 | 0.09953559 | 0 | 0 | 5e-06 | 200000 | 0.206908 | 5e-06 | 0 | 110.031
0.3472798 | -22563596.4 | 158588307.5 | -22563596.4 | 158607800.2 | -22515772.7 | 158588348.8 | 0.001727803 | 158.5883 |  | 0.001727803 | 330.0487 | 180.0487 | 1281177946173501 | 158588348.8 | 966138.4 | 6.263238e-07 | 2.070097e-06 | 3 | 0 | 0 | 5.072716 | 9.424778e-17 | 0 | 2.070097e-06 | 0 | 5e-06 | 0 | 0 | 0 | 483069.2 | 330.0487 | 110.0162 | 0.09975666 | 0 | 0 | 5e-06 | 200000 | 0.2070097 | 5e-06 | 0 | 110.0162
0.3490076 | -22468150.8 | 158549335.1 | -22468150.8 | 158568842.0 | -22420493.7 | 158549376.5 | 0.001736399 | 158.5494 |  | 0.001736399 | 330.0044 | 180.0044 | 1280548337364166.2 | 158549376.5 | 965663.6 | 6.28495e-07 | 2.071115e-06 | 3 | 0 | 0 | 5.065241 | 9.424778e-17 | 0 | 2.071115e-06 | 0 | 5e-06 | 0 | 0 | 0 | 482831.8 | 330.0044 | 110.0015 | 0.09997789 | 0 | 0 | 5e-06 | 200000 | 0.2071115 | 5e-06 | 0 | 110.0015
0.350744 | -22373037.7 | 158510334.7 | -22373037.7 | 158529855.6 | -22325546.8 | 158510376.1 | 0.001745038 | 158.5104 |  | 0.001745038 | 329.9601 | 179.9601 | 1279918430052291 | 158510376.1 | 965188.6 | 6.306724e-07 | 2.072134e-06 | 3 | 0 | 0 | 5.05777 | 9.424778e-17 | 0 | 2.072134e-06 | 0 | 5e-06 | 0 | 0 | 0 | 482594.3 | 329.9601 | 109.9867 | 0.1001993 | 0 | 0 | 5e-06 | 200000 | 0.2072134 | 5e-06 | 0 | 109.9867
0.352489 | -22278256.5 | 158471306.3 | -22278256.5 | 158490841.2 | -22230931.5 | 158471347.8 | 0.00175372 | 158.4713 |  | 0.00175372 | 329.9158 | 179.9158 | 1279288226245663.8 | 158471347.8 | 964713.4 | 6.328562e-07 | 2.073155e-06 | 3 | 0 | 0 | 5.050303 | 9.424778e-17 | 0 | 2.073155e-06 | 0 | 5e-06 | 0 | 0 | 0 | 482356.7 | 329.9158 | 109.9719 | 0.1004208 | 0 | 0 | 5e-06 | 200000 | 0.2073155 | 5e-06 | 0 | 109.9719
0.3542427 | -22183806.6 | 158432250.1 | -22183806.6 | 158451798.9 | -22136647.3 | 158432291.6 | 0.001762445 | 158.4323 |  | 0.001762445 | 329.8715 | 179.8715 | 1278657727947823.5 | 158432291.6 | 964237.9 | 6.350462e-07 | 2.074177e-06 | 3 | 0 | 0 | 5.042839 | 9.424778e-17 | 0 | 2.074177e-06 | 0 | 5e-06 | 0 | 0 | 0 | 482119 | 329.8715 | 109.9572 | 0.1006425 | 0 | 0 | 5e-06 | 200000 | 0.2074177 | 5e-06 | 0 | 109.9572
0.3560052 | -22089687.4 | 158393166.1 | -22089687.4 | 158412728.8 | -22042693.5 | 158393207.7 | 0.001771214 | 158.3932 |  | 0.001771214 | 329.8271 | 179.8271 | 1278026937158036.5 | 158393207.7 | 963762.2 | 6.372426e-07 | 2.075201e-06 | 3 | 0 | 0 | 5.03538 | 9.424778e-17 | 0 | 2.075201e-06 | 0 | 5e-06 | 0 | 0 | 0 | 481881.1 | 329.8271 | 109.9424 | 0.1008644 | 0 | 0 | 5e-06 | 200000 | 0.2075201 | 5e-06 | 0 | 109.9424
0.3577764 | -21995898.5 | 158354054.4 | -21995898.5 | 158373631.1 | -21949069.6 | 158354096.1 | 0.001780026 | 158.3541 |  | 0.001780026 | 329.7827 | 179.7827 | 1277395855871279 | 158354096.1 | 963286.3 | 6.394453e-07 | 2.076226e-06 | 3 | 0 | 0 | 5.027924 | 9.424778e-17 | 0 | 2.076226e-06 | 0 | 5e-06 | 0 | 0 | 0 | 481643.2 | 329.7827 | 109.9276 | 0.1010864 | 0 | 0 | 5e-06 | 200000 | 0.2076226 | 5e-06 | 0 | 109.9276
0.3595564 | -21902439.1 | 158314915.2 | -21902439.1 | 158334505.7 | -21855775.0 | 158314957.0 | 0.001788882 | 158.315 |  | 0.001788882 | 329.7383 | 179.7383 | 1276764486078214.2 | 158314957.0 | 962810.2 | 6.416543e-07 | 2.077253e-06 | 3 | 0 | 0 | 5.020472 | 9.424778e-17 | 0 | 2.077253e-06 | 0 | 5e-06 | 0 | 0 | 0 | 481405.1 | 329.7383 | 109.9128 | 0.1013086 | 0 | 0 | 5e-06 | 200000 | 0.2077253 | 5e-06 | 0 | 109.9128
0.3613453 | -21809308.8 | 158275748.6 | -21809308.8 | 158295352.8 | -21762809.2 | 158275790.4 | 0.001797782 | 158.2758 |  | 0.001797782 | 329.6938 | 179.6938 | 1276132829765171.2 | 158275790.4 | 962333.9 | 6.438698e-07 | 2.078281e-06 | 3 | 0 | 0 | 5.013025 | 9.424778e-17 | 0 | 2.078281e-06 | 0 | 5e-06 | 0 | 0 | 0 | 481166.9 | 329.6938 | 109.8979 | 0.1015309 | 0 | 0 | 5e-06 | 200000 | 0.2078281 | 5e-06 | 0 | 109.8979
0.3631431 | -21716506.9 | 158236554.6 | -21716506.9 | 158256172.5 | -21670171.5 | 158236596.4 | 0.001806726 | 158.2366 |  | 0.001806726 | 329.6493 | 179.6493 | 1275500888914136 | 158236596.4 | 961857.3 | 6.460916e-07 | 2.07931e-06 | 3 | 0 | 0 | 5.005581 | 9.424778e-17 | 0 | 2.07931e-06 | 0 | 5e-06 | 0 | 0 | 0 | 480928.7 | 329.6493 | 109.8831 | 0.1017534 | 0 | 0 | 5e-06 | 200000 | 0.207931 | 5e-06 | 0 | 109.8831
0.3649498 | -21624032.8 | 158197333.3 | -21624032.8 | 158216964.9 | -21577861.4 | 158197375.3 | 0.001815715 | 158.1974 |  | 0.001815715 | 329.6048 | 179.6048 | 1274868665502716.5 | 158197375.3 | 961380.6 | 6.483198e-07 | 2.080342e-06 | 3 | 0 | 0 | 4.998142 | 9.424778e-17 | 0 | 2.080342e-06 | 0 | 5e-06 | 0 | 0 | 0 | 480690.3 | 329.6048 | 109.8683 | 0.1019761 | 0 | 0 | 5e-06 | 200000 | 0.2080342 | 5e-06 | 0 | 109.8683
0.3667655 | -21531886.1 | 158158085.0 | -21531886.1 | 158177730.1 | -21485878.2 | 158158127.0 | 0.001824749 | 158.1581 |  | 0.001824749 | 329.5602 | 179.5602 | 1274236161504138 | 158158127.0 | 960903.6 | 6.505544e-07 | 2.081374e-06 | 3 | 0 | 0 | 4.990706 | 9.424778e-17 | 0 | 2.081374e-06 | 0 | 5e-06 | 0 | 0 | 0 | 480451.8 | 329.5602 | 109.8534 | 0.1021989 | 0 | 0 | 5e-06 | 200000 | 0.2081374 | 5e-06 | 0 | 109.8534
0.3685903 | -21440066.0 | 158118809.6 | -21440066.0 | 158138468.3 | -21394221.4 | 158118851.6 | 0.001833828 | 158.1189 |  | 0.001833828 | 329.5156 | 179.5156 | 1273603378887217.2 | 158118851.6 | 960426.4 | 6.527954e-07 | 2.082408e-06 | 3 | 0 | 0 | 4.983275 | 9.424778e-17 | 0 | 2.082408e-06 | 0 | 5e-06 | 0 | 0 | 0 | 480213.2 | 329.5156 | 109.8385 | 0.1024218 | 0 | 0 | 5e-06 | 200000 | 0.2082408 | 5e-06 | 0 | 109.8385
0.3704241 | -21348572.0 | 158079507.2 | -21348572.0 | 158099179.4 | -21302890.4 | 158079549.3 | 0.001842951 | 158.0795 |  | 0.001842951 | 329.471 | 179.471 | 1272970319616346 | 158079549.3 | 959949 | 6.550429e-07 | 2.083444e-06 | 3 | 0 | 0 | 4.975847 | 9.424778e-17 | 0 | 2.083444e-06 | 0 | 5e-06 | 0 | 0 | 0 | 479974.5 | 329.471 | 109.8237 | 0.1026449 | 0 | 0 | 5e-06 | 200000 | 0.2083444 | 5e-06 | 0 | 109.8237
0.3722671 | -21257403.4 | 158040178.0 | -21257403.4 | 158059863.7 | -21211884.6 | 158040220.2 | 0.00185212 | 158.0402 |  | 0.00185212 | 329.4264 | 179.4264 | 1272336985651474.5 | 158040220.2 | 959471.4 | 6.572968e-07 | 2.084481e-06 | 3 | 0 | 0 | 4.968424 | 9.424778e-17 | 0 | 2.084481e-06 | 0 | 5e-06 | 0 | 0 | 0 | 479735.7 | 329.4264 | 109.8088 | 0.1028682 | 0 | 0 | 5e-06 | 200000 | 0.2084481 | 5e-06 | 0 | 109.8088
0.3741192 | -21166559.7 | 158000822.1 | -21166559.7 | 158020521.2 | -21121203.3 | 158000864.3 | 0.001861335 | 158.0009 |  | 0.001861335 | 329.3817 | 179.3817 | 1271703378948090.5 | 158000864.3 | 958993.6 | 6.595572e-07 | 2.08552e-06 | 3 | 0 | 0 | 4.961005 | 9.424778e-17 | 0 | 2.08552e-06 | 0 | 5e-06 | 0 | 0 | 0 | 479496.8 | 329.3817 | 109.7939 | 0.1030916 | 0 | 0 | 5e-06 | 200000 | 0.208552 | 5e-06 | 0 | 109.7939
0.3759805 | -21076040.3 | 157961439.6 | -21076040.3 | 157981152.0 | -21030846.0 | 157961481.9 | 0.001870596 | 157.9615 |  | 0.001870596 | 329.337 | 179.337 | 1271069501457205.2 | 157961481.9 | 958515.6 | 6.618241e-07 | 2.08656e-06 | 3 | 0 | 0 | 4.953591 | 9.424778e-17 | 0 | 2.08656e-06 | 0 | 5e-06 | 0 | 0 | 0 | 479257.8 | 329.337 | 109.779 | 0.1033151 | 0 | 0 | 5e-06 | 200000 | 0.208656 | 5e-06 | 0 | 109.779
0.3778511 | -20985844.5 | 157922030.5 | -20985844.5 | 157941756.2 | -20940812.0 | 157922072.8 | 0.001879903 | 157.9221 |  | 0.001879903 | 329.2922 | 179.2922 | 1270435355125336.5 | 157922072.8 | 958037.4 | 6.640975e-07 | 2.087601e-06 | 3 | 0 | 0 | 4.94618 | 9.424778e-17 | 0 | 2.087601e-06 | 0 | 5e-06 | 0 | 0 | 0 | 479018.7 | 329.2922 | 109.7641 | 0.1035388 | 0 | 0 | 5e-06 | 200000 | 0.2087601 | 5e-06 | 0 | 109.7641
0.379731 | -20895971.8 | 157882595.0 | -20895971.8 | 157902333.9 | -20851100.7 | 157882637.4 | 0.001889256 | 157.8826 |  | 0.001889256 | 329.2475 | 179.2475 | 1269800941894490.2 | 157882637.4 | 957559 | 6.663775e-07 | 2.088644e-06 | 3 | 0 | 0 | 4.938774 | 9.424778e-17 | 0 | 2.088644e-06 | 0 | 5e-06 | 0 | 0 | 0 | 478779.5 | 329.2475 | 109.7492 | 0.1037627 | 0 | 0 | 5e-06 | 200000 | 0.2088644 | 5e-06 | 0 | 109.7492
0.3816203 | -20806421.4 | 157843133.2 | -20806421.4 | 157862885.3 | -20761711.5 | 157843175.6 | 0.001898655 | 157.8432 |  | 0.001898655 | 329.2027 | 179.2027 | 1269166263702144.2 | 157843175.6 | 957080.4 | 6.686639e-07 | 2.089689e-06 | 3 | 0 | 0 | 4.931372 | 9.424778e-17 | 0 | 2.089689e-06 | 0 | 5e-06 | 0 | 0 | 0 | 478540.2 | 329.2027 | 109.7342 | 0.1039867 | 0 | 0 | 5e-06 | 200000 | 0.2089689 | 5e-06 | 0 | 109.7342
0.3835189 | -20717192.8 | 157803645.1 | -20717192.8 | 157823410.4 | -20672643.8 | 157803687.6 | 0.001908101 | 157.8037 |  | 0.001908101 | 329.1578 | 179.1578 | 1268531322481233.2 | 157803687.6 | 956601.6 | 6.709569e-07 | 2.090735e-06 | 3 | 0 | 0 | 4.923974 | 9.424778e-17 | 0 | 2.090735e-06 | 0 | 5e-06 | 0 | 0 | 0 | 478300.8 | 329.1578 | 109.7193 | 0.1042109 | 0 | 0 | 5e-06 | 200000 | 0.2090735 | 5e-06 | 0 | 109.7193
0.385427 | -20628285.4 | 157764130.9 | -20628285.4 | 157783909.3 | -20583896.9 | 157764173.5 | 0.001917595 | 157.7642 |  | 0.001917595 | 329.113 | 179.113 | 1267896120160130.2 | 157764173.5 | 956122.6 | 6.732565e-07 | 2.091782e-06 | 3 | 0 | 0 | 4.916581 | 9.424778e-17 | 0 | 2.091782e-06 | 0 | 5e-06 | 0 | 0 | 0 | 478061.3 | 329.113 | 109.7043 | 0.1044352 | 0 | 0 | 5e-06 | 200000 | 0.2091782 | 5e-06 | 0 | 109.7043
0.3873446 | -20539698.5 | 157724590.7 | -20539698.5 | 157744382.1 | -20495470.2 | 157724633.3 | 0.001927135 | 157.7246 |  | 0.001927135 | 329.0681 | 179.0681 | 1267260658662637.2 | 157724633.3 | 955643.4 | 6.755627e-07 | 2.092831e-06 | 3 | 0 | 0 | 4.909193 | 9.424778e-17 | 0 | 2.092831e-06 | 0 | 5e-06 | 0 | 0 | 0 | 477821.7 | 329.0681 | 109.6894 | 0.1046596 | 0 | 0 | 5e-06 | 200000 | 0.2092831 | 5e-06 | 0 | 109.6894
0.3892717 | -20451431.5 | 157685024.6 | -20451431.5 | 157704829.0 | -20407363.1 | 157685067.3 | 0.001936723 | 157.6851 |  | 0.001936723 | 329.0232 | 179.0232 | 1266624939907963.2 | 157685067.3 | 955164 | 6.778754e-07 | 2.093881e-06 | 3 | 0 | 0 | 4.901808 | 9.424778e-17 | 0 | 2.093881e-06 | 0 | 5e-06 | 0 | 0 | 0 | 477582 | 329.0232 | 109.6744 | 0.1048842 | 0 | 0 | 5e-06 | 200000 | 0.2093881 | 5e-06 | 0 | 109.6744
0.3912085 | -20363483.7 | 157645432.6 | -20363483.7 | 157665249.9 | -20319574.9 | 157645475.3 | 0.001946359 | 157.6455 |  | 0.001946359 | 328.9782 | 178.9782 | 1265988965810709.8 | 157645475.3 | 954684.4 | 6.801948e-07 | 2.094933e-06 | 3 | 0 | 0 | 4.894428 | 9.424778e-17 | 0 | 2.094933e-06 | 0 | 5e-06 | 0 | 0 | 0 | 477342.2 | 328.9782 | 109.6594 | 0.105109 | 0 | 0 | 5e-06 | 200000 | 0.2094933 | 5e-06 | 0 | 109.6594
0.3931548 | -20275854.6 | 157605814.9 | -20275854.6 | 157625645.1 | -20232105.0 | 157605857.7 | 0.001956042 | 157.6059 |  | 0.001956042 | 328.9332 | 178.9332 | 1265352738280862.8 | 157605857.7 | 954204.6 | 6.825208e-07 | 2.095987e-06 | 3 | 0 | 0 | 4.887053 | 9.424778e-17 | 0 | 2.095987e-06 | 0 | 5e-06 | 0 | 0 | 0 | 477102.3 | 328.9332 | 109.6444 | 0.1053339 | 0 | 0 | 5e-06 | 200000 | 0.2095987 | 5e-06 | 0 | 109.6444
0.3951109 | -20188543.4 | 157566171.6 | -20188543.4 | 157586014.6 | -20144952.8 | 157566214.4 | 0.001965774 | 157.5662 |  | 0.001965774 | 328.8882 | 178.8882 | 1264716259223770.5 | 157566214.4 | 953724.6 | 6.848534e-07 | 2.097041e-06 | 3 | 0 | 0 | 4.879682 | 9.424778e-17 | 0 | 2.097041e-06 | 0 | 5e-06 | 0 | 0 | 0 | 476862.3 | 328.8882 | 109.6294 | 0.1055589 | 0 | 0 | 5e-06 | 200000 | 0.2097041 | 5e-06 | 0 | 109.6294
0.3970766 | -20101549.5 | 157526502.7 | -20101549.5 | 157546358.6 | -20058117.5 | 157526545.6 | 0.001975554 | 157.5265 |  | 0.001975554 | 328.8432 | 178.8432 | 1264079530540133.5 | 157526545.6 | 953244.5 | 6.871927e-07 | 2.098098e-06 | 3 | 0 | 0 | 4.872316 | 9.424778e-17 | 0 | 2.098098e-06 | 0 | 5e-06 | 0 | 0 | 0 | 476622.2 | 328.8432 | 109.6144 | 0.1057841 | 0 | 0 | 5e-06 | 200000 | 0.2098098 | 5e-06 | 0 | 109.6144
0.3990522 | -20014872.3 | 157486808.4 | -20014872.3 | 157506677.0 | -19971598.6 | 157486851.4 | 0.001985383 | 157.4869 |  | 0.001985383 | 328.7981 | 178.7981 | 1263442554125989.8 | 157486851.4 | 952764.1 | 6.895387e-07 | 2.099155e-06 | 3 | 0 | 0 | 4.864954 | 9.424778e-17 | 0 | 2.099155e-06 | 0 | 5e-06 | 0 | 0 | 0 | 476382.1 | 328.7981 | 109.5994 | 0.1060094 | 0 | 0 | 5e-06 | 200000 | 0.2099155 | 5e-06 | 0 | 109.5994
0.4010376 | -19928511.1 | 157447088.8 | -19928511.1 | 157466970.1 | -19885395.3 | 157447131.8 | 0.001995261 | 157.4471 |  | 0.001995261 | 328.753 | 178.753 | 1262805331872700.8 | 157447131.8 | 952283.6 | 6.918913e-07 | 2.100215e-06 | 3 | 0 | 0 | 4.857596 | 9.424778e-17 | 0 | 2.100215e-06 | 0 | 5e-06 | 0 | 0 | 0 | 476141.8 | 328.753 | 109.5843 | 0.1062349 | 0 | 0 | 5e-06 | 200000 | 0.2100215 | 5e-06 | 0 | 109.5843
0.4030328 | -19842465.2 | 157407344.0 | -19842465.2 | 157427237.9 | -19799507.1 | 157407387.0 | 0.002005188 | 157.4074 |  | 0.002005188 | 328.7079 | 178.7079 | 1262167865666938 | 157407387.0 | 951802.9 | 6.942507e-07 | 2.101275e-06 | 3 | 0 | 0 | 4.850244 | 9.424778e-17 | 0 | 2.101275e-06 | 0 | 5e-06 | 0 | 0 | 0 | 475901.4 | 328.7079 | 109.5693 | 0.1064605 | 0 | 0 | 5e-06 | 200000 | 0.2101275 | 5e-06 | 0 | 109.5693
0.405038 | -19756734.0 | 157367574.0 | -19756734.0 | 157387480.5 | -19713933.2 | 157367617.1 | 0.002015164 | 157.3676 |  | 0.002015164 | 328.6627 | 178.6627 | 1261530157390669.2 | 157367617.1 | 951322 | 6.966168e-07 | 2.102338e-06 | 3 | 0 | 0 | 4.842896 | 9.424778e-17 | 0 | 2.102338e-06 | 0 | 5e-06 | 0 | 0 | 0 | 475661 | 328.6627 | 109.5542 | 0.1066863 | 0 | 0 | 5e-06 | 200000 | 0.2102338 | 5e-06 | 0 | 109.5542
0.4070532 | -19671316.9 | 157327778.9 | -19671316.9 | 157347698.0 | -19628673.0 | 157327822.1 | 0.00202519 | 157.3278 |  | 0.00202519 | 328.6176 | 178.6176 | 1260892208921150.5 | 157327822.1 | 950840.9 | 6.989896e-07 | 2.103401e-06 | 3 | 0 | 0 | 4.835552 | 9.424778e-17 | 0 | 2.103401e-06 | 0 | 5e-06 | 0 | 0 | 0 | 475420.5 | 328.6176 | 109.5392 | 0.1069122 | 0 | 0 | 5e-06 | 200000 | 0.2103401 | 5e-06 | 0 | 109.5392
0.4090784 | -19586213.1 | 157287959.0 | -19586213.1 | 157307890.5 | -19543725.9 | 157288002.2 | 0.002035266 | 157.288 |  | 0.002035266 | 328.5724 | 178.5724 | 1260254022130904.8 | 157288002.2 | 950359.6 | 7.013692e-07 | 2.104466e-06 | 3 | 0 | 0 | 4.828214 | 9.424778e-17 | 0 | 2.104466e-06 | 0 | 5e-06 | 0 | 0 | 0 | 475179.8 | 328.5724 | 109.5241 | 0.1071382 | 0 | 0 | 5e-06 | 200000 | 0.2104466 | 5e-06 | 0 | 109.5241
0.4111137 | -19501422.0 | 157248114.1 | -19501422.0 | 157268058.2 | -19459091.1 | 157248157.4 | 0.002045392 | 157.2482 |  | 0.002045392 | 328.5271 | 178.5271 | 1259615598887718.2 | 157248157.4 | 949878.2 | 7.037556e-07 | 2.105533e-06 | 2.991853 | 3.327875e-05 | 3.327875e-05 | 4.82088 | 9.424778e-17 | 0.0001604329 | 2.104471e-06 | 6.263407e-21 | 5e-06 | 0 | 0 | 0.07843625 | 474939.1 | 328.5271 | 109.509 | 0.1073644 | 0 | 0 | 5e-06 | 200000 | 0.2105533 | 5e-06 | 0 | 109.509
0.413159 | -19416943.0 | 157208244.6 | -19416943.0 | 157228201.0 | -19374768.0 | 157208287.9 | 0.002055568 | 157.2083 |  | 0.002055568 | 328.4819 | 178.4819 | 1258976941054623 | 157208287.9 | 949396.6 | 7.061487e-07 | 2.106601e-06 | 2.983226 | 6.983081e-05 | 3.655205e-05 | 4.813551 | 9.424778e-17 | 0.000336378 | 2.104475e-06 | 1.31325e-20 | 5e-06 | 0 | 0 | 0.08559441 | 474698.3 | 328.4819 | 109.494 | 0.1075907 | 0 | 0 | 5e-06 | 200000 | 0.2106601 | 5e-06 | 0 | 109.494
0.4152146 | -19332775.3 | 157168350.4 | -19332775.3 | 157188319.2 | -19290755.9 | 157168393.8 | 0.002065795 | 157.1684 |  | 0.002065795 | 328.4366 | 178.4366 | 1258338050489886.2 | 157168393.8 | 948914.8 | 7.085487e-07 | 2.107671e-06 | 2.974631 | 0.0001076384 | 3.780758e-05 | 4.806226 | 9.424778e-17 | 0.0005180898 | 2.104479e-06 | 2.022682e-20 | 5e-06 | 0 | 0 | 0.08796214 | 474457.4 | 328.4366 | 109.4789 | 0.1078172 | 0 | 0 | 5e-06 | 200000 | 0.2107671 | 5e-06 | 0 | 109.4789
0.4172804 | -19248918.2 | 157128431.6 | -19248918.2 | 157148412.7 | -19207054.1 | 157128475.1 | 0.002076073 | 157.1285 |  | 0.002076073 | 328.3912 | 178.3912 | 1257698929047000 | 157128475.1 | 948432.8 | 7.109555e-07 | 2.108742e-06 | 2.966067 | 0.0001467345 | 3.90961e-05 | 4.798906 | 9.424778e-17 | 0.0007057083 | 2.104484e-06 | 2.755183e-20 | 5e-06 | 0 | 0 | 0.09037184 | 474216.4 | 328.3912 | 109.4637 | 0.1080438 | 0 | 0 | 5e-06 | 200000 | 0.2108742 | 5e-06 | 0 | 109.4637
0.4193565 | -19165371.2 | 157088488.4 | -19165371.2 | 157108481.7 | -19123662.0 | 157088531.9 | 0.002086402 | 157.0885 |  | 0.002086402 | 328.3459 | 178.3459 | 1257059578574671.8 | 157088531.9 | 947950.7 | 7.133691e-07 | 2.109814e-06 | 2.957535 | 0.0001871526 | 4.041814e-05 | 4.791592 | 9.424778e-17 | 0.0008993756 | 2.104488e-06 | 3.511309e-20 | 5e-06 | 0 | 0 | 0.09282354 | 473975.4 | 328.3459 | 109.4486 | 0.1082705 | 0 | 0 | 5e-06 | 200000 | 0.2109814 | 5e-06 | 0 | 109.4486
0.4214429 | -19082133.5 | 157048520.8 | -19082133.5 | 157068526.4 | -19040578.9 | 157048564.4 | 0.002096782 | 157.0486 |  | 0.002096782 | 328.3005 | 178.3005 | 1256420000916805.5 | 157048564.4 | 947468.4 | 7.157895e-07 | 2.110888e-06 | 2.949035 | 0.0002289269 | 4.177422e-05 | 4.784282 | 9.424778e-17 | 0.001099235 | 2.104492e-06 | 4.29162e-20 | 5e-06 | 0 | 0 | 0.09531731 | 473734.2 | 328.3005 | 109.4335 | 0.1084974 | 0 | 0 | 5e-06 | 200000 | 0.2110888 | 5e-06 | 0 | 109.4335
0.4235397 | -18999204.4 | 157008529.0 | -18999204.4 | 157028546.7 | -18957804.0 | 157008572.6 | 0.002107214 | 157.0086 |  | 0.002107214 | 328.2551 | 178.2551 | 1255780197912501.5 | 157008572.6 | 946985.9 | 7.182169e-07 | 2.111964e-06 | 2.940566 | 0.0002720917 | 4.316487e-05 | 4.776976 | 9.424778e-17 | 0.001305433 | 2.104497e-06 | 5.096686e-20 | 5e-06 | 0 | 0 | 0.09785315 | 473493 | 328.2551 | 109.4184 | 0.1087244 | 0 | 0 | 5e-06 | 200000 | 0.2111964 | 5e-06 | 0 | 109.4184
0.4256469 | -18916583.2 | 156968513.0 | -18916583.2 | 156988542.8 | -18875336.7 | 156968556.7 | 0.002117698 | 156.9686 |  | 0.002117698 | 328.2097 | 178.2097 | 1255140171396037.8 | 156968556.7 | 946503.3 | 7.206511e-07 | 2.113041e-06 | 2.932127 | 0.0003166823 | 4.45906e-05 | 4.769676 | 9.424778e-17 | 0.001518115 | 2.104501e-06 | 5.927082e-20 | 5e-06 | 0 | 0 | 0.1004311 | 473251.6 | 328.2097 | 109.4032 | 0.1089516 | 0 | 0 | 5e-06 | 200000 | 0.2113041 | 5e-06 | 0 | 109.4032
0.4277646 | -18834269.3 | 156928472.9 | -18834269.3 | 156948514.8 | -18793176.4 | 156928516.7 | 0.002128234 | 156.9285 |  | 0.002128234 | 328.1642 | 178.1642 | 1254499923196864.5 | 156928516.7 | 946020.5 | 7.230922e-07 | 2.114119e-06 | 2.92372 | 0.0003627342 | 4.605192e-05 | 4.762381 | 9.424778e-17 | 0.001737432 | 2.104506e-06 | 6.783389e-20 | 5e-06 | 0 | 0 | 0.103051 | 473010.2 | 328.1642 | 109.3881 | 0.1091789 | 0 | 0 | 5e-06 | 200000 | 0.2114119 | 5e-06 | 0 | 109.3881
0.4298928 | -18752261.9 | 156888408.9 | -18752261.9 | 156908462.8 | -18711322.2 | 156888452.7 | 0.002138823 | 156.8885 |  | 0.002138823 | 328.1187 | 178.1187 | 1253859455139589.5 | 156888452.7 | 945537.5 | 7.255402e-07 | 2.115199e-06 | 2.915344 | 0.0004102836 | 4.754935e-05 | 4.755091 | 9.424778e-17 | 0.001963534 | 2.10451e-06 | 7.666197e-20 | 5e-06 | 0 | 0 | 0.105713 | 472768.7 | 328.1187 | 109.3729 | 0.1094063 | 0 | 0 | 5e-06 | 200000 | 0.2115199 | 5e-06 | 0 | 109.3729
0.4320316 | -18670560.4 | 156848321.0 | -18670560.4 | 156868386.8 | -18629773.6 | 156848364.8 | 0.002149464 | 156.8484 |  | 0.002149464 | 328.0732 | 178.0732 | 1253218769043974.2 | 156848364.8 | 945054.3 | 7.279952e-07 | 2.11628e-06 | 2.906998 | 0.000459367 | 4.908341e-05 | 4.747805 | 9.424778e-17 | 0.002196572 | 2.104514e-06 | 8.5761e-20 | 5e-06 | 0 | 0 | 0.108417 | 472527.2 | 328.0732 | 109.3577 | 0.1096339 | 0 | 0 | 5e-06 | 200000 | 0.211628 | 5e-06 | 0 | 109.3577
0.4341811 | -18589164.0 | 156808209.3 | -18589164.0 | 156828287.1 | -18548529.7 | 156808253.2 | 0.002160158 | 156.8083 |  | 0.002160158 | 328.0277 | 178.0277 | 1252577866724920 | 156808253.2 | 944571 | 7.304571e-07 | 2.117363e-06 | 2.898682 | 0.0005100216 | 5.06546e-05 | 4.740525 | 9.424778e-17 | 0.002436702 | 2.104519e-06 | 9.5137e-20 | 5e-06 | 0 | 0 | 0.1111629 | 472285.5 | 328.0277 | 109.3426 | 0.1098616 | 0 | 0 | 5e-06 | 200000 | 0.2117363 | 5e-06 | 0 | 109.3426
0.4363413 | -18508072.2 | 156768073.9 | -18508072.2 | 156788163.5 | -18467590.0 | 156768117.8 | 0.002170905 | 156.7681 |  | 0.002170905 | 327.9821 | 177.9821 | 1251936749992460.2 | 156768117.8 | 944087.6 | 7.32926e-07 | 2.118448e-06 | 2.890397 | 0.000562285 | 5.226343e-05 | 4.733249 | 9.424778e-17 | 0.002684077 | 2.104523e-06 | 1.047961e-19 | 5e-06 | 0 | 0 | 0.1139505 | 472043.8 | 327.9821 | 109.3274 | 0.1100894 | 0 | 0 | 5e-06 | 200000 | 0.2118448 | 5e-06 | 0 | 109.3274
0.4385122 | -18427284.0 | 156727914.9 | -18427284.0 | 156748016.4 | -18386953.7 | 156727958.9 | 0.002181706 | 156.728 |  | 0.002181706 | 327.9365 | 177.9365 | 1251295420651750.2 | 156727958.9 | 943603.9 | 7.354019e-07 | 2.119533e-06 | 2.882143 | 0.0006161954 | 5.391039e-05 | 4.725979 | 9.424778e-17 | 0.002938857 | 2.104528e-06 | 1.147443e-19 | 5e-06 | 0 | 0 | 0.1167799 | 471802 | 327.9365 | 109.3122 | 0.1103174 | 0 | 0 | 5e-06 | 200000 | 0.2119533 | 5e-06 | 0 | 109.3122
0.4406939 | -18346799.0 | 156687732.4 | -18346799.0 | 156707845.7 | -18306620.1 | 156687776.5 | 0.002192561 | 156.6878 |  | 0.002192561 | 327.8909 | 177.8909 | 1250653880503061.5 | 156687776.5 | 943120.2 | 7.378848e-07 | 2.120621e-06 | 2.873918 | 0.0006717914 | 5.559598e-05 | 4.718714 | 9.424778e-17 | 0.003201198 | 2.104532e-06 | 1.249879e-19 | 5e-06 | 0 | 0 | 0.1196507 | 471560.1 | 327.8909 | 109.297 | 0.1105455 | 0 | 0 | 5e-06 | 200000 | 0.2120621 | 5e-06 | 0 | 109.297
0.4428864 | -18266616.2 | 156647526.6 | -18266616.2 | 156667651.5 | -18226588.4 | 156647570.7 | 0.002203469 | 156.6476 |  | 0.002203469 | 327.8453 | 177.8453 | 1250012131341768 | 156647570.7 | 942636.2 | 7.403747e-07 | 2.121709e-06 | 2.865724 | 0.0007291121 | 5.732071e-05 | 4.711453 | 9.424778e-17 | 0.003471262 | 2.104537e-06 | 1.355332e-19 | 5e-06 | 0 | 0 | 0.122563 | 471318.1 | 327.8453 | 109.2818 | 0.1107737 | 0 | 0 | 5e-06 | 200000 | 0.2121709 | 5e-06 | 0 | 109.2818
0.4450899 | -18186735.2 | 156607297.4 | -18186735.2 | 156627434.0 | -18146858.1 | 156607341.5 | 0.002214432 | 156.6073 |  | 0.002214432 | 327.7996 | 177.7996 | 1249370174958343 | 156607341.5 | 942152.1 | 7.428716e-07 | 2.122799e-06 | 2.857559 | 0.0007881972 | 5.908504e-05 | 4.704198 | 9.424778e-17 | 0.00374921 | 2.104542e-06 | 1.463865e-19 | 5e-06 | 0 | 0 | 0.1255165 | 471076.1 | 327.7996 | 109.2665 | 0.1110021 | 0 | 0 | 5e-06 | 200000 | 0.2122799 | 5e-06 | 0 | 109.2665
0.4473043 | -18107155.0 | 156567045.0 | -18107155.0 | 156587193.2 | -18067428.3 | 156567089.2 | 0.002225449 | 156.5671 |  | 0.002225449 | 327.7539 | 177.7539 | 1248728013138349 | 156567089.2 | 941667.9 | 7.453756e-07 | 2.123891e-06 | 2.849424 | 0.0008490866 | 6.088948e-05 | 4.696948 | 9.424778e-17 | 0.004035205 | 2.104546e-06 | 1.575541e-19 | 5e-06 | 0 | 0 | 0.128511 | 470833.9 | 327.7539 | 109.2513 | 0.1112306 | 0 | 0 | 5e-06 | 200000 | 0.2123891 | 5e-06 | 0 | 109.2513
0.4495298 | -18027875.1 | 156526769.4 | -18027875.1 | 156546929.3 | -17988298.4 | 156526813.7 | 0.002236522 | 156.5268 |  | 0.002236522 | 327.7082 | 177.7082 | 1248085647662428.2 | 156526813.7 | 941183.5 | 7.478866e-07 | 2.124984e-06 | 2.841319 | 0.0009118211 | 6.273449e-05 | 4.689703 | 9.424778e-17 | 0.004329411 | 2.104551e-06 | 1.690424e-19 | 5e-06 | 0 | 0 | 0.1315463 | 470591.7 | 327.7082 | 109.2361 | 0.1114592 | 0 | 0 | 5e-06 | 200000 | 0.2124984 | 5e-06 | 0 | 109.2361
0.4517663 | -17948894.6 | 156486470.9 | -17948894.6 | 156506642.3 | -17909467.6 | 156486515.2 | 0.002247649 | 156.4865 |  | 0.002247649 | 327.6624 | 177.6624 | 1247443080306299 | 156486515.2 | 940698.9 | 7.504048e-07 | 2.126079e-06 | 2.833243 | 0.0009764417 | 6.462056e-05 | 4.682464 | 9.424778e-17 | 0.004631994 | 2.104555e-06 | 1.80858e-19 | 5e-06 | 0 | 0 | 0.1346222 | 470349.4 | 327.6624 | 109.2208 | 0.1116879 | 0 | 0 | 5e-06 | 200000 | 0.2126079 | 5e-06 | 0 | 109.2208
0.454014 | -17870213.0 | 156446149.4 | -17870213.0 | 156466332.3 | -17830935.3 | 156446193.7 | 0.002258832 | 156.4462 |  | 0.002258832 | 327.6166 | 177.6166 | 1246800312840743.8 | 156446193.7 | 940214.2 | 7.5293e-07 | 2.127175e-06 | 2.825196 | 0.00104299 | 6.654814e-05 | 4.675229 | 9.424778e-17 | 0.004943122 | 2.10456e-06 | 1.930074e-19 | 4.999996e-06 | 2.499076e-06 | 8.330261e-07 | 0.1377384 | 470107.1 | 327.6162 | 109.2054 | 0.111919 | 1.308513e-21 | 5.287791e-08 | 4.999983e-06 | 200000 | 0.2127175 | 4.999983e-06 | 6.097861e-05 | 109.2055
0.4562728 | -17791829.4 | 156405805.1 | -17791829.4 | 156425999.4 | -17752700.7 | 156405849.5 | 0.00227007 | 156.4058 |  | 0.00227007 | 327.5708 | 177.5708 | 1246157347031604.8 | 156405849.5 | 939729.3 | 7.554624e-07 | 2.128272e-06 | 2.817179 | 0.001111508 | 6.85177e-05 | 4.668 | 9.424778e-17 | 0.005262963 | 2.104565e-06 | 2.054972e-19 | 4.999956e-06 | 2.636125e-05 | 7.954142e-06 | 0.1408946 | 469864.7 | 327.5661 | 109.1887 | 0.1121693 | 1.380272e-20 | 1.159666e-07 | 4.999827e-06 | 200000.7 | 0.2128279 | 4.999827e-06 | 0.0006371033 | 109.1894
0.4585429 | -17713743.2 | 156365438.0 | -17713743.2 | 156385643.7 | -17674763.0 | 156365482.4 | 0.002281364 | 156.3655 |  | 0.002281364 | 327.525 | 177.525 | 1245514184639776 | 156365482.4 | 939244.3 | 7.580019e-07 | 2.129371e-06 | 2.80919 | 0.001182037 | 7.05297e-05 | 4.660776 | 9.424778e-17 | 0.005591686 | 2.10457e-06 | 2.183339e-19 | 4.999915e-06 | 5.088639e-05 | 8.175328e-06 | 0.1440906 | 469622.2 | 327.516 | 109.172 | 0.1124202 | 2.664405e-20 | 1.443923e-07 | 4.999668e-06 | 200006.9 | 0.2129445 | 4.999668e-06 | 0.001224519 | 109.1732
0.4608242 | -17635953.5 | 156325048.2 | -17635953.5 | 156345265.3 | -17597121.6 | 156325092.7 | 0.002292714 | 156.3251 |  | 0.002292714 | 327.4791 | 177.4791 | 1244870827421199.5 | 156325092.7 | 938759.2 | 7.605485e-07 | 2.130472e-06 | 2.801231 | 0.001254622 | 7.258459e-05 | 4.653557 | 9.424778e-17 | 0.005929462 | 2.104574e-06 | 2.315244e-19 | 4.999873e-06 | 7.608725e-05 | 8.400784e-06 | 0.1473261 | 469379.6 | 327.4656 | 109.1552 | 0.1126718 | 3.983919e-20 | 1.651126e-07 | 4.999505e-06 | 200013.3 | 0.2130613 | 4.999505e-06 | 0.001825166 | 109.157
0.4631169 | -17558459.8 | 156284635.9 | -17558459.8 | 156304864.3 | -17519775.7 | 156284680.5 | 0.002304121 | 156.2847 |  | 0.002304121 | 327.4333 | 177.4333 | 1244227277126853 | 156284680.5 | 938273.8 | 7.631023e-07 | 2.131574e-06 | 2.7933 | 0.001329305 | 7.46828e-05 | 4.646344 | 9.424778e-17 | 0.006276464 | 2.104579e-06 | 2.450752e-19 | 4.99983e-06 | 0.0001019767 | 8.630542e-06 | 0.1506006 | 469136.9 | 327.4152 | 109.1384 | 0.1129241 | 5.339486e-20 | 1.820438e-07 | 4.999339e-06 | 200019.8 | 0.2131785 | 4.999339e-06 | 0.002439877 | 109.1408
0.4654211 | -17481261.3 | 156244201.2 | -17481261.3 | 156264440.8 | -17442724.7 | 156244245.8 | 0.002315585 | 156.2442 |  | 0.002315585 | 327.3874 | 177.3874 | 1243583535502749.8 | 156244245.8 | 937788.4 | 7.656633e-07 | 2.132677e-06 | 2.785398 | 0.001406129 | 7.682477e-05 | 4.639136 | 9.424778e-17 | 0.006632865 | 2.104584e-06 | 2.589932e-19 | 4.999786e-06 | 0.0001285676 | 8.864629e-06 | 0.1539138 | 468894.2 | 327.3646 | 109.1215 | 0.1131772 | 6.731785e-20 | 1.966615e-07 | 4.999168e-06 | 200026.5 | 0.2132959 | 4.999168e-06 | 0.003069217 | 109.1246
0.4677366 | -17404357.2 | 156203744.0 | -17404357.2 | 156223994.9 | -17365967.7 | 156203788.7 | 0.002327105 | 156.2038 |  | 0.002327105 | 327.3414 | 177.3414 | 1242939604289926.8 | 156203788.7 | 937302.8 | 7.682315e-07 | 2.133782e-06 | 2.777525 | 0.00148514 | 7.901093e-05 | 4.631933 | 9.424778e-17 | 0.006998838 | 2.104589e-06 | 2.732852e-19 | 4.99974e-06 | 0.0001558731 | 9.103073e-06 | 0.1572655 | 468651.4 | 327.3138 | 109.1046 | 0.1134311 | 8.161495e-20 | 2.097002e-07 | 4.998994e-06 | 200033.3 | 0.2134137 | 4.998994e-06 | 0.003713645 | 109.1083
0.4700637 | -17327746.8 | 156163264.6 | -17327746.8 | 156183526.6 | -17289504.1 | 156163309.3 | 0.002338683 | 156.1633 |  | 0.002338683 | 327.2955 | 177.2955 | 1242295485224446.8 | 156163309.3 | 936817.1 | 7.708069e-07 | 2.134888e-06 | 2.76968 | 0.001566382 | 8.124171e-05 | 4.624736 | 9.424778e-17 | 0.00737456 | 2.104593e-06 | 2.879581e-19 | 4.999693e-06 | 0.0001839062 | 9.345902e-06 | 0.1606551 | 468408.5 | 327.2629 | 109.0876 | 0.1136857 | 9.629304e-20 | 2.21585e-07 | 4.998815e-06 | 200040.3 | 0.2135318 | 4.998815e-06 | 0.004373558 | 109.092
0.4724024 | -17251429.3 | 156122762.9 | -17251429.3 | 156143036.1 | -17213333.0 | 156122807.7 | 0.002350319 | 156.1228 |  | 0.002350319 | 327.2495 | 177.2495 | 1241651180037383.2 | 156122807.7 | 936331.2 | 7.733896e-07 | 2.135996e-06 | 2.761863 | 0.0016499 | 8.351751e-05 | 4.617544 | 9.424778e-17 | 0.007760206 | 2.104598e-06 | 3.030187e-19 | 4.999646e-06 | 0.00021268 | 9.593141e-06 | 0.1640823 | 468165.6 | 327.2118 | 109.0706 | 0.1139411 | 1.11359e-19 | 2.32586e-07 | 4.998632e-06 | 200047.4 | 0.2136503 | 4.998632e-06 | 0.005049323 | 109.0756
0.4747527 | -17175404.2 | 156082239.2 | -17175404.2 | 156102523.4 | -17137453.9 | 156082284.0 | 0.002362012 | 156.0823 |  | 0.002362012 | 327.2035 | 177.2035 | 1241006690454823.2 | 156082284.0 | 935845.2 | 7.759795e-07 | 2.137106e-06 | 2.754075 | 0.001735738 | 8.583874e-05 | 4.610357 | 9.424778e-17 | 0.008155953 | 2.104603e-06 | 3.184739e-19 | 4.999596e-06 | 0.0002422079 | 9.844814e-06 | 0.1675467 | 467922.6 | 327.1606 | 109.0535 | 0.1141972 | 1.268197e-19 | 2.428868e-07 | 4.998444e-06 | 200054.7 | 0.2137691 | 4.998444e-06 | 0.005741282 | 109.0593
0.4771148 | -17099670.5 | 156041693.4 | -17099670.5 | 156061988.7 | -17061865.9 | 156041738.3 | 0.002373764 | 156.0417 |  | 0.002373764 | 327.1574 | 177.1574 | 1240362018197858.2 | 156041738.3 | 935359.1 | 7.785767e-07 | 2.138216e-06 | 2.746314 | 0.001823944 | 8.82058e-05 | 4.603176 | 9.424778e-17 | 0.00856198 | 2.104608e-06 | 3.343308e-19 | 4.999546e-06 | 0.0002725031 | 1.010094e-05 | 0.1710477 | 467679.5 | 327.1092 | 109.0364 | 0.1144541 | 1.426823e-19 | 2.526183e-07 | 4.998252e-06 | 200062.3 | 0.2138882 | 4.998252e-06 | 0.006449763 | 109.0428
0.4794885 | -17024227.6 | 156001125.7 | -17024227.6 | 156021432.0 | -16986568.3 | 156001170.7 | 0.002385574 | 156.0012 |  | 0.002385574 | 327.1114 | 177.1114 | 1239717164982577.5 | 156001170.7 | 934872.8 | 7.811812e-07 | 2.139329e-06 | 2.738582 | 0.001914563 | 9.061908e-05 | 4.596 | 9.424778e-17 | 0.008978465 | 2.104613e-06 | 3.505963e-19 | 4.999494e-06 | 0.0003035789 | 1.036155e-05 | 0.174585 | 467436.4 | 327.0576 | 109.0192 | 0.1147119 | 1.589536e-19 | 2.618774e-07 | 4.998056e-06 | 200069.9 | 0.2140077 | 4.998056e-06 | 0.007175085 | 109.0264
0.4818741 | -16949074.8 | 155960536.2 | -16949074.8 | 155980853.4 | -16911560.4 | 155960581.2 | 0.002397443 | 155.9606 |  | 0.002397443 | 327.0653 | 177.0653 | 1239072132520067.5 | 155960581.2 | 934386.3 | 7.83793e-07 | 2.140442e-06 | 2.730877 | 0.002007642 | 9.307895e-05 | 4.58883 | 9.424778e-17 | 0.009405588 | 2.104618e-06 | 3.672774e-19 | 4.999441e-06 | 0.0003354489 | 1.062667e-05 | 0.178158 | 467193.2 | 327.0059 | 109.002 | 0.1149704 | 1.756406e-19 | 2.707382e-07 | 4.997855e-06 | 200077.8 | 0.2141275 | 4.997855e-06 | 0.007917558 | 109.0099
0.4842715 | -16874211.2 | 155919925.0 | -16874211.2 | 155940253.1 | -16836841.4 | 155919970.0 | 0.00240937 | 155.92 |  | 0.00240937 | 327.0192 | 177.0192 | 1238426922516405.8 | 155919970.0 | 933899.8 | 7.864121e-07 | 2.141557e-06 | 2.7232 | 0.002103228 | 9.558579e-05 | 4.581665 | 9.424778e-17 | 0.009843531 | 2.104623e-06 | 3.843813e-19 | 4.999386e-06 | 0.0003681265 | 1.08963e-05 | 0.1817662 | 466949.9 | 326.954 | 108.9847 | 0.1152298 | 1.927506e-19 | 2.792584e-07 | 4.997649e-06 | 200085.9 | 0.2142477 | 4.997649e-06 | 0.008677486 | 108.9934
0.4866809 | -16799636.2 | 155879292.1 | -16799636.2 | 155899631.0 | -16762410.5 | 155879337.1 | 0.002421358 | 155.8793 |  | 0.002421358 | 326.9731 | 176.9731 | 1237781536672655.5 | 155879337.1 | 933413.1 | 7.890386e-07 | 2.142674e-06 | 2.71555 | 0.002201368 | 9.813996e-05 | 4.574506 | 9.424778e-17 | 0.01029247 | 2.104628e-06 | 4.019149e-19 | 4.999331e-06 | 0.0004016252 | 1.117047e-05 | 0.1854091 | 466706.6 | 326.902 | 108.9673 | 0.11549 | 2.102905e-19 | 2.874842e-07 | 4.997438e-06 | 200094.1 | 0.2143682 | 4.997438e-06 | 0.009455169 | 108.9768
0.4891023 | -16725349.0 | 155838637.6 | -16725349.0 | 155858987.4 | -16688267.2 | 155838682.7 | 0.002433405 | 155.8387 |  | 0.002433405 | 326.9269 | 176.9269 | 1237135976684863.8 | 155838682.7 | 932926.3 | 7.916724e-07 | 2.143792e-06 | 2.707928 | 0.00230211 | 0.0001007418 | 4.567352 | 9.424778e-17 | 0.0107526 | 2.104633e-06 | 4.198854e-19 | 4.999273e-06 | 0.0004359586 | 1.14492e-05 | 0.1890862 | 466463.1 | 326.8498 | 108.9499 | 0.1157511 | 2.282674e-19 | 2.954532e-07 | 4.997223e-06 | 200102.5 | 0.2144891 | 4.997223e-06 | 0.0102509 | 108.9602
0.4915357 | -16651348.9 | 155797961.6 | -16651348.9 | 155818322.2 | -16614410.5 | 155798006.8 | 0.002445511 | 155.798 |  | 0.002445511 | 326.8807 | 176.8807 | 1236490244244054.5 | 155798006.8 | 932439.3 | 7.943136e-07 | 2.144912e-06 | 2.700334 | 0.002405501 | 0.0001033917 | 4.560204 | 9.424778e-17 | 0.01122408 | 2.104638e-06 | 4.383e-19 | 4.999215e-06 | 0.0004711403 | 1.17325e-05 | 0.192797 | 466219.7 | 326.7974 | 108.9325 | 0.116013 | 2.466885e-19 | 3.031961e-07 | 4.997002e-06 | 200111.2 | 0.2146104 | 4.997002e-06 | 0.01106498 | 108.9435
0.4939812 | -16577635.1 | 155757264.3 | -16577635.1 | 155777635.6 | -16540839.7 | 155757309.5 | 0.002457678 | 155.7573 |  | 0.002457678 | 326.8345 | 176.8345 | 1235844341036226.2 | 155757309.5 | 931952.3 | 7.969622e-07 | 2.146033e-06 | 2.692766 | 0.002511591 | 0.0001060899 | 4.553062 | 9.424778e-17 | 0.01170712 | 2.104643e-06 | 4.571657e-19 | 4.999155e-06 | 0.000507184 | 1.202038e-05 | 0.1965407 | 465976.1 | 326.7448 | 108.9149 | 0.1162758 | 2.655609e-19 | 3.107386e-07 | 4.996777e-06 | 200120 | 0.214732 | 4.996777e-06 | 0.0118977 | 108.9268
0.4964389 | -16504206.9 | 155716545.7 | -16504206.9 | 155736927.6 | -16467554.2 | 155716591.0 | 0.002469906 | 155.7166 |  | 0.002469906 | 326.7883 | 176.7883 | 1235198268742351.2 | 155716591.0 | 931465.1 | 7.996182e-07 | 2.147155e-06 | 2.685225 | 0.002620428 | 0.0001088368 | 4.545925 | 9.424778e-17 | 0.01220188 | 2.104648e-06 | 4.764898e-19 | 4.999093e-06 | 0.0005441035 | 1.231287e-05 | 0.2003169 | 465732.5 | 326.6921 | 108.8974 | 0.1165395 | 2.848919e-19 | 3.181025e-07 | 4.996546e-06 | 200129 | 0.214854 | 4.996546e-06 | 0.01274933 | 108.9101
0.4989088 | -16431063.5 | 155675805.9 | -16431063.5 | 155696198.4 | -16394553.1 | 155675851.2 | 0.002482194 | 155.6759 |  | 0.002482194 | 326.742 | 176.742 | 1234552029038369.8 | 155675851.2 | 930977.7 | 8.022816e-07 | 2.148279e-06 | 2.677712 | 0.002732061 | 0.0001116327 | 4.538793 | 9.424778e-17 | 0.01270856 | 2.104653e-06 | 4.962794e-19 | 4.99903e-06 | 0.0005819123 | 1.260997e-05 | 0.2041249 | 465488.9 | 326.6392 | 108.8797 | 0.116804 | 3.046886e-19 | 3.253062e-07 | 4.99631e-06 | 200138.3 | 0.2149764 | 4.99631e-06 | 0.01362018 | 108.8934
0.501391 | -16358204.2 | 155635044.9 | -16358204.2 | 155655448.0 | -16321835.8 | 155635090.3 | 0.002494544 | 155.6351 |  | 0.002494544 | 326.6958 | 176.6958 | 1233905623595182.5 | 155635090.3 | 930490.3 | 8.049525e-07 | 2.149405e-06 | 2.670225 | 0.002846539 | 0.0001144779 | 4.531668 | 9.424778e-17 | 0.01322733 | 2.104658e-06 | 5.165418e-19 | 4.998965e-06 | 0.0006206244 | 1.29117e-05 | 0.2079642 | 465245.1 | 326.5861 | 108.862 | 0.1170695 | 3.249582e-19 | 3.323656e-07 | 4.996069e-06 | 200147.7 | 0.2150992 | 4.996069e-06 | 0.01451053 | 108.8765
0.5038855 | -16285628.2 | 155594262.9 | -16285628.2 | 155614676.6 | -16249401.3 | 155594308.4 | 0.002506955 | 155.5943 |  | 0.002506955 | 326.6495 | 176.6495 | 1233259054078660.5 | 155594308.4 | 930002.7 | 8.076309e-07 | 2.150531e-06 | 2.662765 | 0.002963911 | 0.0001173727 | 4.524547 | 9.424778e-17 | 0.01375839 | 2.104663e-06 | 5.372841e-19 | 4.998899e-06 | 0.0006602534 | 1.321805e-05 | 0.211834 | 465001.3 | 326.5328 | 108.8443 | 0.1173358 | 3.457079e-19 | 3.392943e-07 | 4.995823e-06 | 200157.4 | 0.2152223 | 4.995823e-06 | 0.01542065 | 108.8597
0.5063925 | -16213334.8 | 155553460.0 | -16213334.8 | 155573884.2 | -16177249.1 | 155553505.5 | 0.002519428 | 155.5535 |  | 0.002519428 | 326.6031 | 176.6031 | 1232612322149625.5 | 155553505.5 | 929515 | 8.103167e-07 | 2.15166e-06 | 2.655332 | 0.003084229 | 0.0001203173 | 4.517433 | 9.424778e-17 | 0.01430192 | 2.104668e-06 | 5.585136e-19 | 4.998832e-06 | 0.0007008132 | 1.352905e-05 | 0.2157337 | 464757.5 | 326.4794 | 108.8265 | 0.1176031 | 3.669449e-19 | 3.461043e-07 | 4.995571e-06 | 200167.2 | 0.2153459 | 4.995571e-06 | 0.01635083 | 108.8428
0.5089119 | -16141323.2 | 155512636.3 | -16141323.2 | 155533070.9 | -16105378.3 | 155512681.8 | 0.002531962 | 155.5127 |  | 0.002531962 | 326.5568 | 176.5568 | 1231965429463863.5 | 155512681.8 | 929027.2 | 8.130101e-07 | 2.15279e-06 | 2.647925 | 0.003207541 | 0.0001233121 | 4.510324 | 9.424778e-17 | 0.0148581 | 2.104673e-06 | 5.802375e-19 | 4.998762e-06 | 0.0007423176 | 1.38447e-05 | 0.2196626 | 464513.6 | 326.4257 | 108.8086 | 0.1178713 | 3.886766e-19 | 3.528061e-07 | 4.995314e-06 | 200177.3 | 0.2154698 | 4.995314e-06 | 0.01730136 | 108.8259
0.5114438 | -16069592.7 | 155471791.7 | -16069592.7 | 155492236.8 | -16033788.3 | 155471837.3 | 0.002544559 | 155.4718 |  | 0.002544559 | 326.5104 | 176.5104 | 1231318377672111 | 155471837.3 | 928539.2 | 8.157109e-07 | 2.153921e-06 | 2.640544 | 0.003333898 | 0.0001263573 | 4.503221 | 9.424778e-17 | 0.01542711 | 2.104678e-06 | 6.024631e-19 | 4.998692e-06 | 0.0007847805 | 1.4165e-05 | 0.2236201 | 464269.6 | 326.3719 | 108.7906 | 0.1181405 | 4.109101e-19 | 3.594089e-07 | 4.995051e-06 | 200187.6 | 0.2155942 | 4.995051e-06 | 0.0182725 | 108.8089
0.5139884 | -15998142.5 | 155430926.5 | -15998142.5 | 155451381.9 | -15962478.1 | 155430972.1 | 0.002557219 | 155.431 |  | 0.002557219 | 326.464 | 176.464 | 1230671168420058.2 | 155430972.1 | 928051.2 | 8.184194e-07 | 2.155054e-06 | 2.63319 | 0.003463351 | 0.0001294531 | 4.496124 | 9.424778e-17 | 0.01600915 | 2.104684e-06 | 6.251976e-19 | 4.998619e-06 | 0.0008282157 | 1.448996e-05 | 0.2276055 | 464025.6 | 326.3179 | 108.7726 | 0.1184106 | 4.336527e-19 | 3.659209e-07 | 4.994782e-06 | 200198.2 | 0.2157189 | 4.994782e-06 | 0.01926455 | 108.7919
0.5165456 | -15926971.9 | 155390040.7 | -15926971.9 | 155410506.4 | -15891447.1 | 155390086.4 | 0.002569942 | 155.3901 |  | 0.002569942 | 326.4176 | 176.4176 | 1230023803348347.5 | 155390086.4 | 927563 | 8.211353e-07 | 2.156188e-06 | 2.625862 | 0.003595951 | 0.0001325998 | 4.489033 | 9.424778e-17 | 0.01660439 | 2.104689e-06 | 6.484483e-19 | 4.998545e-06 | 0.0008726369 | 1.481959e-05 | 0.2316179 | 463781.5 | 326.2637 | 108.7546 | 0.1186817 | 4.569116e-19 | 3.723492e-07 | 4.994508e-06 | 200208.9 | 0.215844 | 4.994508e-06 | 0.02027776 | 108.7748
0.5191156 | -15856080.1 | 155349134.4 | -15856080.1 | 155369610.4 | -15820694.6 | 155349180.1 | 0.002582728 | 155.3492 |  | 0.002582728 | 326.3712 | 176.3712 | 1229376284092568.2 | 155349180.1 | 927074.7 | 8.238589e-07 | 2.157323e-06 | 2.61856 | 0.003731748 | 0.0001357976 | 4.481947 | 9.424778e-17 | 0.01721303 | 2.104694e-06 | 6.722223e-19 | 4.998469e-06 | 0.0009180582 | 1.515387e-05 | 0.2356568 | 463537.3 | 326.2093 | 108.7364 | 0.1189537 | 4.806941e-19 | 3.787006e-07 | 4.994228e-06 | 200219.9 | 0.2159696 | 4.994228e-06 | 0.02131243 | 108.7577
0.5216983 | -15785466.3 | 155308207.7 | -15785466.3 | 155328693.9 | -15750219.7 | 155308253.5 | 0.002595578 | 155.3083 |  | 0.002595578 | 326.3247 | 176.3247 | 1228728612283258.5 | 155308253.5 | 926586.3 | 8.2659e-07 | 2.158461e-06 | 2.611283 | 0.003870795 | 0.0001390467 | 4.474867 | 9.424778e-17 | 0.01783524 | 2.104699e-06 | 6.96527e-19 | 4.998392e-06 | 0.0009644932 | 1.549282e-05 | 0.2397213 | 463293.1 | 326.1546 | 108.7182 | 0.1192268 | 5.050075e-19 | 3.849806e-07 | 4.993942e-06 | 200231.1 | 0.2160955 | 4.993942e-06 | 0.02236881 | 108.7406
0.5242939 | -15715129.8 | 155267260.7 | -15715129.8 | 155287757.1 | -15680021.8 | 155267306.5 | 0.002608491 | 155.2673 |  | 0.002608491 | 326.2782 | 176.2782 | 1228080789545902 | 155267306.5 | 926097.8 | 8.293287e-07 | 2.159599e-06 | 2.604033 | 0.004013142 | 0.0001423473 | 4.467793 | 9.424778e-17 | 0.01847122 | 2.104705e-06 | 7.213696e-19 | 4.998313e-06 | 0.001011956 | 1.583642e-05 | 0.2438107 | 463048.9 | 326.0998 | 108.6999 | 0.1195008 | 5.298589e-19 | 3.911947e-07 | 4.993651e-06 | 200242.6 | 0.2162219 | 4.993651e-06 | 0.02344719 | 108.7234
0.5269024 | -15645069.8 | 155226293.4 | -15645069.8 | 155246800.0 | -15610099.9 | 155226339.3 | 0.002621469 | 155.2263 |  | 0.002621469 | 326.2317 | 176.2317 | 1227432817500929 | 155226339.3 | 925609.1 | 8.320751e-07 | 2.160739e-06 | 2.596808 | 0.004158842 | 0.0001456996 | 4.460724 | 9.424778e-17 | 0.01912115 | 2.10471e-06 | 7.467572e-19 | 4.998232e-06 | 0.00106046 | 1.618469e-05 | 0.2479242 | 462804.6 | 326.0448 | 108.6816 | 0.1197759 | 5.552556e-19 | 3.973475e-07 | 4.993353e-06 | 200254.3 | 0.2163487 | 4.993353e-06 | 0.02454783 | 108.7062
0.5295238 | -15575285.6 | 155185306.0 | -15575285.6 | 155205822.6 | -15540453.5 | 155185351.9 | 0.002634512 | 155.1854 |  | 0.002634512 | 326.1852 | 176.1852 | 1226784697763709.5 | 155185351.9 | 925120.4 | 8.348291e-07 | 2.161881e-06 | 2.589609 | 0.004307946 | 0.0001491038 | 4.453662 | 9.424778e-17 | 0.01978521 | 2.104715e-06 | 7.726972e-19 | 4.998149e-06 | 0.00111002 | 1.653761e-05 | 0.252061 | 462560.2 | 325.9896 | 108.6632 | 0.120052 | 5.812049e-19 | 4.034433e-07 | 4.993049e-06 | 200266.2 | 0.2164759 | 4.993049e-06 | 0.025671 | 108.6889
0.5321583 | -15505776.4 | 155144298.5 | -15505776.4 | 155164825.2 | -15471081.7 | 155144344.4 | 0.002647619 | 155.1443 |  | 0.002647619 | 326.1386 | 176.1386 | 1226136431944562.8 | 155144344.4 | 924631.5 | 8.375908e-07 | 2.163024e-06 | 2.582435 | 0.004460506 | 0.00015256 | 4.446605 | 9.424778e-17 | 0.02046358 | 2.104721e-06 | 7.991968e-19 | 4.998065e-06 | 0.001160648 | 1.689518e-05 | 0.2562204 | 462315.8 | 325.9342 | 108.6447 | 0.1203291 | 6.077138e-19 | 4.09486e-07 | 4.992739e-06 | 200278.4 | 0.2166035 | 4.992739e-06 | 0.02681697 | 108.6715
0.534806 | -15436541.4 | 155103271.0 | -15436541.4 | 155123807.7 | -15401983.7 | 155103317.0 | 0.002660792 | 155.1033 |  | 0.002660792 | 326.092 | 176.092 | 1225488021648744.8 | 155103317.0 | 924142.5 | 8.403602e-07 | 2.164168e-06 | 2.575287 | 0.004616574 | 0.0001560684 | 4.439555 | 9.424778e-17 | 0.02115645 | 2.104726e-06 | 8.26263e-19 | 4.997979e-06 | 0.001212359 | 1.725739e-05 | 0.2604015 | 462071.3 | 325.8786 | 108.6262 | 0.1206072 | 6.347898e-19 | 4.154791e-07 | 4.992423e-06 | 200290.9 | 0.2167316 | 4.992423e-06 | 0.02798601 | 108.6542
0.5374668 | -15367579.9 | 155062223.6 | -15367579.9 | 155082770.3 | -15333158.8 | 155062269.6 | 0.00267403 | 155.0623 |  | 0.00267403 | 326.0454 | 176.0454 | 1224839468476457.8 | 155062269.6 | 923653.5 | 8.431372e-07 | 2.165314e-06 | 2.568163 | 0.004776203 | 0.0001596291 | 4.43251 | 9.424778e-17 | 0.02186401 | 2.104732e-06 | 8.539032e-19 | 4.99789e-06 | 0.001265167 | 1.762424e-05 | 0.2646035 | 461826.7 | 325.8227 | 108.6076 | 0.1208865 | 6.624398e-19 | 4.21426e-07 | 4.992101e-06 | 200303.5 | 0.2168601 | 4.992101e-06 | 0.02917836 | 108.6367
0.5401408 | -15298891.2 | 155021156.4 | -15298891.2 | 155041713.0 | -15264606.3 | 155021202.4 | 0.002687334 | 155.0212 |  | 0.002687334 | 325.9988 | 175.9988 | 1224190774022844.2 | 155021202.4 | 923164.3 | 8.45922e-07 | 2.166462e-06 | 2.561065 | 0.004939445 | 0.0001632423 | 4.425471 | 9.424778e-17 | 0.02258644 | 2.104737e-06 | 8.821245e-19 | 4.997801e-06 | 0.001319085 | 1.799571e-05 | 0.2688256 | 461582.1 | 325.7667 | 108.5889 | 0.1211667 | 6.906711e-19 | 4.273295e-07 | 4.991772e-06 | 200316.5 | 0.216989 | 4.991772e-06 | 0.03039431 | 108.6193
0.5428281 | -15230474.3 | 154980069.4 | -15230474.3 | 155000635.9 | -15196325.3 | 154980115.6 | 0.002700704 | 154.9801 |  | 0.002700704 | 325.9522 | 175.9522 | 1223541939877988.5 | 154980115.6 | 922675 | 8.487146e-07 | 2.16761e-06 | 2.553992 | 0.005106354 | 0.0001669081 | 4.418438 | 9.424778e-17 | 0.02332391 | 2.104743e-06 | 9.10934e-19 | 4.997709e-06 | 0.001374126 | 1.837179e-05 | 0.273067 | 461337.5 | 325.7104 | 108.5701 | 0.1214481 | 7.194909e-19 | 4.331924e-07 | 4.991437e-06 | 200329.7 | 0.2171183 | 4.991437e-06 | 0.0316341 | 108.6018
0.5455288 | -15162328.7 | 154938962.9 | -15162328.7 | 154959539.2 | -15128315.2 | 154939009.0 | 0.002714141 | 154.939 |  | 0.002714141 | 325.9055 | 175.9055 | 1222892967626917 | 154939009.0 | 922185.6 | 8.515149e-07 | 2.168761e-06 | 2.546944 | 0.00527698 | 0.0001706265 | 4.411411 | 9.424778e-17 | 0.02407661 | 2.104748e-06 | 9.403388e-19 | 4.997615e-06 | 0.001430305 | 1.875247e-05 | 0.2773267 | 461092.8 | 325.6539 | 108.5513 | 0.1217305 | 7.489061e-19 | 4.390171e-07 | 4.991095e-06 | 200343.1 | 0.2172482 | 4.991095e-06 | 0.032898 | 108.5842
0.548243 | -15094453.5 | 154897836.7 | -15094453.5 | 154918422.9 | -15060575.0 | 154897882.9 | 0.002727644 | 154.8979 |  | 0.002727644 | 325.8588 | 175.8588 | 1222243858849598.2 | 154897882.9 | 921696.1 | 8.543229e-07 | 2.169913e-06 | 2.539921 | 0.005451378 | 0.0001743976 | 4.40439 | 9.424778e-17 | 0.02484473 | 2.104754e-06 | 9.70346e-19 | 4.997519e-06 | 0.001487635 | 1.913774e-05 | 0.2816039 | 460848.1 | 325.5972 | 108.5324 | 0.122014 | 7.789241e-19 | 4.44806e-07 | 4.990747e-06 | 200356.8 | 0.2173784 | 4.990747e-06 | 0.03418625 | 108.5666
0.5509706 | -15026847.9 | 154856691.1 | -15026847.9 | 154877287.0 | -14993104.16 | 154856737.4 | 0.002741215 | 154.8567 |  | 0.002741215 | 325.8121 | 175.8121 | 1221594615120944 | 154856737.4 | 921206.5 | 8.571388e-07 | 2.171066e-06 | 2.532922 | 0.005629599 | 0.0001782216 | 4.397375 | 9.424778e-17 | 0.02562844 | 2.104759e-06 | 1.000963e-18 | 4.997422e-06 | 0.00154613 | 1.952758e-05 | 0.2858978 | 460603.3 | 325.5403 | 108.5134 | 0.1222987 | 8.095517e-19 | 4.505612e-07 | 4.990392e-06 | 200370.8 | 0.2175091 | 4.990392e-06 | 0.03549911 | 108.5489
0.5537118 | -14959511.2 | 154815526.1 | -14959511.2 | 154836131.7 | -14925901.8 | 154815572.4 | 0.002754853 | 154.8156 |  | 0.002754853 | 325.7654 | 175.7654 | 1220945238010805 | 154815572.4 | 920716.8 | 8.599625e-07 | 2.172221e-06 | 2.525948 | 0.005811698 | 0.0001820985 | 4.390366 | 9.424778e-17 | 0.02642791 | 2.104765e-06 | 1.032196e-18 | 4.997322e-06 | 0.001605802 | 1.992197e-05 | 0.2902075 | 460358.4 | 325.4831 | 108.4944 | 0.1225844 | 8.40796e-19 | 4.562845e-07 | 4.99003e-06 | 200385.1 | 0.2176403 | 4.99003e-06 | 0.03683684 | 108.5312
0.5564667 | -14892442.6 | 154774341.8 | -14892442.6 | 154794957.1 | -14858967.1 | 154774388.1 | 0.002768559 | 154.7744 |  | 0.002768559 | 325.7186 | 175.7186 | 1220295729083983.8 | 154774388.1 | 920227 | 8.62794e-07 | 2.173377e-06 | 2.518998 | 0.005997726 | 0.0001860282 | 4.383363 | 9.424778e-17 | 0.02724334 | 2.10477e-06 | 1.064053e-18 | 4.997221e-06 | 0.001666666 | 2.03209e-05 | 0.2945321 | 460113.5 | 325.4257 | 108.4752 | 0.1228713 | 8.726641e-19 | 4.619779e-07 | 4.989662e-06 | 200399.6 | 0.2177719 | 4.989662e-06 | 0.03819968 | 108.5134
0.5592352 | -14825641.4 | 154733138.3 | -14825641.4 | 154753763.2 | -14792299.5 | 154733184.6 | 0.002782333 | 154.7332 |  | 0.002782333 | 325.6718 | 175.6718 | 1219646089900219.5 | 154733184.6 | 919737.1 | 8.656334e-07 | 2.174534e-06 | 2.512073 | 0.006187737 | 0.000190011 | 4.376367 | 9.424778e-17 | 0.0280749 | 2.104776e-06 | 1.09654e-18 | 4.997117e-06 | 0.001728734 | 2.072434e-05 | 0.2988706 | 459868.6 | 325.3681 | 108.456 | 0.1231594 | 9.051629e-19 | 4.676429e-07 | 4.989287e-06 | 200414.4 | 0.217904 | 4.989287e-06 | 0.03958787 | 108.4956
0.5620176 | -14759106.7 | 154691915.6 | -14759106.7 | 154712550.1 | -14725898.0 | 154691962.0 | 0.002796176 | 154.692 |  | 0.002796176 | 325.625 | 175.625 | 1218996322014202 | 154691962.0 | 919247.1 | 8.684806e-07 | 2.175693e-06 | 2.505172 | 0.006381784 | 0.0001940467 | 4.369376 | 9.424778e-17 | 0.02892276 | 2.104782e-06 | 1.129665e-18 | 4.997012e-06 | 0.00179202 | 2.113228e-05 | 0.3032223 | 459623.6 | 325.3103 | 108.4368 | 0.1234485 | 9.382993e-19 | 4.732811e-07 | 4.988905e-06 | 200429.4 | 0.2180365 | 4.988905e-06 | 0.04100167 | 108.4778
0.5648137 | -14692837.9 | 154650673.8 | -14692837.9 | 154671317.9 | -14659761.9 | 154650720.3 | 0.002810088 | 154.6507 |  | 0.002810088 | 325.5782 | 175.5782 | 1218346426975567.2 | 154650720.3 | 918757.1 | 8.713357e-07 | 2.176854e-06 | 2.498295 | 0.006579919 | 0.0001981354 | 4.362391 | 9.424778e-17 | 0.02978711 | 2.104787e-06 | 1.163433e-18 | 4.996904e-06 | 0.001856537 | 2.15447e-05 | 0.3075862 | 459378.5 | 325.2522 | 108.4174 | 0.1237389 | 9.720803e-19 | 4.78894e-07 | 4.988516e-06 | 200444.8 | 0.2181695 | 4.988516e-06 | 0.0424413 | 108.4599
0.5676238 | -14626834.1 | 154609413.1 | -14626834.1 | 154630066.7 | -14593890.5 | 154609459.6 | 0.002824069 | 154.6095 |  | 0.002824069 | 325.5314 | 175.5314 | 1217696406328899 | 154609459.6 | 918266.9 | 8.741988e-07 | 2.178016e-06 | 2.491443 | 0.006782196 | 0.0002022771 | 4.355412 | 9.424778e-17 | 0.03066811 | 2.104793e-06 | 1.197854e-18 | 4.996794e-06 | 0.001922297 | 2.196156e-05 | 0.3119613 | 459133.4 | 325.1939 | 108.398 | 0.1240304 | 1.006513e-18 | 4.844828e-07 | 4.98812e-06 | 200460.4 | 0.218303 | 4.98812e-06 | 0.04390702 | 108.4419
0.5704479 | -14561094.6 | 154568133.5 | -14561094.6 | 154588796.6 | -14528283.0 | 154568180.1 | 0.002838119 | 154.5682 |  | 0.002838119 | 325.4845 | 175.4845 | 1217046261613731 | 154568180.1 | 917776.6 | 8.770697e-07 | 2.17918e-06 | 2.484614 | 0.006988668 | 0.0002064717 | 4.34844 | 9.424778e-17 | 0.03156594 | 2.104799e-06 | 1.232932e-18 | 4.996682e-06 | 0.001989315 | 2.238285e-05 | 0.3163468 | 458888.3 | 325.1354 | 108.3785 | 0.124323 | 1.041603e-18 | 4.900488e-07 | 4.987717e-06 | 200476.3 | 0.218437 | 4.987717e-06 | 0.04539905 | 108.4239
0.573286 | -14495618.5 | 154526835.1 | -14495618.5 | 154547507.6 | -14462938.6 | 154526881.7 | 0.00285224 | 154.5269 |  | 0.00285224 | 325.4376 | 175.4376 | 1216395994364549.8 | 154526881.7 | 917286.2 | 8.799486e-07 | 2.180345e-06 | 2.477809 | 0.007199387 | 0.0002107193 | 4.341473 | 9.424778e-17 | 0.03248077 | 2.104804e-06 | 1.268674e-18 | 4.996568e-06 | 0.002057603 | 2.280854e-05 | 0.3207417 | 458643.1 | 325.0766 | 108.3589 | 0.1246169 | 1.077359e-18 | 4.955931e-07 | 4.987307e-06 | 200492.5 | 0.2185714 | 4.987307e-06 | 0.04691762 | 108.4058
0.5761383 | -14430405.2 | 154485518.0 | -14430405.2 | 154506199.8 | -14397856.5 | 154485564.6 | 0.00286643 | 154.4856 |  | 0.00286643 | 325.3907 | 175.3907 | 1215745606110794.8 | 154485564.6 | 916795.8 | 8.828355e-07 | 2.181511e-06 | 2.471028 | 0.007414407 | 0.0002150197 | 4.334513 | 9.424778e-17 | 0.03341278 | 2.10481e-06 | 1.305088e-18 | 4.996452e-06 | 0.002127174 | 2.323859e-05 | 0.3251451 | 458397.9 | 325.0176 | 108.3392 | 0.124912 | 1.113786e-18 | 5.011168e-07 | 4.98689e-06 | 200509 | 0.2187063 | 4.98689e-06 | 0.04846298 | 108.3877
0.5790047 | -14365453.9 | 154444182.2 | -14365453.9 | 154464873.4 | -14333036.0 | 154444228.9 | 0.002880691 | 154.4442 |  | 0.002880691 | 325.3438 | 175.3438 | 1215095098376862 | 154444228.9 | 916305.2 | 8.857304e-07 | 2.182679e-06 | 2.46427 | 0.00763378 | 0.0002193729 | 4.327559 | 9.424778e-17 | 0.03436213 | 2.104816e-06 | 1.342181e-18 | 4.996334e-06 | 0.00219804 | 2.367299e-05 | 0.3295561 | 458152.6 | 324.9583 | 108.3194 | 0.1252083 | 1.150891e-18 | 5.06621e-07 | 4.986465e-06 | 200525.8 | 0.2188417 | 4.986465e-06 | 0.05003534 | 108.3695
0.5818854 | -14300763.7 | 154402827.8 | -14300763.7 | 154423528.4 | -14268476.3 | 154402874.6 | 0.002895023 | 154.4029 |  | 0.002895023 | 325.2968 | 175.2968 | 1214444472682104.5 | 154402874.6 | 915814.6 | 8.886333e-07 | 2.183848e-06 | 2.457536 | 0.007857559 | 0.0002237789 | 4.320611 | 9.424778e-17 | 0.03532899 | 2.104822e-06 | 1.379958e-18 | 4.996213e-06 | 0.002270215 | 2.41117e-05 | 0.3339736 | 457907.3 | 324.8988 | 108.2996 | 0.1255058 | 1.188682e-18 | 5.121064e-07 | 4.986034e-06 | 200542.9 | 0.2189776 | 4.986034e-06 | 0.05163493 | 108.3513
0.5847804 | -14236333.9 | 154361455.0 | -14236333.9 | 154382164.8 | -14204176.6 | 154361501.8 | 0.002909427 | 154.3615 |  | 0.002909427 | 325.2498 | 175.2498 | 1213793730540836 | 154361501.8 | 915323.9 | 8.915442e-07 | 2.185019e-06 | 2.450825 | 0.008085796 | 0.0002282375 | 4.31367 | 9.424778e-17 | 0.03631353 | 2.104828e-06 | 1.418426e-18 | 4.996091e-06 | 0.00234371 | 2.455469e-05 | 0.3383969 | 457661.9 | 324.8391 | 108.2797 | 0.1258045 | 1.227164e-18 | 5.17574e-07 | 4.985594e-06 | 200560.2 | 0.2191139 | 4.985594e-06 | 0.05326198 | 108.333
0.5876898 | -14172163.8 | 154320063.8 | -14172163.8 | 154340782.8 | -14140136.2 | 154320110.6 | 0.002923902 | 154.3201 |  | 0.002923902 | 325.2028 | 175.2028 | 1213142873462333 | 154320110.6 | 914833 | 8.944631e-07 | 2.186191e-06 | 2.444138 | 0.008318545 | 0.0002327486 | 4.306734 | 9.424778e-17 | 0.03731591 | 2.104833e-06 | 1.457592e-18 | 4.995966e-06 | 0.002418538 | 2.500192e-05 | 0.3428249 | 457416.5 | 324.7791 | 108.2597 | 0.1261044 | 1.266343e-18 | 5.230246e-07 | 4.985148e-06 | 200577.9 | 0.2192508 | 4.985148e-06 | 0.05491669 | 108.3146
0.5906137 | -14108252.6 | 154278654.2 | -14108252.6 | 154299382.4 | -14076354.2 | 154278701.1 | 0.002938449 | 154.2787 |  | 0.002938449 | 325.1558 | 175.1558 | 1212491902950835.5 | 154278701.1 | 914342.2 | 8.973901e-07 | 2.187365e-06 | 2.437474 | 0.008555857 | 0.0002373122 | 4.299805 | 9.424778e-17 | 0.03833631 | 2.104839e-06 | 1.497462e-18 | 4.995839e-06 | 0.002494711 | 2.545337e-05 | 0.3472567 | 457171.1 | 324.7189 | 108.2396 | 0.1264056 | 1.306228e-18 | 5.284589e-07 | 4.984694e-06 | 200595.9 | 0.2193882 | 4.984694e-06 | 0.05659928 | 108.2962
0.5935522 | -14044599.4 | 154237226.4 | -14044599.4 | 154257963.7 | -14012830.0 | 154237273.3 | 0.002953069 | 154.2373 |  | 0.002953069 | 325.1088 | 175.1088 | 1211840820505554.5 | 154237273.3 | 913851.2 | 9.003252e-07 | 2.18854e-06 | 2.430833 | 0.008797785 | 0.0002419281 | 4.292882 | 9.424778e-17 | 0.03937488 | 2.104845e-06 | 1.538043e-18 | 4.995709e-06 | 0.002572242 | 2.590899e-05 | 0.3516913 | 456925.6 | 324.6584 | 108.2195 | 0.1267081 | 1.346823e-18 | 5.338776e-07 | 4.984232e-06 | 200614.1 | 0.219526 | 4.984232e-06 | 0.05830997 | 108.2778
0.5965053 | -13981203.6 | 154195780.4 | -13981203.6 | 154216526.9 | -13949562.7 | 154195827.4 | 0.002967761 | 154.1958 |  | 0.002967761 | 325.0617 | 175.0617 | 1211189627620671.8 | 154195827.4 | 913360.1 | 9.032684e-07 | 2.189717e-06 | 2.424215 | 0.009044381 | 0.0002465961 | 4.285965 | 9.424778e-17 | 0.04043178 | 2.104851e-06 | 1.57934e-18 | 4.995578e-06 | 0.002651143 | 2.636876e-05 | 0.3561278 | 456680.1 | 324.5976 | 108.1992 | 0.1270118 | 1.388135e-18 | 5.392813e-07 | 4.983763e-06 | 200632.7 | 0.2196644 | 4.983763e-06 | 0.06004896 | 108.2593
0.599473 | -13918064.3 | 154154316.4 | -13918064.3 | 154175071.9 | -13886551.6 | 154154363.4 | 0.002982526 | 154.1544 |  | 0.002982526 | 325.0147 | 175.0147 | 1210538325785342.5 | 154154363.4 | 912869 | 9.062197e-07 | 2.190895e-06 | 2.41762 | 0.009295697 | 0.0002513161 | 4.279055 | 9.424778e-17 | 0.04150718 | 2.104857e-06 | 1.621361e-18 | 4.995443e-06 | 0.002731425 | 2.683262e-05 | 0.3605652 | 456434.5 | 324.5366 | 108.1789 | 0.1273168 | 1.430171e-18 | 5.446708e-07 | 4.983287e-06 | 200651.6 | 0.2198033 | 4.983287e-06 | 0.06181646 | 108.2407
0.6024555 | -13855180.8 | 154112834.3 | -13855180.8 | 154133598.9 | -13823795.8 | 154112881.4 | 0.002997365 | 154.1129 |  | 0.002997365 | 324.9676 | 174.9676 | 1209886916483697 | 154112881.4 | 912377.7 | 9.091791e-07 | 2.192075e-06 | 2.411048 | 0.009551785 | 0.0002560879 | 4.272151 | 9.424778e-17 | 0.04260122 | 2.104863e-06 | 1.664111e-18 | 4.995307e-06 | 0.002813101 | 2.730055e-05 | 0.3650026 | 456188.9 | 324.4754 | 108.1585 | 0.1276231 | 1.472936e-18 | 5.500464e-07 | 4.982802e-06 | 200670.8 | 0.2199427 | 4.982802e-06 | 0.06361267 | 108.2221
0.6054529 | -13792552.3 | 154071334.4 | -13792552.3 | 154092107.9 | -13761294.7 | 154071381.5 | 0.003012278 | 154.0714 |  | 0.003012278 | 324.9205 | 174.9205 | 1209235401194849.8 | 154071381.5 | 911886.4 | 9.121467e-07 | 2.193256e-06 | 2.404499 | 0.009812696 | 0.0002609114 | 4.265253 | 9.424778e-17 | 0.04371408 | 2.104869e-06 | 1.707597e-18 | 4.995168e-06 | 0.002896182 | 2.77725e-05 | 0.369439 | 455943.2 | 324.4139 | 108.138 | 0.1279307 | 1.516437e-18 | 5.554089e-07 | 4.98231e-06 | 200690.3 | 0.2200826 | 4.98231e-06 | 0.06543779 | 108.2034
0.6084652 | -13730178.0 | 154029816.6 | -13730178.0 | 154050599.0 | -13699047.4 | 154029863.7 | 0.003027265 | 154.0299 |  | 0.003027265 | 324.8733 | 174.8733 | 1208583781392899 | 154029863.7 | 911395 | 9.151225e-07 | 2.194438e-06 | 2.397972 | 0.01007848 | 0.0002657863 | 4.258361 | 9.424778e-17 | 0.04484589 | 2.104875e-06 | 1.751824e-18 | 4.995027e-06 | 0.002980679 | 2.824843e-05 | 0.3738735 | 455697.5 | 324.3521 | 108.1174 | 0.1282396 | 1.56068e-18 | 5.607586e-07 | 4.98181e-06 | 200710.1 | 0.220223 | 4.98181e-06 | 0.06729201 | 108.1847
0.6114924 | -13668057.2 | 153988281.0 | -13668057.2 | 154009072.4 | -13637053.2 | 153988328.2 | 0.003042326 | 153.9883 |  | 0.003042326 | 324.8262 | 174.8262 | 1207932058546928.8 | 153988328.2 | 910903.6 | 9.181065e-07 | 2.195622e-06 | 2.391468 | 0.0103492 | 0.0002707124 | 4.251476 | 9.424778e-17 | 0.04599682 | 2.104881e-06 | 1.796798e-18 | 4.994884e-06 | 0.003066605 | 2.87283e-05 | 0.3783051 | 455451.8 | 324.29 | 108.0967 | 0.1285498 | 1.605671e-18 | 5.66096e-07 | 4.981302e-06 | 200730.3 | 0.2203639 | 4.981302e-06 | 0.06917552 | 108.1659
0.6145348 | -13606189.1 | 153946727.8 | -13606189.1 | 153967528.0 | -13575311.3 | 153946775.0 | 0.003057462 | 153.9468 |  | 0.003057462 | 324.779 | 174.779 | 1207280234121015.5 | 153946775.0 | 910412 | 9.210987e-07 | 2.196808e-06 | 2.384986 | 0.01062488 | 0.0002756896 | 4.244597 | 9.424778e-17 | 0.04716701 | 2.104888e-06 | 1.842526e-18 | 4.994738e-06 | 0.00315397 | 2.921205e-05 | 0.3827328 | 455206 | 324.2277 | 108.0759 | 0.1288613 | 1.651415e-18 | 5.714215e-07 | 4.980787e-06 | 200750.7 | 0.2205053 | 4.980787e-06 | 0.07108851 | 108.147
0.6175922 | -13544572.9 | 153905156.9 | -13544572.9 | 153925966.0 | -13513820.9 | 153905204.2 | 0.003072674 | 153.9052 |  | 0.003072674 | 324.7318 | 174.7318 | 1206628309574232.5 | 153905204.2 | 909920.4 | 9.240991e-07 | 2.197994e-06 | 2.378527 | 0.0109056 | 0.0002807175 | 4.237725 | 9.424778e-17 | 0.04835661 | 2.104894e-06 | 1.889013e-18 | 4.99459e-06 | 0.003242785 | 2.969966e-05 | 0.3871557 | 454960.2 | 324.1652 | 108.0551 | 0.1291741 | 1.697918e-18 | 5.767356e-07 | 4.980263e-06 | 200771.5 | 0.2206473 | 4.980263e-06 | 0.07303116 | 108.1281
0.6206649 | -13483207.8 | 153863568.5 | -13483207.8 | 153884386.4 | -13452581.3 | 153863615.8 | 0.003087961 | 153.8636 |  | 0.003087961 | 324.6846 | 174.6846 | 1205976286360651 | 153863615.8 | 909428.7 | 9.271078e-07 | 2.199183e-06 | 2.37209 | 0.0111914 | 0.0002857959 | 4.230859 | 9.424778e-17 | 0.04956577 | 2.1049e-06 | 1.936265e-18 | 4.994439e-06 | 0.003333062 | 3.019107e-05 | 0.3915729 | 454714.4 | 324.1023 | 108.0341 | 0.1294883 | 1.745187e-18 | 5.820386e-07 | 4.979732e-06 | 200792.6 | 0.2207898 | 4.979732e-06 | 0.07500365 | 108.1091
0.6237529 | -13422093.1 | 153821962.7 | -13422093.1 | 153842789.3 | -13391591.6 | 153822010.0 | 0.003103325 | 153.822 |  | 0.003103325 | 324.6373 | 174.6373 | 1205324165929347.8 | 153822010.0 | 908936.9 | 9.301248e-07 | 2.200373e-06 | 2.365675 | 0.01148232 | 0.0002909245 | 4.223999 | 9.424778e-17 | 0.05079464 | 2.104906e-06 | 1.984288e-18 | 4.994285e-06 | 0.003424811 | 3.068623e-05 | 0.3959834 | 454468.5 | 324.0392 | 108.0131 | 0.1298038 | 1.793227e-18 | 5.873309e-07 | 4.979192e-06 | 200814 | 0.2209328 | 4.979192e-06 | 0.07700616 | 108.0901
0.6268562 | -13361228.0 | 153780339.5 | -13361228.0 | 153801174.8 | -13330851.2 | 153780386.9 | 0.003118764 | 153.7804 |  | 0.003118764 | 324.5901 | 174.5901 | 1204671949724406.2 | 153780386.9 | 908445.1 | 9.331501e-07 | 2.201564e-06 | 2.359282 | 0.01177843 | 0.0002961032 | 4.217146 | 9.424778e-17 | 0.05204335 | 2.104912e-06 | 2.033086e-18 | 4.99413e-06 | 0.003518043 | 3.11851e-05 | 0.4003862 | 454222.6 | 323.9759 | 107.992 | 0.1301206 | 1.842043e-18 | 5.926127e-07 | 4.978645e-06 | 200835.8 | 0.2210764 | 4.978645e-06 | 0.07903886 | 108.071
0.629975 | -13300611.7 | 153738699.0 | -13300611.7 | 153759543.0 | -13270359.1 | 153738746.5 | 0.003134281 | 153.7387 |  | 0.003134281 | 324.5428 | 174.5428 | 1204019639184921.2 | 153738746.5 | 907953.2 | 9.361837e-07 | 2.202757e-06 | 2.352911 | 0.01207976 | 0.0003013315 | 4.210299 | 9.424778e-17 | 0.05331204 | 2.104918e-06 | 2.082667e-18 | 4.993971e-06 | 0.003612768 | 3.168762e-05 | 0.4047805 | 453976.6 | 323.9122 | 107.9707 | 0.1304389 | 1.891641e-18 | 5.978845e-07 | 4.978089e-06 | 200857.9 | 0.2212205 | 4.978089e-06 | 0.08110191 | 108.0518
0.6331092 | -13240243.5 | 153697041.3 | -13240243.5 | 153717893.9 | -13210114.8 | 153697088.8 | 0.003149875 | 153.6971 |  | 0.003149875 | 324.4955 | 174.4955 | 1203367235745007.5 | 153697088.8 | 907461.2 | 9.392256e-07 | 2.203951e-06 | 2.346562 | 0.01238637 | 0.0003066092 | 4.203458 | 9.424778e-17 | 0.05460086 | 2.104925e-06 | 2.133034e-18 | 4.993811e-06 | 0.003708998 | 3.219375e-05 | 0.4091652 | 453730.6 | 323.8483 | 107.9494 | 0.1307584 | 1.942027e-18 | 6.031463e-07 | 4.977526e-06 | 200880.3 | 0.2213651 | 4.977526e-06 | 0.08319548 | 108.0326
0.6362591 | -13180122.5 | 153655366.5 | -13180122.5 | 153676227.7 | -13150117.3 | 153655414.0 | 0.003165546 | 153.6554 |  | 0.003165546 | 324.4482 | 174.4482 | 1202714740833800.2 | 153655414.0 | 906969.2 | 9.422759e-07 | 2.205147e-06 | 2.340234 | 0.0126983 | 0.000311936 | 4.196624 | 9.424778e-17 | 0.05590994 | 2.104931e-06 | 2.184194e-18 | 4.993647e-06 | 0.003806741 | 3.270343e-05 | 0.4135394 | 453484.6 | 323.7841 | 107.928 | 0.1310794 | 1.993205e-18 | 6.083987e-07 | 4.976954e-06 | 200903 | 0.2215103 | 4.976954e-06 | 0.08531974 | 108.0134
0.6394247 | -13120248.0 | 153613674.6 | -13120248.0 | 153634544.3 | -13090366.0 | 153613722.1 | 0.003181296 | 153.6137 |  | 0.003181296 | 324.4009 | 174.4009 | 1202062155875461 | 153613722.1 | 906477.1 | 9.453346e-07 | 2.206344e-06 | 2.333929 | 0.01301561 | 0.0003173115 | 4.189797 | 9.424778e-17 | 0.05723941 | 2.104937e-06 | 2.236152e-18 | 4.993481e-06 | 0.003906008 | 3.321661e-05 | 0.4179023 | 453238.5 | 323.7197 | 107.9066 | 0.1314017 | 2.045181e-18 | 6.136416e-07 | 4.976374e-06 | 200926.1 | 0.221656 | 4.976374e-06 | 0.08747482 | 107.994
0.642606 | -13060619.3 | 153571965.7 | -13060619.3 | 153592843.9 | -13030859.9 | 153572013.3 | 0.003197123 | 153.572 |  | 0.003197123 | 324.3535 | 174.3535 | 1201409482289182.5 | 153572013.3 | 905984.9 | 9.484017e-07 | 2.207542e-06 | 2.327645 | 0.01333835 | 0.0003227354 | 4.182976 | 9.424778e-17 | 0.05858941 | 2.104944e-06 | 2.288912e-18 | 4.993313e-06 | 0.004006809 | 3.373324e-05 | 0.4222528 | 452992.4 | 323.6549 | 107.885 | 0.1317254 | 2.09796e-18 | 6.188755e-07 | 4.975786e-06 | 200949.5 | 0.2218023 | 4.975786e-06 | 0.08966089 | 107.9746
0.6458031 | -13001235.5 | 153530239.9 | -13001235.5 | 153551126.6 | -12971598.5 | 153530287.6 | 0.00321303 | 153.5303 |  | 0.00321303 | 324.3061 | 174.3061 | 1200756721489194.5 | 153530287.6 | 905492.6 | 9.514772e-07 | 2.208742e-06 | 2.321382 | 0.01366656 | 0.0003282073 | 4.176162 | 9.424778e-17 | 0.05996005 | 2.10495e-06 | 2.342481e-18 | 4.993142e-06 | 0.004109154 | 3.425325e-05 | 0.4265901 | 452746.3 | 323.5899 | 107.8633 | 0.1320505 | 2.151548e-18 | 6.241004e-07 | 4.975189e-06 | 200973.3 | 0.2219491 | 4.975189e-06 | 0.0918781 | 107.9552
0.6490161 | -12942095.9 | 153488497.3 | -12942095.9 | 153509392.4 | -12912580.9 | 153488545.0 | 0.003229015 | 153.4885 |  | 0.003229015 | 324.2588 | 174.2588 | 1200103874884768.5 | 153488545.0 | 905000.3 | 9.545611e-07 | 2.209944e-06 | 2.315141 | 0.01400028 | 0.0003337269 | 4.169354 | 9.424778e-17 | 0.06135148 | 2.104957e-06 | 2.396862e-18 | 4.992968e-06 | 0.004213051 | 3.477661e-05 | 0.4309132 | 452500.2 | 323.5246 | 107.8415 | 0.132377 | 2.205948e-18 | 6.293167e-07 | 4.974584e-06 | 200997.4 | 0.2220965 | 4.974584e-06 | 0.09412657 | 107.9357
0.6522451 | -12883199.8 | 153446738.0 | -12883199.8 | 153467641.5 | -12853806.3 | 153446785.7 | 0.003245081 | 153.4468 |  | 0.003245081 | 324.2113 | 174.2113 | 1199450943880223.2 | 153446785.7 | 904507.9 | 9.576535e-07 | 2.211147e-06 | 2.308922 | 0.01433958 | 0.0003392938 | 4.162552 | 9.424778e-17 | 0.06276381 | 2.104963e-06 | 2.452061e-18 | 4.992792e-06 | 0.004318511 | 3.530324e-05 | 0.4352213 | 452254 | 323.459 | 107.8197 | 0.132705 | 2.261167e-18 | 6.345244e-07 | 4.973971e-06 | 201021.8 | 0.2222444 | 4.973971e-06 | 0.09640646 | 107.9161
0.6554902 | -12824546.2 | 153404961.9 | -12824546.2 | 153425873.8 | -12795273.9 | 153405009.7 | 0.003261226 | 153.405 |  | 0.003261226 | 324.1639 | 174.1639 | 1198797929874930 | 153405009.7 | 904015.5 | 9.607544e-07 | 2.212351e-06 | 2.302723 | 0.01468448 | 0.0003449076 | 4.155757 | 9.424778e-17 | 0.06419716 | 2.104969e-06 | 2.508082e-18 | 4.992613e-06 | 0.004425542 | 3.583309e-05 | 0.4395134 | 452007.8 | 323.3931 | 107.7977 | 0.1330343 | 2.317208e-18 | 6.397237e-07 | 4.973349e-06 | 201046.6 | 0.2223929 | 4.973349e-06 | 0.0987179 | 107.8964
0.6587514 | -12766134.6 | 153363169.3 | -12766134.6 | 153384089.5 | -12736983.1 | 153363217.0 | 0.003277451 | 153.3632 |  | 0.003277451 | 324.1165 | 174.1165 | 1198144834263317.5 | 153363217.0 | 903523 | 9.638638e-07 | 2.213557e-06 | 2.296546 | 0.01503505 | 0.000350568 | 4.148969 | 9.424778e-17 | 0.06565165 | 2.104976e-06 | 2.564931e-18 | 4.992432e-06 | 0.004534154 | 3.636611e-05 | 0.4437886 | 451761.5 | 323.327 | 107.7757 | 0.133365 | 2.374077e-18 | 6.449147e-07 | 4.972719e-06 | 201071.7 | 0.2225419 | 4.972719e-06 | 0.101061 | 107.8767
0.6620289 | -12707964.0 | 153321360.1 | -12707964.0 | 153342288.6 | -12678932.9 | 153321407.9 | 0.003293757 | 153.3214 |  | 0.003293757 | 324.069 | 174.069 | 1197491658434878 | 153321407.9 | 903030.4 | 9.669817e-07 | 2.214765e-06 | 2.290389 | 0.01539133 | 0.0003562744 | 4.142187 | 9.424778e-17 | 0.06712741 | 2.104982e-06 | 2.622611e-18 | 4.992247e-06 | 0.004644354 | 3.690223e-05 | 0.4480461 | 451515.2 | 323.2606 | 107.7535 | 0.1336972 | 2.431778e-18 | 6.500977e-07 | 4.972081e-06 | 201097.2 | 0.2226915 | 4.972081e-06 | 0.1034359 | 107.857
0.6653226 | -12650033.8 | 153279534.5 | -12650033.8 | 153300471.2 | -12621122.8 | 153279582.3 | 0.003310144 | 153.2796 |  | 0.003310144 | 324.0215 | 174.0215 | 1196838403774174.2 | 153279582.3 | 902537.8 | 9.701082e-07 | 2.215974e-06 | 2.284254 | 0.01575335 | 0.0003620265 | 4.135412 | 9.424778e-17 | 0.06862454 | 2.104989e-06 | 2.681128e-18 | 4.99206e-06 | 0.004756153 | 3.744139e-05 | 0.4522849 | 451268.9 | 323.1938 | 107.7313 | 0.1340308 | 2.490316e-18 | 6.552727e-07 | 4.971434e-06 | 201123 | 0.2228417 | 4.971434e-06 | 0.1058428 | 107.8371
0.6686328 | -12592343.2 | 153237692.5 | -12592343.2 | 153258637.4 | -12563551.8 | 153237740.3 | 0.003326613 | 153.2377 |  | 0.003326613 | 323.974 | 173.974 | 1196185071660844.2 | 153237740.3 | 902045.1 | 9.732432e-07 | 2.217184e-06 | 2.27814 | 0.01612118 | 0.0003678238 | 4.128643 | 9.424778e-17 | 0.07014315 | 2.104996e-06 | 2.740485e-18 | 4.991871e-06 | 0.004869557 | 3.798354e-05 | 0.4565043 | 451022.6 | 323.1268 | 107.7089 | 0.1343658 | 2.549694e-18 | 6.604398e-07 | 4.970779e-06 | 201149.2 | 0.2229924 | 4.970779e-06 | 0.1082816 | 107.8172
0.6719594 | -12534891.3 | 153195834.2 | -12534891.3 | 153216787.3 | -12506219.2 | 153195882.1 | 0.003343164 | 153.1959 |  | 0.003343164 | 323.9265 | 173.9265 | 1195531663469607 | 153195882.1 | 901552.4 | 9.763868e-07 | 2.218396e-06 | 2.272046 | 0.01649484 | 0.0003736659 | 4.121881 | 9.424778e-17 | 0.07168336 | 2.105002e-06 | 2.800687e-18 | 4.991679e-06 | 0.004984575 | 3.85286e-05 | 0.4607032 | 450776.2 | 323.0595 | 107.6865 | 0.1347023 | 2.609918e-18 | 6.655992e-07 | 4.970115e-06 | 201175.7 | 0.2231437 | 4.970115e-06 | 0.1107527 | 107.7973
0.6753026 | -12477677.5 | 153153959.6 | -12477677.5 | 153174920.8 | -12449124.2 | 153154007.6 | 0.003359797 | 153.154 |  | 0.003359797 | 323.8789 | 173.8789 | 1194878180570268.2 | 153154007.6 | 901059.6 | 9.79539e-07 | 2.219609e-06 | 2.265973 | 0.0168744 | 0.0003795523 | 4.115126 | 9.424778e-17 | 0.07324526 | 2.105009e-06 | 2.861739e-18 | 4.991483e-06 | 0.005101216 | 3.907652e-05 | 0.4648809 | 450529.8 | 322.992 | 107.664 | 0.1350402 | 2.670991e-18 | 6.707509e-07 | 4.969442e-06 | 201202.6 | 0.2232955 | 4.969442e-06 | 0.113256 | 107.7772
0.6786624 | -12420700.9 | 153112068.9 | -12420700.9 | 153133038.3 | -12392266.1 | 153112116.9 | 0.003376513 | 153.1121 |  | 0.003376513 | 323.8314 | 173.8314 | 1194224624327727.2 | 153112116.9 | 900566.8 | 9.826998e-07 | 2.220824e-06 | 2.259921 | 0.01725988 | 0.0003854826 | 4.108377 | 9.424778e-17 | 0.07482897 | 2.105016e-06 | 2.923643e-18 | 4.991286e-06 | 0.005219487 | 3.962724e-05 | 0.4690365 | 450283.4 | 322.9241 | 107.6414 | 0.1353796 | 2.732917e-18 | 6.758951e-07 | 4.968762e-06 | 201229.8 | 0.223448 | 4.968762e-06 | 0.1157916 | 107.7572
0.6820389 | -12363960.9 | 153070162.2 | -12363960.9 | 153091139.5 | -12335644.2 | 153070210.2 | 0.003393312 | 153.0702 |  | 0.003393312 | 323.7838 | 173.7838 | 1193570996101985.8 | 153070210.2 | 900073.9 | 9.858693e-07 | 2.22204e-06 | 2.253889 | 0.01765133 | 0.0003914563 | 4.101635 | 9.424778e-17 | 0.07643458 | 2.105022e-06 | 2.986404e-18 | 4.991085e-06 | 0.005339395 | 4.018068e-05 | 0.4731692 | 450036.9 | 322.8559 | 107.6186 | 0.1357205 | 2.795701e-18 | 6.810317e-07 | 4.968072e-06 | 201257.4 | 0.223601 | 4.968072e-06 | 0.1183597 | 107.737
0.6854322 | -12307456.5 | 153028239.4 | -12307456.5 | 153049224.8 | -12279257.5 | 153028287.5 | 0.003410194 | 153.0283 |  | 0.003410194 | 323.7362 | 173.7362 | 1192917297248148 | 153028287.5 | 899580.9 | 9.890474e-07 | 2.223257e-06 | 2.247878 | 0.01804881 | 0.0003974728 | 4.094899 | 9.424778e-17 | 0.07806219 | 2.105029e-06 | 3.050027e-18 | 4.990882e-06 | 0.005460948 | 4.073679e-05 | 0.4772781 | 449790.5 | 322.7874 | 107.5958 | 0.1360628 | 2.859346e-18 | 6.861609e-07 | 4.967374e-06 | 201285.3 | 0.2237546 | 4.967374e-06 | 0.1209604 | 107.7168
0.6888424 | -12251187.1 | 152986300.7 | -12251187.1 | 153007294.1 | -12223105.5 | 152986348.8 | 0.003427161 | 152.9863 |  | 0.003427161 | 323.6886 | 173.6886 | 1192263529116435.5 | 152986348.8 | 899087.9 | 9.922343e-07 | 2.224477e-06 | 2.241887 | 0.01845234 | 0.0004035318 | 4.08817 | 9.424778e-17 | 0.0797119 | 2.105036e-06 | 3.114513e-18 | 4.990676e-06 | 0.005584153 | 4.12955e-05 | 0.4813625 | 449544 | 322.7187 | 107.5729 | 0.1364065 | 2.923855e-18 | 6.912827e-07 | 4.966667e-06 | 201313.6 | 0.2239087 | 4.966667e-06 | 0.1235937 | 107.6965
0.6922695 | -12195151.9 | 152944346.1 | -12195151.9 | 152965347.5 | -12167187.2 | 152944394.3 | 0.003444212 | 152.9444 |  | 0.003444212 | 323.641 | 173.641 | 1191609693052186.2 | 152944394.3 | 898594.8 | 9.954298e-07 | 2.225697e-06 | 2.235916 | 0.01886197 | 0.0004096326 | 4.081448 | 9.424778e-17 | 0.08138379 | 2.105043e-06 | 3.179869e-18 | 4.990467e-06 | 0.005709016 | 4.185675e-05 | 0.4854214 | 449297.4 | 322.6496 | 107.5499 | 0.1367518 | 2.989234e-18 | 6.963972e-07 | 4.965952e-06 | 201342.3 | 0.2240634 | 4.965952e-06 | 0.1262597 | 107.6761
0.6957138 | -12139350.1 | 152902375.8 | -12139350.1 | 152923385.0 | -12111502.0 | 152902424.0 | 0.003461348 | 152.9024 |  | 0.003461348 | 323.5933 | 173.5933 | 1190955790395866.2 | 152902424.0 | 898101.7 | 9.986341e-07 | 2.226919e-06 | 2.229965 | 0.01927775 | 0.0004157747 | 4.074733 | 9.424778e-17 | 0.08307796 | 2.105049e-06 | 3.246096e-18 | 4.990255e-06 | 0.005835546 | 4.242045e-05 | 0.4894541 | 449050.9 | 322.5803 | 107.5268 | 0.1370985 | 3.055485e-18 | 7.015043e-07 | 4.965228e-06 | 201371.3 | 0.2242188 | 4.965228e-06 | 0.1289585 | 107.6557
0.6991751 | -12083781.0 | 152860389.7 | -12083781.0 | 152881406.8 | -12056049.1 | 152860437.9 | 0.003478569 | 152.8604 |  | 0.003478569 | 323.5457 | 173.5457 | 1190301822483074 | 152860437.9 | 897608.6 | 1.001847e-06 | 2.228143e-06 | 2.224035 | 0.0196997 | 0.0004219577 | 4.068024 | 9.424778e-17 | 0.0847945 | 2.105056e-06 | 3.313198e-18 | 4.990041e-06 | 0.005963747 | 4.298656e-05 | 0.4934598 | 448804.3 | 322.5107 | 107.5036 | 0.1374467 | 3.122611e-18 | 7.066042e-07 | 4.964495e-06 | 201400.6 | 0.2243747 | 4.964495e-06 | 0.1316902 | 107.6352
0.7026537 | -12028443.8 | 152818388.0 | -12028443.8 | 152839413.0 | -12000827.7 | 152818436.3 | 0.003495875 | 152.8184 |  | 0.003495875 | 323.498 | 173.498 | 1189647790644547.5 | 152818436.3 | 897115.4 | 1.005069e-06 | 2.229368e-06 | 2.218124 | 0.02012789 | 0.0004281809 | 4.061322 | 9.424778e-17 | 0.08653348 | 2.105063e-06 | 3.381179e-18 | 4.989823e-06 | 0.006093628 | 4.3555e-05 | 0.4974378 | 448557.7 | 322.4407 | 107.4802 | 0.1377963 | 3.190616e-18 | 7.116969e-07 | 4.963754e-06 | 201430.3 | 0.2245312 | 4.963754e-06 | 0.1344549 | 107.6147
0.7061495 | -11973337.7 | 152776370.7 | -11973337.7 | 152797403.5 | -11945837.1 | 152776419.0 | 0.003513268 | 152.7764 |  | 0.003513268 | 323.4503 | 173.4503 | 1188993696206172.5 | 152776419.0 | 896622.1 | 1.008299e-06 | 2.230594e-06 | 2.212234 | 0.02056233 | 0.0004344439 | 4.054627 | 9.424778e-17 | 0.08829499 | 2.10507e-06 | 3.450041e-18 | 4.989603e-06 | 0.006225192 | 4.41257e-05 | 0.5013872 | 448311.1 | 322.3705 | 107.4568 | 0.1381475 | 3.259503e-18 | 7.167824e-07 | 4.963004e-06 | 201460.4 | 0.2246882 | 4.963004e-06 | 0.1372526 | 107.5941
0.7096628 | -11918462.0 | 152734337.9 | -11918462.0 | 152755378.5 | -11891076.4 | 152734386.3 | 0.003530748 | 152.7344 |  | 0.003530748 | 323.4025 | 173.4025 | 1188339540488990.5 | 152734386.3 | 896128.8 | 1.011539e-06 | 2.231822e-06 | 2.206363 | 0.02100308 | 0.000440746 | 4.047938 | 9.424778e-17 | 0.0900791 | 2.105077e-06 | 3.519789e-18 | 4.98938e-06 | 0.006358447 | 4.469859e-05 | 0.5053073 | 448064.4 | 322.3 | 107.4333 | 0.1385001 | 3.329275e-18 | 7.218607e-07 | 4.962245e-06 | 201490.9 | 0.2248459 | 4.962245e-06 | 0.1400833 | 107.5734
0.7131936 | -11863815.9 | 152692289.7 | -11863815.9 | 152713338.0 | -11836545.0 | 152692338.1 | 0.003548314 | 152.6923 |  | 0.003548314 | 323.3548 | 173.3548 | 1187685324809203 | 152692338.1 | 895635.5 | 1.014787e-06 | 2.233051e-06 | 2.200512 | 0.02145016 | 0.0004470868 | 4.041256 | 9.424778e-17 | 0.09188589 | 2.105084e-06 | 3.590424e-18 | 4.989154e-06 | 0.006493398 | 4.52736e-05 | 0.5091974 | 447817.7 | 322.2291 | 107.4097 | 0.1388543 | 3.399935e-18 | 7.269319e-07 | 4.961478e-06 | 201521.7 | 0.2250041 | 4.961478e-06 | 0.1429472 | 107.5527
0.7167419 | -11809398.7 | 152650226.2 | -11809398.7 | 152671282.1 | -11782242.0 | 152650274.6 | 0.003565968 | 152.6503 |  | 0.003565968 | 323.307 | 173.307 | 1187031050478180.5 | 152650274.6 | 895142.1 | 1.018044e-06 | 2.234282e-06 | 2.194681 | 0.02190363 | 0.0004534655 | 4.034581 | 9.424778e-17 | 0.09371544 | 2.105091e-06 | 3.661949e-18 | 4.988925e-06 | 0.006630051 | 4.585067e-05 | 0.5130566 | 447571 | 322.158 | 107.386 | 0.1392099 | 3.471487e-18 | 7.319959e-07 | 4.960702e-06 | 201552.8 | 0.225163 | 4.960702e-06 | 0.1458443 | 107.5318
0.7203078 | -11755209.5 | 152608147.3 | -11755209.5 | 152629211.0 | -11728166.7 | 152608195.8 | 0.003583709 | 152.6082 |  | 0.003583709 | 323.2593 | 173.2593 | 1186376718802470 | 152608195.8 | 894648.6 | 1.02131e-06 | 2.235514e-06 | 2.188869 | 0.02236351 | 0.0004598817 | 4.027913 | 9.424778e-17 | 0.0955678 | 2.105098e-06 | 3.734368e-18 | 4.988694e-06 | 0.00676841 | 4.642972e-05 | 0.5168844 | 447324.3 | 322.0866 | 107.3622 | 0.1395671 | 3.543931e-18 | 7.370527e-07 | 4.959917e-06 | 201584.4 | 0.2253224 | 4.959917e-06 | 0.1487746 | 107.511
0.7238915 | -11701247.7 | 152566053.3 | -11701247.7 | 152587124.5 | -11674318.4 | 152566101.8 | 0.003601539 | 152.5661 |  | 0.003601539 | 323.2115 | 173.2115 | 1185722331083802 | 152566101.8 | 894155.2 | 1.024585e-06 | 2.236748e-06 | 2.183077 | 0.02282984 | 0.0004663347 | 4.021251 | 9.424778e-17 | 0.09744305 | 2.105105e-06 | 3.807683e-18 | 4.988459e-06 | 0.006908481 | 4.701068e-05 | 0.5206799 | 447077.6 | 322.0149 | 107.3383 | 0.1399257 | 3.617272e-18 | 7.421023e-07 | 4.959123e-06 | 201616.3 | 0.2254824 | 4.959123e-06 | 0.1517381 | 107.49
0.7274931 | -11647512.4 | 152523944.1 | -11647512.4 | 152545023.0 | -11620696.2 | 152523992.6 | 0.003619458 | 152.524 |  | 0.003619458 | 323.1637 | 173.1637 | 1185067888619100.2 | 152523992.6 | 893661.7 | 1.027869e-06 | 2.237983e-06 | 2.177304 | 0.02330267 | 0.0004728239 | 4.014596 | 9.424778e-17 | 0.09934125 | 2.105112e-06 | 3.881896e-18 | 4.988222e-06 | 0.007050268 | 4.759348e-05 | 0.5244425 | 446830.8 | 321.9428 | 107.3143 | 0.1402859 | 3.691512e-18 | 7.471448e-07 | 4.958321e-06 | 201648.5 | 0.2256431 | 4.958321e-06 | 0.154735 | 107.469
0.7311125 | -11594002.9 | 152481819.9 | -11594002.9 | 152502906.3 | -11567299.5 | 152481868.4 | 0.003637465 | 152.4819 |  | 0.003637465 | 323.1159 | 173.1159 | 1184413392700485.5 | 152481868.4 | 893168.1 | 1.031162e-06 | 2.23922e-06 | 2.171551 | 0.02378202 | 0.0004793488 | 4.007949 | 9.424778e-17 | 0.1012625 | 2.105119e-06 | 3.95701e-18 | 4.987982e-06 | 0.007193777 | 4.817805e-05 | 0.5281714 | 446584.1 | 321.8705 | 107.2902 | 0.1406475 | 3.766653e-18 | 7.521802e-07 | 4.95751e-06 | 201681.2 | 0.2258043 | 4.95751e-06 | 0.1577652 | 107.4479
0.73475 | -11540718.5 | 152439680.6 | -11540718.5 | 152460774.5 | -11514127.5 | 152439729.2 | 0.003655563 | 152.4397 |  | 0.003655563 | 323.068 | 173.068 | 1183758844615287.2 | 152439729.2 | 892674.5 | 1.034463e-06 | 2.240458e-06 | 2.165817 | 0.02426793 | 0.0004859086 | 4.001307 | 9.424778e-17 | 0.1032067 | 2.105126e-06 | 4.033027e-18 | 4.987738e-06 | 0.00733901 | 4.876431e-05 | 0.5318661 | 446337.3 | 321.7979 | 107.266 | 0.1410107 | 3.842697e-18 | 7.572083e-07 | 4.95669e-06 | 201714.2 | 0.2259661 | 4.95669e-06 | 0.1608288 | 107.4268
0.7384056 | -11487658.4 | 152397526.4 | -11487658.4 | 152418627.8 | -11461179.4 | 152397575.1 | 0.00367375 | 152.3976 |  | 0.00367375 | 323.0202 | 173.0202 | 1183104245646048.8 | 152397575.1 | 892180.9 | 1.037774e-06 | 2.241698e-06 | 2.160102 | 0.02476043 | 0.0004925028 | 3.994673 | 9.424778e-17 | 0.1051741 | 2.105134e-06 | 4.10995e-18 | 4.987492e-06 | 0.007485973 | 4.93522e-05 | 0.5355258 | 446090.4 | 321.7249 | 107.2416 | 0.1413754 | 3.919646e-18 | 7.622292e-07 | 4.955862e-06 | 201747.5 | 0.2261285 | 4.955862e-06 | 0.1639258 | 107.4056
0.7420793 | -11434821.8 | 152355357.4 | -11434821.8 | 152376466.2 | -11408454.4 | 152355406.1 | 0.003692028 | 152.3554 |  | 0.003692028 | 322.9723 | 172.9723 | 1182449597070535.8 | 152355406.1 | 891687.2 | 1.041094e-06 | 2.242939e-06 | 2.154406 | 0.02525956 | 0.0004991308 | 3.988046 | 9.424778e-17 | 0.1071647 | 2.105141e-06 | 4.187779e-18 | 4.987243e-06 | 0.007634669 | 4.994164e-05 | 0.5391499 | 445843.6 | 321.6517 | 107.2172 | 0.1417415 | 3.997503e-18 | 7.672429e-07 | 4.955025e-06 | 201781.2 | 0.2262915 | 4.955025e-06 | 0.1670562 | 107.3843
0.7457714 | -11382207.9 | 152313173.5 | -11382207.9 | 152334289.8 | -11355951.8 | 152313222.3 | 0.003710397 | 152.3132 |  | 0.003710397 | 322.9244 | 172.9244 | 1181794900161746 | 152313222.3 | 891193.5 | 1.044423e-06 | 2.244182e-06 | 2.148729 | 0.02576535 | 0.0005057918 | 3.981425 | 9.424778e-17 | 0.1091784 | 2.105148e-06 | 4.266517e-18 | 4.986991e-06 | 0.007785101 | 5.053255e-05 | 0.5427377 | 445596.7 | 321.5782 | 107.1927 | 0.1421092 | 4.07627e-18 | 7.722493e-07 | 4.954179e-06 | 201815.3 | 0.2264551 | 4.954179e-06 | 0.17022 | 107.3629
0.7494817 | -11329816.1 | 152270975.0 | -11329816.1 | 152292098.6 | -11303670.9 | 152271023.7 | 0.003728857 | 152.271 |  | 0.003728857 | 322.8765 | 172.8765 | 1181140156187915.8 | 152271023.7 | 890699.7 | 1.04776e-06 | 2.245426e-06 | 2.143072 | 0.02627784 | 0.0005124853 | 3.974811 | 9.424778e-17 | 0.1112155 | 2.105155e-06 | 4.346166e-18 | 4.986736e-06 | 0.007937274 | 5.112486e-05 | 0.5462887 | 445349.9 | 321.5043 | 107.1681 | 0.1424785 | 4.155947e-18 | 7.772485e-07 | 4.953324e-06 | 201849.8 | 0.2266194 | 4.953324e-06 | 0.1734173 | 107.3415
0.7532106 | -11277645.6 | 152228761.8 | -11277645.6 | 152249892.8 | -11251610.8 | 152228810.6 | 0.003747409 | 152.2288 |  | 0.003747409 | 322.8286 | 172.8286 | 1180485366412528.8 | 152228810.6 | 890206 | 1.051107e-06 | 2.246671e-06 | 2.137433 | 0.02679705 | 0.0005192105 | 3.968204 | 9.424778e-17 | 0.1132758 | 2.105163e-06 | 4.426728e-18 | 4.986478e-06 | 0.00809119 | 5.17185e-05 | 0.5498022 | 445103 | 321.4302 | 107.1434 | 0.1428492 | 4.236537e-18 | 7.822403e-07 | 4.952461e-06 | 201884.6 | 0.2267842 | 4.952461e-06 | 0.1766479 | 107.32
0.756958 | -11225695.6 | 152186534.0 | -11225695.6 | 152207672.3 | -11199770.9 | 152186582.8 | 0.003766053 | 152.1866 |  | 0.003766053 | 322.7806 | 172.7806 | 1179830532094323.2 | 152186582.8 | 889712.2 | 1.054463e-06 | 2.247918e-06 | 2.131812 | 0.02732301 | 0.0005259669 | 3.961604 | 9.424778e-17 | 0.1153595 | 2.10517e-06 | 4.508203e-18 | 4.986217e-06 | 0.008246852 | 5.23134e-05 | 0.5532776 | 444856.1 | 321.3557 | 107.1186 | 0.1432214 | 4.318042e-18 | 7.872248e-07 | 4.951589e-06 | 201919.8 | 0.2269496 | 4.951589e-06 | 0.1799121 | 107.2985
0.7607241 | -11173965.4 | 152144291.7 | -11173965.4 | 152165437.3 | -11148150.4 | 152144340.6 | 0.00378479 | 152.1443 |  | 0.00378479 | 322.7327 | 172.7327 | 1179175654487304 | 152144340.6 | 889218.3 | 1.057828e-06 | 2.249166e-06 | 2.126211 | 0.02785577 | 0.0005327537 | 3.955011 | 9.424778e-17 | 0.1174665 | 2.105178e-06 | 4.590594e-18 | 4.985953e-06 | 0.008404263 | 5.290948e-05 | 0.5567143 | 444609.2 | 321.281 | 107.0937 | 0.1435952 | 4.400462e-18 | 7.922019e-07 | 4.950708e-06 | 201955.4 | 0.2271156 | 4.950708e-06 | 0.1832096 | 107.2769
0.7645089 | -11122454.1 | 152102035.0 | -11122454.1 | 152123187.8 | -11096748.6 | 152102083.9 | 0.00380362 | 152.1021 |  | 0.00380362 | 322.6847 | 172.6847 | 1178520734840745.8 | 152102083.9 | 888724.4 | 1.061203e-06 | 2.250416e-06 | 2.120628 | 0.02839534 | 0.0005395703 | 3.948425 | 9.424778e-17 | 0.119597 | 2.105185e-06 | 4.673902e-18 | 4.985687e-06 | 0.008563426 | 5.350667e-05 | 0.5601118 | 444362.2 | 321.2059 | 107.0686 | 0.1439705 | 4.483799e-18 | 7.971716e-07 | 4.949819e-06 | 201991.3 | 0.2272823 | 4.949819e-06 | 0.1865406 | 107.2552
0.7683125 | -11071161.2 | 152059763.9 | -11071161.2 | 152080923.9 | -11045564.6 | 152059812.8 | 0.003822544 | 152.0598 |  | 0.003822544 | 322.6367 | 172.6367 | 1177865774399204.8 | 152059812.8 | 888230.5 | 1.064586e-06 | 2.251668e-06 | 2.115064 | 0.02894175 | 0.0005464159 | 3.941846 | 9.424778e-17 | 0.1217509 | 2.105192e-06 | 4.758127e-18 | 4.985417e-06 | 0.008724342 | 5.410488e-05 | 0.5634696 | 444115.3 | 321.1305 | 107.0435 | 0.1443473 | 4.568055e-18 | 8.021338e-07 | 4.948921e-06 | 202027.6 | 0.2274495 | 4.948921e-06 | 0.1899049 | 107.2334
0.772135 | -11020085.7 | 152017478.4 | -11020085.7 | 152038645.6 | -10994597.7 | 152017527.4 | 0.003841562 | 152.0175 |  | 0.003841562 | 322.5887 | 172.5887 | 1177210774402527 | 152017527.4 | 887736.6 | 1.067979e-06 | 2.252921e-06 | 2.109518 | 0.02949504 | 0.00055329 | 3.935273 | 9.424778e-17 | 0.1239282 | 2.1052e-06 | 4.843271e-18 | 4.985144e-06 | 0.008887013 | 5.470406e-05 | 0.5667869 | 443868.3 | 321.0549 | 107.0183 | 0.1447256 | 4.653229e-18 | 8.070886e-07 | 4.948014e-06 | 202064.3 | 0.2276174 | 4.948014e-06 | 0.1933027 | 107.2116
0.7759766 | -10969227.0 | 151975178.8 | -10969227.0 | 151996353.1 | -10943847.3 | 151975227.8 | 0.003860675 | 151.9752 |  | 0.003860675 | 322.5407 | 172.5407 | 1176555736085857.8 | 151975227.8 | 887242.6 | 1.07138e-06 | 2.254175e-06 | 2.103991 | 0.03005523 | 0.0005601918 | 3.928708 | 9.424778e-17 | 0.126129 | 2.105207e-06 | 4.929335e-18 | 4.984869e-06 | 0.009051442 | 5.530411e-05 | 0.5700635 | 443621.3 | 320.9789 | 106.993 | 0.1451054 | 4.739324e-18 | 8.120357e-07 | 4.947098e-06 | 202101.3 | 0.2277858 | 4.947098e-06 | 0.1967338 | 107.1897
0.7798373 | -10918584.4 | 151932864.9 | -10918584.4 | 151954046.3 | -10893312.5 | 151932914.0 | 0.003879883 | 151.9329 |  | 0.003879883 | 322.4926 | 172.4926 | 1175900660679648.2 | 151932914.0 | 886748.6 | 1.074792e-06 | 2.255431e-06 | 2.098482 | 0.03062236 | 0.0005671205 | 3.922149 | 9.424778e-17 | 0.1283534 | 2.105215e-06 | 5.01632e-18 | 4.98459e-06 | 0.00921763 | 5.590497e-05 | 0.5732986 | 443374.3 | 320.9026 | 106.9675 | 0.1454868 | 4.82634e-18 | 8.169753e-07 | 4.946174e-06 | 202138.7 | 0.2279549 | 4.946174e-06 | 0.2001982 | 107.1677
0.7837171425 | -10868157.0 | 151890537.0 | -10868157.0 | 151911725.5 | -10842992.6 | 151890586.0 | 0.003899186 | 151.8906 |  | 0.003899186 | 322.4446 | 172.4446 | 1175245549409665.8 | 151890586.0 | 886254.6 | 1.078212e-06 | 2.256688e-06 | 2.092991 | 0.03119643 | 0.0005740756 | 3.915598 | 9.424778e-17 | 0.1306012 | 2.105223e-06 | 5.104226e-18 | 4.984308e-06 | 0.009385577 | 5.650657e-05 | 0.5764919 | 443127.3 | 320.8261 | 106.942 | 0.1458697 | 4.914277e-18 | 8.219073e-07 | 4.945242e-06 | 202176.5 | 0.2281246 | 4.945242e-06 | 0.203696 | 107.1457
0.7876163 | -10817944.1 | 151848195.0 | -10817944.1 | 151869390.5 | -10792886.8 | 151848244.1 | 0.003918586 | 151.8482 |  | 0.003918586 | 322.3965 | 172.3965 | 1174590403497002 | 151848244.1 | 885760.6 | 1.081641e-06 | 2.257947e-06 | 2.087519 | 0.03177749 | 0.0005810563 | 3.909053 | 9.424778e-17 | 0.1328726 | 2.10523e-06 | 5.193053e-18 | 4.984024e-06 | 0.009555286 | 5.710882e-05 | 0.5796427 | 442880.3 | 320.7492 | 106.9164 | 0.1462541 | 5.003136e-18 | 8.268316e-07 | 4.9443e-06 | 202214.6 | 0.2282949 | 4.9443e-06 | 0.207227 | 107.1236
0.7915349 | -10767945.0 | 151805839.1 | -10767945.0 | 151827041.6 | -10742994.5 | 151805888.2 | 0.003938082 | 151.8059 |  | 0.003938082 | 322.3484 | 172.3484 | 1173935224158082.5 | 151805888.2 | 885266.5 | 1.08508e-06 | 2.259207e-06 | 2.082064 | 0.03236555 | 0.0005880618 | 3.902515 | 9.424778e-17 | 0.1351675 | 2.105238e-06 | 5.282803e-18 | 4.983736e-06 | 0.009726757 | 5.771166e-05 | 0.5827508 | 442633.2 | 320.672 | 106.8907 | 0.14664 | 5.092918e-18 | 8.317481e-07 | 4.943351e-06 | 202253.1 | 0.2284658 | 4.943351e-06 | 0.2107912 | 107.1015
0.795473 | -10718158.9 | 151763469.2 | -10718158.9 | 151784678.7 | -10693314.8 | 151763518.4 | 0.003957675 | 151.7635 |  | 0.003957675 | 322.3003 | 172.3003 | 1173280012604678.8 | 151763518.4 | 884772.4 | 1.088528e-06 | 2.260468e-06 | 2.076628 | 0.03296064 | 0.0005950915 | 3.895985 | 9.424778e-17 | 0.137486 | 2.105246e-06 | 5.373476e-18 | 4.983445e-06 | 0.00989999 | 5.8315e-05 | 0.5858156 | 442386.2 | 320.5945 | 106.8648 | 0.1470274 | 5.183623e-18 | 8.366568e-07 | 4.942392e-06 | 202291.9 | 0.2286373 | 4.942392e-06 | 0.2143886 | 107.0792
0.7994307 | -10668585.2 | 151721085.5 | -10668585.2 | 151742301.9 | -10643847.0 | 151721134.7 | 0.003977365 | 151.7211 |  | 0.003977365 | 322.2522 | 172.2522 | 1172624770043909 | 151721134.7 | 884278.3 | 1.091986e-06 | 2.261731e-06 | 2.071209 | 0.03356279 | 0.0006021447 | 3.889461 | 9.424778e-17 | 0.139828 | 2.105253e-06 | 5.465071e-18 | 4.983152e-06 | 0.01007499 | 5.891877e-05 | 0.5888366 | 442139.1 | 320.5167 | 106.8389 | 0.1474163 | 5.27525e-18 | 8.415577e-07 | 4.941425e-06 | 202331.2 | 0.2288094 | 4.941425e-06 | 0.2180191 | 107.0569
0.803408 | -10619223.0 | 151678688.0 | -10619223.0 | 151699911.4 | -10594590.5 | 151678737.3 | 0.003997153 | 151.6787 |  | 0.003997153 | 322.204 | 172.204 | 1171969497678257.5 | 151678737.3 | 883784.1 | 1.095453e-06 | 2.262996e-06 | 2.065809 | 0.03417201 | 0.0006092205 | 3.882944 | 9.424778e-17 | 0.1421936 | 2.105261e-06 | 5.557589e-18 | 4.982855e-06 | 0.01025175 | 5.95229e-05 | 0.5918135 | 441892.1 | 320.4386 | 106.8129 | 0.1478068 | 5.367801e-18 | 8.464507e-07 | 4.94045e-06 | 202370.8 | 0.2289821 | 4.94045e-06 | 0.2216826 | 107.0346
0.8074052 | -10570071.6 | 151636276.9 | -10570071.6 | 151657507.1 | -10545544.3 | 151636326.1 | 0.00401704 | 151.6363 |  | 0.00401704 | 322.1559 | 172.1559 | 1171314196705576 | 151636326.1 | 883290 | 1.098929e-06 | 2.264262e-06 | 2.060426 | 0.03478832 | 0.0006163183 | 3.876434 | 9.424778e-17 | 0.1445827 | 2.105269e-06 | 5.651029e-18 | 4.982555e-06 | 0.01043027 | 6.012732e-05 | 0.5947457 | 441645 | 320.3603 | 106.7868 | 0.1481987 | 5.461275e-18 | 8.513357e-07 | 4.939466e-06 | 202410.7 | 0.2291555 | 4.939466e-06 | 0.2253792 | 107.0121
0.8114222 | -10521130.3 | 151593852.1 | -10521130.3 | 151615089.1 | -10496707.9 | 151593901.3 | 0.004037026 | 151.5939 |  | 0.004037026 | 322.1077 | 172.1077 | 1170658868319096.8 | 151593901.3 | 882795.8 | 1.102415e-06 | 2.26553e-06 | 2.055061 | 0.03541176 | 0.0006234374 | 3.869932 | 9.424778e-17 | 0.1469954 | 2.105277e-06 | 5.745392e-18 | 4.982253e-06 | 0.01061055 | 6.073194e-05 | 0.597633 | 441397.9 | 320.2816 | 106.7605 | 0.1485922 | 5.555672e-18 | 8.562127e-07 | 4.938473e-06 | 202451 | 0.2293294 | 4.938473e-06 | 0.2291087 | 106.9896
0.8154593 | -10472398.3 | 151551413.7 | -10472398.3 | 151572657.5 | -10448080.4 | 151551463.0 | 0.004057111 | 151.5515 |  | 0.004057111 | 322.0595 | 172.0595 | 1170003513707442.8 | 151551463.0 | 882301.6 | 1.10591e-06 | 2.266799e-06 | 2.049713 | 0.03604234 | 0.000630577 | 3.863436 | 9.424778e-17 | 0.1494315 | 2.105284e-06 | 5.840678e-18 | 4.981947e-06 | 0.0107926 | 6.133669e-05 | 0.600475 | 441150.8 | 320.2026 | 106.7342 | 0.1489871 | 5.650991e-18 | 8.610816e-07 | 4.937472e-06 | 202491.7 | 0.229504 | 4.937472e-06 | 0.232871 | 106.9671
0.8195164 | -10423874.9 | 151508961.8 | -10423874.9 | 151530212.4 | -10399661.2 | 151509011.1 | 0.004077296 | 151.509 |  | 0.004077296 | 322.0113 | 172.0113 | 1169348134054634 | 151509011.1 | 881807.4 | 1.109415e-06 | 2.268069e-06 | 2.044383 | 0.03668008 | 0.0006377363 | 3.856947 | 9.424778e-17 | 0.1518913 | 2.105292e-06 | 5.936885e-18 | 4.981639e-06 | 0.01097641 | 6.19415e-05 | 0.6032712 | 440903.7 | 320.1233 | 106.7078 | 0.1493836 | 5.747233e-18 | 8.659424e-07 | 4.936463e-06 | 202532.8 | 0.2296792 | 4.936463e-06 | 0.2366662 | 106.9444
0.8235937 | -10375559.4 | 151466496.4 | -10375559.4 | 151487753.8 | -10351449.5 | 151466545.8 | 0.004097582 | 151.4665 |  | 0.004097582 | 321.9631 | 171.9631 | 1168692730540100 | 151466545.8 | 881313.1 | 1.112929e-06 | 2.269341e-06 | 2.039071 | 0.03732499 | 0.0006449147 | 3.850466 | 9.424778e-17 | 0.1543745 | 2.1053e-06 | 6.034013e-18 | 4.981327e-06 | 0.01116197 | 6.25463e-05 | 0.6060213 | 440656.6 | 320.0437 | 106.6812 | 0.1497816 | 5.844396e-18 | 8.70795e-07 | 4.935445e-06 | 202574.2 | 0.229855 | 4.935445e-06 | 0.2404941 | 106.9217
0.8276912 | -10327451.0 | 151424017.7 | -10327451.0 | 151445281.8 | -10303444.5 | 151424067.1 | 0.004117968 | 151.4241 |  | 0.004117968 | 321.9149 | 171.9149 | 1168037304338686.2 | 151424067.1 | 880818.9 | 1.116452e-06 | 2.270614e-06 | 2.033776 | 0.0379771 | 0.0006521113 | 3.843991 | 9.424778e-17 | 0.1568812 | 2.105308e-06 | 6.132062e-18 | 4.981012e-06 | 0.0113493 | 6.315101e-05 | 0.6087249 | 440409.4 | 319.9638 | 106.6546 | 0.150181 | 5.94248e-18 | 8.756393e-07 | 4.934419e-06 | 202616 | 0.2300314 | 4.934419e-06 | 0.2443546 | 106.899
0.8318092 | -10279549.0 | 151381525.7 | -10279549.0 | 151402796.4 | -10255645.6 | 151381575.1 | 0.004138456 | 151.3816 |  | 0.004138456 | 321.8667 | 171.8667 | 1167381856620668.5 | 151381575.1 | 880324.6 | 1.119986e-06 | 2.271889e-06 | 2.028499 | 0.03863643 | 0.0006593255 | 3.837523 | 9.424778e-17 | 0.1594114 | 2.105316e-06 | 6.231031e-18 | 4.980695e-06 | 0.01153838 | 6.375555e-05 | 0.6113818 | 440162.3 | 319.8836 | 106.6279 | 0.150582 | 6.041484e-18 | 8.804753e-07 | 4.933385e-06 | 202658.1 | 0.2302084 | 4.933385e-06 | 0.2482476 | 106.8761
0.8359477 | -10231852.7 | 151339020.4 | -10231852.7 | 151360297.8 | -10208051.9 | 151339069.9 | 0.004159046 | 151.3391 |  | 0.004159046 | 321.8184 | 171.8184 | 1166726388551756.2 | 151339069.9 | 879830.3 | 1.123528e-06 | 2.273166e-06 | 2.023239 | 0.03930298 | 0.0006665564 | 3.831063 | 9.424778e-17 | 0.161965 | 2.105324e-06 | 6.330919e-18 | 4.980374e-06 | 0.01172922 | 6.435985e-05 | 0.6139916 | 439915.2 | 319.8031 | 106.601 | 0.1509844 | 6.141407e-18 | 8.85303e-07 | 4.932342e-06 | 202700.6 | 0.230386 | 4.932342e-06 | 0.2521731 | 106.8532
0.8401067 | -10184361.3 | 151296501.9 | -10184361.3 | 151317785.9 | -10160662.9 | 151296551.4 | 0.004179738 | 151.2966 |  | 0.004179738 | 321.7701 | 171.7701 | 1166070901293110.2 | 151296551.4 | 879336 | 1.127081e-06 | 2.274443e-06 | 2.017996 | 0.03997679 | 0.0006738034 | 3.824609 | 9.424778e-17 | 0.164542 | 2.105332e-06 | 6.431724e-18 | 4.980051e-06 | 0.01192182 | 6.496384e-05 | 0.6165541 | 439668 | 319.7223 | 106.5741 | 0.1513884 | 6.242248e-18 | 8.901222e-07 | 4.931291e-06 | 202743.4 | 0.2305642 | 4.931291e-06 | 0.2561309 | 106.8302
0.8442865 | -10137074.1 | 151253970.3 | -10137074.1 | 151275260.9 | -10113477.6 | 151254019.9 | 0.004200534 | 151.254 |  | 0.004200534 | 321.7219 | 171.7219 | 1165415396001344 | 151254019.9 | 878841.7 | 1.130642e-06 | 2.275723e-06 | 2.01277 | 0.04065785 | 0.0006810656 | 3.818163 | 9.424778e-17 | 0.1671424 | 2.10534e-06 | 6.533447e-18 | 4.979724e-06 | 0.01211616 | 6.556745e-05 | 0.6190688 | 439420.8 | 319.6412 | 106.5471 | 0.1517938 | 6.344007e-18 | 8.949329e-07 | 4.930232e-06 | 202786.6 | 0.2307431 | 4.930232e-06 | 0.260121 | 106.8072
0.848487 | -10089990.4 | 151211425.7 | -10089990.4 | 151232722.8 | -10066495.5 | 151211475.3 | 0.004221432 | 151.2115 |  | 0.004221432 | 321.6735 | 171.6735 | 1164759873828541 | 151211475.3 | 878347.3 | 1.134214e-06 | 2.277004e-06 | 2.007561 | 0.04134619 | 0.0006883423 | 3.811724 | 9.424778e-17 | 0.1697662 | 2.105349e-06 | 6.636085e-18 | 4.979395e-06 | 0.01231225 | 6.617059e-05 | 0.6215357 | 439173.7 | 319.5599 | 106.52 | 0.1522007 | 6.446681e-18 | 8.997351e-07 | 4.929165e-06 | 202830.2 | 0.2309225 | 4.929165e-06 | 0.2641433 | 106.7841
0.8527084 | -10043109.4 | 151168868.0 | -10043109.4 | 151190171.6 | -10019715.7 | 151168917.6 | 0.004242435 | 151.1689 |  | 0.004242435 | 321.6252 | 171.6252 | 1164104335922259.5 | 151168917.6 | 877853 | 1.137795e-06 | 2.278286e-06 | 2.002369 | 0.04204183 | 0.0006956328 | 3.805291 | 9.424778e-17 | 0.1724133 | 2.105357e-06 | 6.739636e-18 | 4.979062e-06 | 0.01251009 | 6.677321e-05 | 0.6239543 | 438926.5 | 319.4782 | 106.4927 | 0.1526091 | 6.55027e-18 | 9.045286e-07 | 4.928089e-06 | 202874.1 | 0.2311026 | 4.928089e-06 | 0.2681976 | 106.7609
0.8569509 | -9996430.5 | 151126297.4 | -9996430.5 | 151147607.5 | -9973137.6 | 151126347.1 | 0.004263542 | 151.1263 |  | 0.004263542 | 321.5769 | 171.5769 | 1163448783425544 | 151126347.1 | 877358.7 | 1.141386e-06 | 2.279569e-06 | 1.997195 | 0.04274476 | 0.0007029363 | 3.798866 | 9.424778e-17 | 0.1750837 | 2.105365e-06 | 6.844101e-18 | 4.978727e-06 | 0.01270968 | 6.737522e-05 | 0.6263245 | 438679.3 | 319.3962 | 106.4654 | 0.1530189 | 6.654772e-18 | 9.093134e-07 | 4.927006e-06 | 202918.4 | 0.2312833 | 4.927006e-06 | 0.2722839 | 106.7377
0.8612144 | -9949952.8 | 151083714.0 | -9949952.8 | 151105030.5 | -9926760.5 | 151083763.7 | 0.004284754 | 151.0838 |  | 0.004284754 | 321.5286 | 171.5286 | 1162793217476938.5 | 151083763.7 | 876864.3 | 1.144986e-06 | 2.280855e-06 | 1.992037 | 0.04345502 | 0.000710252 | 3.792448 | 9.424778e-17 | 0.1777773 | 2.105373e-06 | 6.949476e-18 | 4.978388e-06 | 0.012911 | 6.797656e-05 | 0.6286461 | 438432.1 | 319.3139 | 106.438 | 0.1534303 | 6.760185e-18 | 9.140894e-07 | 4.925914e-06 | 202963 | 0.2314646 | 4.925914e-06 | 0.2764019 | 106.7144
0.8654992 | -9903675.7 | 151041117.7 | -9903675.7 | 151062440.7 | -9880583.5 | 151041167.5 | 0.004306072 | 151.0412 |  | 0.004306072 | 321.4802 | 171.4802 | 1162137639210490.5 | 151041167.5 | 876369.9 | 1.148596e-06 | 2.282141e-06 | 1.986896 | 0.04417259 | 0.0007175791 | 3.786037 | 9.424778e-17 | 0.180494 | 2.105382e-06 | 7.055761e-18 | 4.978047e-06 | 0.01311406 | 6.857715e-05 | 0.6309187 | 438185 | 319.2314 | 106.4105 | 0.153843 | 6.866508e-18 | 9.188567e-07 | 4.924815e-06 | 203008 | 0.2316465 | 4.924815e-06 | 0.2805517 | 106.691
0.8698052 | -9857598.5 | 150998508.7 | -9857598.5 | 151019838.1 | -9834606.1 | 150998558.5 | 0.004327496 | 150.9986 |  | 0.004327496 | 321.4318 | 171.4318 | 1161482049755766 | 150998558.5 | 875875.5 | 1.152216e-06 | 2.283429e-06 | 1.981771 | 0.04489751 | 0.000724917 | 3.779634 | 9.424778e-17 | 0.183234 | 2.10539e-06 | 7.162953e-18 | 4.977703e-06 | 0.01331886 | 6.917692e-05 | 0.6331423 | 437937.8 | 319.1485 | 106.3828 | 0.1542573 | 6.973738e-18 | 9.236151e-07 | 4.923707e-06 | 203053.3 | 0.231829 | 4.923707e-06 | 0.284733 | 106.6676
0.8741327 | -9811720.3 | 150955887.1 | -9811720.3 | 150977222.8 | -9788827.4 | 150955936.9 | 0.004349026 | 150.9559 |  | 0.004349026 | 321.3834 | 171.3834 | 1160826450237859.8 | 150955936.9 | 875381.1 | 1.155846e-06 | 2.284719e-06 | 1.976664 | 0.04562978 | 0.0007322648 | 3.773237 | 9.424778e-17 | 0.185997 | 2.105398e-06 | 7.271051e-18 | 4.977355e-06 | 0.01352538 | 6.97758e-05 | 0.6353167 | 437690.6 | 319.0654 | 106.3551 | 0.154673 | 7.081874e-18 | 9.283645e-07 | 4.922591e-06 | 203099 | 0.2320121 | 4.922591e-06 | 0.2889458 | 106.6441
0.8784817 | -9766040.6 | 150913252.8 | -9766040.6 | 150934594.8 | -9743246.7 | 150913302.6 | 0.004370664 | 150.9133 |  | 0.004370664 | 321.335 | 171.335 | 1160170841777402 | 150913302.6 | 874886.8 | 1.159486e-06 | 2.28601e-06 | 1.971573 | 0.0463694 | 0.0007396218 | 3.766848 | 9.424778e-17 | 0.188783 | 2.105407e-06 | 7.380052e-18 | 4.977005e-06 | 0.01373363 | 7.037371e-05 | 0.6374415 | 437443.4 | 318.982 | 106.3273 | 0.1550901 | 7.190914e-18 | 9.331049e-07 | 4.921468e-06 | 203145 | 0.2321958 | 4.921468e-06 | 0.2931899 | 106.6205
0.8828524 | -9720558.6 | 150870605.9 | -9720558.6 | 150891954.3 | -9697863.4 | 150870655.8 | 0.004392409 | 150.8707 |  | 0.004392409 | 321.2866 | 171.2866 | 1159515225490570.5 | 150870655.8 | 874392.4 | 1.163135e-06 | 2.287303e-06 | 1.966498 | 0.04711639 | 0.0007469872 | 3.760465 | 9.424778e-17 | 0.191592 | 2.105415e-06 | 7.489955e-18 | 4.976652e-06 | 0.01394361 | 7.09706e-05 | 0.6395168 | 437196.2 | 318.8983 | 106.2994 | 0.1555087 | 7.300856e-18 | 9.378362e-07 | 4.920336e-06 | 203191.4 | 0.2323801 | 4.920336e-06 | 0.2974651 | 106.5969
0.8872448 | -9675273.5 | 150827946.6 | -9675273.5 | 150849301.2 | -9652676.6 | 150827996.4 | 0.004414262 | 150.828 |  | 0.004414262 | 321.2382 | 171.2382 | 1158859602489104 | 150827996.4 | 873897.9 | 1.166794e-06 | 2.288597e-06 | 1.96144 | 0.04787075 | 0.0007543602 | 3.75409 | 9.424778e-17 | 0.194424 | 2.105423e-06 | 7.600756e-18 | 4.976296e-06 | 0.0141553 | 7.156638e-05 | 0.6415424 | 436949 | 318.8142 | 106.2714 | 0.1559288 | 7.411697e-18 | 9.425584e-07 | 4.919197e-06 | 203238.1 | 0.2325651 | 4.919197e-06 | 0.3017715 | 106.5732
0.8916591 | -9630184.7 | 150785274.8 | -9630184.7 | 150806635.6 | -9607685.8 | 150785324.7 | 0.004436224 | 150.7853 |  | 0.004436224 | 321.1897 | 171.1897 | 1158203973880306.2 | 150785324.7 | 873403.5 | 1.170463e-06 | 2.289892e-06 | 1.956398 | 0.04863249 | 0.0007617402 | 3.747722 | 9.424778e-17 | 0.1972788 | 2.105432e-06 | 7.712454e-18 | 4.975937e-06 | 0.0143687 | 7.2161e-05 | 0.6435181 | 436701.8 | 318.73 | 106.2433 | 0.1563502 | 7.523434e-18 | 9.472713e-07 | 4.91805e-06 | 203285.2 | 0.2327506 | 4.91805e-06 | 0.3061087 | 106.5494
0.8960953 | -9585291.5 | 150742590.6 | -9585291.5 | 150763957.7 | -9562890.2 | 150742640.6 | 0.004458295 | 150.7426 |  | 0.004458295 | 321.1413 | 171.1413 | 1157548340767062.5 | 150742640.6 | 872909.1 | 1.174142e-06 | 2.291189e-06 | 1.951373 | 0.04940161 | 0.0007691262 | 3.741361 | 9.424778e-17 | 0.2001563 | 2.105441e-06 | 7.825046e-18 | 4.975575e-06 | 0.01458381 | 7.275437e-05 | 0.6454438 | 436454.6 | 318.6454 | 106.2151 | 0.1567731 | 7.636066e-18 | 9.51975e-07 | 4.916895e-06 | 203332.6 | 0.2329368 | 4.916895e-06 | 0.3104766 | 106.5256
0.9005536 | -9540593.0 | 150699894.2 | -9540593.0 | 150721267.4 | -9518289.0 | 150699944.1 | 0.004480477 | 150.6999 |  | 0.004480477 | 321.0928 | 171.0928 | 1156892704247847 | 150699944.1 | 872414.7 | 1.177831e-06 | 2.292488e-06 | 1.946364 | 0.05017813 | 0.0007765177 | 3.735007 | 9.424778e-17 | 0.2030566 | 2.105449e-06 | 7.938529e-18 | 4.97521e-06 | 0.01480063 | 7.334644e-05 | 0.6473194 | 436207.4 | 318.5605 | 106.1868 | 0.1571974 | 7.74959e-18 | 9.566694e-07 | 4.915733e-06 | 203380.4 | 0.2331235 | 4.915733e-06 | 0.3148752 | 106.5017
0.9050341 | -9496088.7 | 150657185.4 | -9496088.7 | 150678564.8 | -9473881.6 | 150657235.4 | 0.004502768 | 150.6572 |  | 0.004502768 | 321.0443 | 171.0443 | 1156237065416733.5 | 150657235.4 | 871920.3 | 1.18153e-06 | 2.293788e-06 | 1.941371 | 0.05096204 | 0.0007839137 | 3.728661 | 9.424778e-17 | 0.2059796 | 2.105458e-06 | 8.052901e-18 | 4.974842e-06 | 0.01501914 | 7.393712e-05 | 0.6491448 | 435960.1 | 318.4754 | 106.1585 | 0.1576231 | 7.864003e-18 | 9.613544e-07 | 4.914563e-06 | 203428.5 | 0.2333109 | 4.914563e-06 | 0.3193042 | 106.4778
0.9095368 | -9451777.8 | 150614464.5 | -9451777.8 | 150635850.0 | -9429667.2 | 150614514.6 | 0.00452517 | 150.6145 |  | 0.00452517 | 320.9958 | 170.9958 | 1155581425363409 | 150614514.6 | 871425.9 | 1.185238e-06 | 2.295089e-06 | 1.936395 | 0.05175336 | 0.0007913136 | 3.722321 | 9.424778e-17 | 0.2089251 | 2.105466e-06 | 8.168159e-18 | 4.974471e-06 | 0.01523934 | 7.452637e-05 | 0.6509199 | 435712.9 | 318.3899 | 106.13 | 0.1580503 | 7.979302e-18 | 9.660299e-07 | 4.913385e-06 | 203476.9 | 0.2334988 | 4.913385e-06 | 0.3237635 | 106.4537
0.914062 | -9407659.5 | 150571731.5 | -9407659.5 | 150593123.0 | -9385645.2 | 150571781.6 | 0.004547684 | 150.5718 |  | 0.004547684 | 320.9473 | 170.9473 | 1154925785173176.8 | 150571781.6 | 870931.4 | 1.188957e-06 | 2.296392e-06 | 1.931434 | 0.05255207 | 0.0007987166 | 3.715989 | 9.424778e-17 | 0.2118931 | 2.105475e-06 | 8.2843e-18 | 4.974097e-06 | 0.01546124 | 7.51141e-05 | 0.6526447 | 435465.7 | 318.3042 | 106.1014 | 0.1584788 | 8.095484e-18 | 9.706959e-07 | 4.9122e-06 | 203525.7 | 0.2336874 | 4.9122e-06 | 0.3282529 | 106.4297
0.9186097 | -9363733.3 | 150528986.4 | -9363733.3 | 150550384.0 | -9341814.8 | 150529036.5 | 0.00457031 | 150.529 |  | 0.00457031 | 320.8988 | 170.8988 | 1154270145926977.8 | 150529036.5 | 870437 | 1.192686e-06 | 2.297696e-06 | 1.926489 | 0.0533582 | 0.0008061219 | 3.709664 | 9.424778e-17 | 0.2148836 | 2.105484e-06 | 8.40132e-18 | 4.973721e-06 | 0.01568481 | 7.570025e-05 | 0.6543192 | 435218.5 | 318.2182 | 106.0727 | 0.1589088 | 8.212546e-18 | 9.753523e-07 | 4.911007e-06 | 203574.8 | 0.2338765 | 4.911007e-06 | 0.3327723 | 106.4055
0.92318 | -9319998.3 | 150486229.3 | -9319998.3 | 150507632.9 | -9298175.3 | 150486279.4 | 0.004593048 | 150.4863 |  | 0.004593048 | 320.8502 | 170.8502 | 1153614508701392.2 | 150486279.4 | 869942.6 | 1.196424e-06 | 2.299002e-06 | 1.921561 | 0.05417172 | 0.0008135287 | 3.703346 | 9.424778e-17 | 0.2178963 | 2.105493e-06 | 8.519218e-18 | 4.973341e-06 | 0.01591006 | 7.628476e-05 | 0.6559432 | 434971.3 | 318.132 | 106.044 | 0.1593401 | 8.330486e-18 | 9.79999e-07 | 4.909807e-06 | 203624.2 | 0.2340663 | 4.909807e-06 | 0.3373215 | 106.3813
0.9277731 | -9276453.9 | 150443460.2 | -9276453.9 | 150464869.8 | -9254726.1 | 150443510.4 | 0.0046159 | 150.4435 |  | 0.0046159 | 320.8017 | 170.8017 | 1152958874568655 | 150443510.4 | 869448.2 | 1.200173e-06 | 2.30031e-06 | 1.916648 | 0.05499266 | 0.0008209364 | 3.697036 | 9.424778e-17 | 0.2209314 | 2.105501e-06 | 8.637988e-18 | 4.972959e-06 | 0.01613697 | 7.686756e-05 | 0.6575167 | 434724.1 | 318.0454 | 106.0151 | 0.1597728 | 8.449299e-18 | 9.846361e-07 | 4.9086e-06 | 203674 | 0.2342566 | 4.9086e-06 | 0.3419003 | 106.357
0.932389 | -9233099.4 | 150400679.3 | -9233099.4 | 150422094.8 | -9211466.3 | 150400729.4 | 0.004638865 | 150.4007 |  | 0.004638865 | 320.7531 | 170.7531 | 1152303244596665 | 150400729.4 | 868953.8 | 1.203932e-06 | 2.301618e-06 | 1.911751 | 0.055821 | 0.0008283442 | 3.690732 | 9.424778e-17 | 0.2239886 | 2.10551e-06 | 8.757629e-18 | 4.972574e-06 | 0.01636555 | 7.744859e-05 | 0.6590398 | 434476.9 | 317.9586 | 105.9862 | 0.1602069 | 8.568982e-18 | 9.892633e-07 | 4.907385e-06 | 203724.1 | 0.2344476 | 4.907385e-06 | 0.3465086 | 106.3327
0.9370278 | -9189934.1 | 150357886.5 | -9189934.1 | 150379307.9 | -9168395.4 | 150357936.7 | 0.004661945 | 150.3579 |  | 0.004661945 | 320.7045 | 170.7045 | 1151647619848997 | 150357936.7 | 868459.4 | 1.207701e-06 | 2.302929e-06 | 1.90687 | 0.05665676 | 0.0008357513 | 3.684436 | 9.424778e-17 | 0.2270678 | 2.105519e-06 | 8.878137e-18 | 4.972186e-06 | 0.01659578 | 7.802778e-05 | 0.6605124 | 434229.7 | 317.8715 | 105.9572 | 0.1606423 | 8.689533e-18 | 9.938807e-07 | 4.906163e-06 | 203774.5 | 0.2346391 | 4.906163e-06 | 0.3511461 | 106.3083
0.9416898 | -9146957.2 | 150315081.9 | -9146957.2 | 150336509.3 | -9125512.6 | 150315132.1 | 0.004685139 | 150.3151 |  | 0.004685139 | 320.6559 | 170.6559 | 1150992001384912 | 150315132.1 | 867965 | 1.21148e-06 | 2.30424e-06 | 1.902004 | 0.05749991 | 0.000843157 | 3.678147 | 9.424778e-17 | 0.2301691 | 2.105528e-06 | 8.999507e-18 | 4.971795e-06 | 0.01682767 | 7.860506e-05 | 0.6619346 | 433982.5 | 317.7842 | 105.9281 | 0.1610791 | 8.810947e-18 | 9.984883e-07 | 4.904934e-06 | 203825.3 | 0.2348312 | 4.904934e-06 | 0.3558128 | 106.2839
0.9463749 | -9104168.0 | 150272265.6 | -9104168.0 | 150293698.9 | -9082817.2 | 150272315.9 | 0.004708449 | 150.2723 |  | 0.004708449 | 320.6073 | 170.6073 | 1150336390259366 | 150272315.9 | 867470.6 | 1.215269e-06 | 2.305554e-06 | 1.897155 | 0.05835047 | 0.0008505605 | 3.671866 | 9.424778e-17 | 0.2332922 | 2.105537e-06 | 9.121737e-18 | 4.971401e-06 | 0.01706119 | 7.918038e-05 | 0.6633063 | 433735.3 | 317.6965 | 105.8988 | 0.1615173 | 8.93322e-18 | 1.003086e-06 | 4.903697e-06 | 203876.4 | 0.2350239 | 4.903697e-06 | 0.3605083 | 106.2594
0.9510834 | -9061566.0 | 150229437.7 | -9061566.0 | 150250876.8 | -9040308.5 | 150229488.0 | 0.004731875 | 150.2295 |  | 0.004731875 | 320.5587 | 170.5587 | 1149680787523025.2 | 150229488.0 | 866976.2 | 1.219069e-06 | 2.306868e-06 | 1.89232 | 0.05920843 | 0.000857961 | 3.665591 | 9.424778e-17 | 0.2364372 | 2.105546e-06 | 9.244823e-18 | 4.971005e-06 | 0.01729635 | 7.975367e-05 | 0.6646276 | 433488.1 | 317.6086 | 105.8695 | 0.1619568 | 9.05635e-18 | 1.007673e-06 | 4.902454e-06 | 203927.8 | 0.2352173 | 4.902454e-06 | 0.3652326 | 106.2348
0.9558152 | -9019150.3 | 150186598.2 | -9019150.3 | 150208043.1 | -8997985.9 | 150186648.5 | 0.004755417 | 150.1866 |  | 0.004755417 | 320.51 | 170.51 | 1149025194222274.8 | 150186648.5 | 866481.8 | 1.222878e-06 | 2.308185e-06 | 1.887501 | 0.06007379 | 0.000865358 | 3.659324 | 9.424778e-17 | 0.2396038 | 2.105555e-06 | 9.368761e-18 | 4.970606e-06 | 0.01753314 | 8.032487e-05 | 0.6658986 | 433240.9 | 317.5205 | 105.8402 | 0.1623977 | 9.180331e-18 | 1.012251e-06 | 4.901203e-06 | 203979.5 | 0.2354112 | 4.901203e-06 | 0.3699854 | 106.2101
0.9605706 | -8976920.3 | 150143747.1 | -8976920.3 | 150165197.8 | -8955848.6 | 150143797.5 | 0.004779076 | 150.1438 |  | 0.004779076 | 320.4614 | 170.4614 | 1148369611399227.8 | 150143797.5 | 865987.4 | 1.226698e-06 | 2.309502e-06 | 1.882698 | 0.06094654 | 0.0008727505 | 3.653064 | 9.424778e-17 | 0.242792 | 2.105564e-06 | 9.493546e-18 | 4.970204e-06 | 0.01777155 | 8.089392e-05 | 0.6671192 | 432993.7 | 317.432 | 105.8107 | 0.1628399 | 9.305161e-18 | 1.016818e-06 | 4.899946e-06 | 204031.5 | 0.2356057 | 4.899946e-06 | 0.3747665 | 106.1854
0.9653497 | -8934875.3 | 150100884.6 | -8934875.3 | 150122341.0 | -8913895.9 | 150100934.9 | 0.004802853 | 150.1009 |  | 0.004802853 | 320.4127 | 170.4127 | 1147714040091739.5 | 150100934.9 | 865493.1 | 1.230528e-06 | 2.310822e-06 | 1.87791 | 0.06182668 | 0.0008801379 | 3.646811 | 9.424778e-17 | 0.2460017 | 2.105573e-06 | 9.619175e-18 | 4.969799e-06 | 0.01801157 | 8.146075e-05 | 0.6682896 | 432746.5 | 317.3433 | 105.7811 | 0.1632834 | 9.430835e-18 | 1.021375e-06 | 4.898681e-06 | 204083.9 | 0.2358007 | 4.898681e-06 | 0.3795758 | 106.1607
0.9701526 | -8893014.5 | 150058010.6 | -8893014.5 | 150079472.8 | -8872127.2 | 150058061.0 | 0.004826749 | 150.0581 |  | 0.004826749 | 320.3641 | 170.3641 | 1147058481333418.2 | 150058061.0 | 864998.7 | 1.234369e-06 | 2.312142e-06 | 1.873137 | 0.0627142 | 0.0008875195 | 3.640566 | 9.424778e-17 | 0.2492328 | 2.105582e-06 | 9.745644e-18 | 4.969391e-06 | 0.01825319 | 8.202532e-05 | 0.6694099 | 432499.3 | 317.2544 | 105.7515 | 0.1637282 | 9.557349e-18 | 1.025922e-06 | 4.89741e-06 | 204136.6 | 0.2359964 | 4.89741e-06 | 0.3844131 | 106.1359
0.9749793 | -8851337.4 | 150015125.3 | -8851337.4 | 150036593.1 | -8830541.7 | 150015175.7 | 0.004850763 | 150.0152 |  | 0.004850763 | 320.3154 | 170.3154 | 1146402936153634.8 | 150015175.7 | 864504.4 | 1.238219e-06 | 2.313464e-06 | 1.86838 | 0.06360909 | 0.0008948945 | 3.634328 | 9.424778e-17 | 0.2524851 | 2.105592e-06 | 9.872949e-18 | 4.968981e-06 | 0.01849641 | 8.258755e-05 | 0.6704801 | 432252.2 | 317.1651 | 105.7217 | 0.1641743 | 9.684699e-18 | 1.030459e-06 | 4.896132e-06 | 204189.6 | 0.2361926 | 4.896132e-06 | 0.389278 | 106.111
0.9798301 | -8809843.2 | 149972228.6 | -8809843.2 | 149993702.2 | -8789138.8 | 149972279.1 | 0.004874897 | 149.9723 |  | 0.004874897 | 320.2667 | 170.2667 | 1145747405577532.8 | 149972279.1 | 864010 | 1.24208e-06 | 2.314788e-06 | 1.863638 | 0.06451136 | 0.0009022622 | 3.628097 | 9.424778e-17 | 0.2557586 | 2.105601e-06 | 1.000108e-17 | 4.968567e-06 | 0.01874122 | 8.314739e-05 | 0.6715003 | 432005 | 317.0757 | 105.6919 | 0.1646217 | 9.81288e-18 | 1.034985e-06 | 4.894847e-06 | 204242.9 | 0.2363895 | 4.894847e-06 | 0.3941706 | 106.0861
0.984705 | -8768531.2 | 149929320.7 | -8768531.2 | 149950799.9 | -8747917.8 | 149929371.2 | 0.00489915 | 149.9294 |  | 0.00489915 | 320.2179 | 170.2179 | 1145091890626045.5 | 149929371.2 | 863515.7 | 1.245952e-06 | 2.316113e-06 | 1.858911 | 0.06542098 | 0.0009096219 | 3.621873 | 9.424778e-17 | 0.2590532 | 2.10561e-06 | 1.013005e-17 | 4.968152e-06 | 0.01898761 | 8.370478e-05 | 0.6724707 | 431757.8 | 316.9859 | 105.662 | 0.1650704 | 9.941888e-18 | 1.039501e-06 | 4.893556e-06 | 204296.5 | 0.2365869 | 4.893556e-06 | 0.3990904 | 106.0611
0.9896041 | -8727400.7 | 149886401.7 | -8727400.7 | 149907886.5 | -8706877.9 | 149886452.2 | 0.004923525 | 149.8865 |  | 0.004923525 | 320.1692 | 170.1692 | 1144436392315898.8 | 149886452.2 | 863021.4 | 1.249834e-06 | 2.31744e-06 | 1.854199 | 0.06633795 | 0.0009169729 | 3.615657 | 9.424778e-17 | 0.2623686 | 2.10562e-06 | 1.025983e-17 | 4.967733e-06 | 0.01923557 | 8.425967e-05 | 0.6733914 | 431510.7 | 316.8959 | 105.632 | 0.1655204 | 1.007172e-17 | 1.044006e-06 | 4.892258e-06 | 204350.4 | 0.2367848 | 4.892258e-06 | 0.4040374 | 106.036
0.9945277 | -8686451.1 | 149843471.5 | -8686451.1 | 149864961.8 | -8666018.6 | 149843522.0 | 0.004948021 | 149.8435 |  | 0.004948021 | 320.1205 | 170.1205 | 1143780911659628.8 | 149843522.0 | 862527.1 | 1.253726e-06 | 2.318768e-06 | 1.849502 | 0.06726227 | 0.0009243144 | 3.609448 | 9.424778e-17 | 0.2657049 | 2.105629e-06 | 1.039043e-17 | 4.967312e-06 | 0.01948509 | 8.481199e-05 | 0.6742624 | 431263.5 | 316.8057 | 105.6019 | 0.1659716 | 1.020237e-17 | 1.048501e-06 | 4.890953e-06 | 204404.6 | 0.2369834 | 4.890953e-06 | 0.4090113 | 106.0109
0.9994757 | -8645681.7 | 149800530.2 | -8645681.7 | 149822026.1 | -8625339.1 | 149800580.7 | 0.004972638 | 149.8006 |  | 0.004972638 | 320.0717 | 170.0717 | 1143125449665590 | 149800580.7 | 862032.8 | 1.257628e-06 | 2.320097e-06 | 1.844819 | 0.06819391 | 0.0009316458 | 3.603246 | 9.424778e-17 | 0.2690618 | 2.105638e-06 | 1.052185e-17 | 4.966888e-06 | 0.01973616 | 8.53617e-05 | 0.675084 | 431016.4 | 316.7152 | 105.5717 | 0.1664242 | 1.033383e-17 | 1.052985e-06 | 4.889642e-06 | 204459.1 | 0.2371825 | 4.889642e-06 | 0.4140119 | 105.9857
1.004448 | -8605091.7 | 149757577.8 | -8605091.7 | 149779079.3 | -8584838.7 | 149757628.4 | 0.004997378 | 149.7576 |  | 0.004997378 | 320.023 | 170.023 | 1142470007337969.8 | 149757628.4 | 861538.5 | 1.261541e-06 | 2.321428e-06 | 1.840152 | 0.06913288 | 0.0009389663 | 3.597051 | 9.424778e-17 | 0.2724393 | 2.105648e-06 | 1.065407e-17 | 4.966461e-06 | 0.01998878 | 8.590873e-05 | 0.6758563 | 430769.3 | 316.6244 | 105.5415 | 0.1668779 | 1.04661e-17 | 1.057459e-06 | 4.888325e-06 | 204513.9 | 0.2373822 | 4.888325e-06 | 0.4190389 | 105.9605
1.009446 | -8564680.6 | 149714614.5 | -8564680.6 | 149736121.5 | -8544516.9 | 149714665.2 | 0.005022242 | 149.7147 |  | 0.005022242 | 319.9742 | 169.9742 | 1141814585676794.8 | 149714665.2 | 861044.3 | 1.265465e-06 | 2.322761e-06 | 1.8355 | 0.07007915 | 0.0009462752 | 3.590864 | 9.424778e-17 | 0.2758373 | 2.105657e-06 | 1.07871e-17 | 4.966032e-06 | 0.02024293 | 8.645303e-05 | 0.6765795 | 430522.1 | 316.5334 | 105.5111 | 0.1673329 | 1.059917e-17 | 1.061922e-06 | 4.887001e-06 | 204569.1 | 0.2375825 | 4.887001e-06 | 0.4240923 | 105.9352
1.014468 | -8524447.6 | 149671640.3 | -8524447.6 | 149693152.8 | -8504372.8 | 149671691.0 | 0.005047228 | 149.6717 |  | 0.005047228 | 319.9254 | 169.9254 | 1141159185677945.8 | 149671691.0 | 860550 | 1.269399e-06 | 2.324095e-06 | 1.830862 | 0.07103273 | 0.000953572 | 3.584684 | 9.424778e-17 | 0.2792555 | 2.105667e-06 | 1.092092e-17 | 4.9656e-06 | 0.02049861 | 8.699455e-05 | 0.6772537 | 430275 | 316.4422 | 105.4807 | 0.1677892 | 1.073305e-17 | 1.066374e-06 | 4.885671e-06 | 204624.5 | 0.2377834 | 4.885671e-06 | 0.4291716 | 105.9099
1.019515 | -8484392.0 | 149628655.3 | -8484392.0 | 149650173.1 | -8464405.8 | 149628706.0 | 0.00507234 | 149.6287 |  | 0.00507234 | 319.8766 | 169.8766 | 1140503808333169.5 | 149628706.0 | 860055.8 | 1.273344e-06 | 2.32543e-06 | 1.826239 | 0.07199358 | 0.0009608557 | 3.578512 | 9.424778e-17 | 0.282694 | 2.105676e-06 | 1.105554e-17 | 4.965165e-06 | 0.0207558 | 8.753323e-05 | 0.6778792 | 430027.9 | 316.3507 | 105.4502 | 0.1682466 | 1.086771e-17 | 1.070815e-06 | 4.884335e-06 | 204680.2 | 0.2379848 | 4.884335e-06 | 0.4342768 | 105.8845
1.024588 | -8444513.2 | 149585659.4 | -8444513.2 | 149607182.7 | -8424615.2 | 149585710.1 | 0.005097576 | 149.5857 |  | 0.005097576 | 319.8278 | 169.8278 | 1139848454630088 | 149585710.1 | 859561.6 | 1.277299e-06 | 2.326767e-06 | 1.821631 | 0.07296171 | 0.0009681259 | 3.572346 | 9.424778e-17 | 0.2861525 | 2.105686e-06 | 1.119095e-17 | 4.964728e-06 | 0.0210145 | 8.806903e-05 | 0.678456 | 429780.8 | 316.2589 | 105.4196 | 0.1687053 | 1.100317e-17 | 1.075246e-06 | 4.882992e-06 | 204736.2 | 0.2381867 | 4.882992e-06 | 0.4394076 | 105.8591
1.029685 | -8404810.5 | 149542652.8 | -8404810.5 | 149564181.5 | -8385000.5 | 149542703.6 | 0.005122938 | 149.5427 |  | 0.005122938 | 319.779 | 169.779 | 1139193125552209.2 | 149542703.6 | 859067.4 | 1.281265e-06 | 2.328106e-06 | 1.817038 | 0.07393709 | 0.0009753818 | 3.566188 | 9.424778e-17 | 0.2896309 | 2.105696e-06 | 1.132714e-17 | 4.964288e-06 | 0.0212747 | 8.860188e-05 | 0.6789845 | 429533.7 | 316.167 | 105.389 | 0.1691652 | 1.113941e-17 | 1.079665e-06 | 4.881644e-06 | 204792.5 | 0.2383893 | 4.881644e-06 | 0.4445637 | 105.8336
1.034808 | -8365283.3 | 149499635.5 | -8365283.3 | 149521169.5 | -8345560.8 | 149499686.3 | 0.005148425 | 149.4997 |  | 0.005148425 | 319.7301 | 169.7301 | 1138537822078943.2 | 149499686.3 | 858573.3 | 1.285241e-06 | 2.329446e-06 | 1.812459 | 0.07491971 | 0.0009826227 | 3.560038 | 9.424778e-17 | 0.293129 | 2.105705e-06 | 1.146411e-17 | 4.963845e-06 | 0.02153638 | 8.913175e-05 | 0.6794648 | 429286.6 | 316.0747 | 105.3582 | 0.1696263 | 1.127642e-17 | 1.084074e-06 | 4.880289e-06 | 204849 | 0.2385924 | 4.880289e-06 | 0.449745 | 105.808
1.039956 | -8325930.8 | 149456607.6 | -8325930.8 | 149478146.9 | -8306295.5 | 149456658.4 | 0.00517404 | 149.4567 |  | 0.00517404 | 319.6813 | 169.6813 | 1137882545185609.2 | 149456658.4 | 858079.1 | 1.289228e-06 | 2.330787e-06 | 1.807894 | 0.07590956 | 0.0009898479 | 3.553894 | 9.424778e-17 | 0.2966468 | 2.105715e-06 | 1.160185e-17 | 4.9634e-06 | 0.02179954 | 8.965857e-05 | 0.6798971 | 429039.6 | 315.9823 | 105.3274 | 0.1700885 | 1.141421e-17 | 1.088472e-06 | 4.878928e-06 | 204905.9 | 0.238796 | 4.878928e-06 | 0.4549511 | 105.7824
1.04513 | -8286752.4 | 149413569.1 | -8286752.4 | 149435113.7 | -8267204.0 | 149413619.9 | 0.005199782 | 149.4136 |  | 0.005199782 | 319.6324 | 169.6324 | 1137227295843448 | 149413619.9 | 857585 | 1.293226e-06 | 2.33213e-06 | 1.803344 | 0.07690662 | 0.0009970569 | 3.547758 | 9.424778e-17 | 0.3001842 | 2.105725e-06 | 1.174036e-17 | 4.962953e-06 | 0.02206417 | 9.018231e-05 | 0.6802818 | 428792.5 | 315.8896 | 105.2965 | 0.170552 | 1.155277e-17 | 1.092858e-06 | 4.877562e-06 | 204963 | 0.2390003 | 4.877562e-06 | 0.4601819 | 105.7567
1.05033 | -8247747.4 | 149370520.1 | -8247747.4 | 149392070.0 | -8228285.6 | 149370570.9 | 0.005225652 | 149.3706 |  | 0.005225652 | 319.5835 | 169.5835 | 1136572075019634.2 | 149370570.9 | 857090.9 | 1.297234e-06 | 2.333475e-06 | 1.798808 | 0.07791087 | 0.001004249 | 3.54163 | 9.424778e-17 | 0.3037408 | 2.105735e-06 | 1.187963e-17 | 4.962502e-06 | 0.02233025 | 9.070291e-05 | 0.6806189 | 428545.4 | 315.7967 | 105.2656 | 0.1710166 | 1.169209e-17 | 1.097234e-06 | 4.87619e-06 | 205020.5 | 0.239205 | 4.87619e-06 | 0.4654372 | 105.731
1.055556 | -8208915.2 | 149327460.5 | -8208915.2 | 149349015.7 | -8189539.6 | 149327511.4 | 0.005251651 | 149.3275 |  | 0.005251651 | 319.5346 | 169.5346 | 1135916883677288.2 | 149327511.4 | 856596.8 | 1.301253e-06 | 2.334821e-06 | 1.794286 | 0.07892229 | 0.001011423 | 3.535508 | 9.424778e-17 | 0.3073167 | 2.105745e-06 | 1.201965e-17 | 4.96205e-06 | 0.02259778 | 9.122032e-05 | 0.6809088 | 428298.4 | 315.7035 | 105.2345 | 0.1714823 | 1.183217e-17 | 1.101598e-06 | 4.874812e-06 | 205078.1 | 0.2394104 | 4.874812e-06 | 0.4707166 | 105.7052
1.060808 | -8170255.0 | 149284390.6 | -8170255.0 | 149305951.0 | -8150965.4 | 149284441.5 | 0.00527778 | 149.2844 |  | 0.00527778 | 319.4857 | 169.4857 | 1135261722775486.2 | 149284441.5 | 856102.7 | 1.305283e-06 | 2.336168e-06 | 1.789779 | 0.07994087 | 0.001018579 | 3.529394 | 9.424778e-17 | 0.3109117 | 2.105755e-06 | 1.216043e-17 | 4.961595e-06 | 0.02286674 | 9.173449e-05 | 0.6811517 | 428051.4 | 315.6102 | 105.2034 | 0.1719492 | 1.197299e-17 | 1.105951e-06 | 4.873429e-06 | 205136.1 | 0.2396162 | 4.873429e-06 | 0.47602 | 105.6794
1.066085 | -8131766.3 | 149241310.3 | -8131766.3 | 149262875.9 | -8112562.3 | 149241361.2 | 0.005304038 | 149.2414 |  | 0.005304038 | 319.4368 | 169.4368 | 1134606593269273.8 | 149241361.2 | 855608.7 | 1.309323e-06 | 2.337517e-06 | 1.785286 | 0.08096658 | 0.001025717 | 3.523288 | 9.424778e-17 | 0.3145256 | 2.105764e-06 | 1.230195e-17 | 4.961137e-06 | 0.02313712 | 9.224539e-05 | 0.6813478 | 427804.4 | 315.5166 | 105.1722 | 0.1724172 | 1.211457e-17 | 1.110293e-06 | 4.872039e-06 | 205194.3 | 0.2398227 | 4.872039e-06 | 0.481347 | 105.6535
1.071389 | -8093448.4 | 149198219.7 | -8093448.4 | 149219790.5 | -8074329.6 | 149198270.7 | 0.005330427 | 149.1983 |  | 0.005330427 | 319.3879 | 169.3879 | 1133951496109673.8 | 149198270.7 | 855114.7 | 1.313375e-06 | 2.338868e-06 | 1.780807 | 0.08199942 | 0.001032834 | 3.517188 | 9.424778e-17 | 0.3181583 | 2.105774e-06 | 1.244421e-17 | 4.960677e-06 | 0.02340891 | 9.275296e-05 | 0.6814975 | 427557.4 | 315.4227 | 105.1409 | 0.1728864 | 1.225688e-17 | 1.114624e-06 | 4.870645e-06 | 205252.9 | 0.2400296 | 4.870645e-06 | 0.4866975 | 105.6276
1.07672 | -8055300.6 | 149155118.9 | -8055300.6 | 149176694.8 | -8036266.7 | 149155169.8 | 0.005356947 | 149.1552 |  | 0.005356947 | 319.339 | 169.339 | 1133296432243703 | 149155169.8 | 854620.7 | 1.317437e-06 | 2.340219e-06 | 1.776342 | 0.08303935 | 0.001039932 | 3.511097 | 9.424778e-17 | 0.3218096 | 2.105785e-06 | 1.258721e-17 | 4.960214e-06 | 0.02368211 | 9.325716e-05 | 0.6816011 | 427310.4 | 315.3287 | 105.1096 | 0.1733566 | 1.239992e-17 | 1.118943e-06 | 4.869245e-06 | 205311.6 | 0.2402371 | 4.869245e-06 | 0.4920713 | 105.6016
1.082077 | -8017322.2 | 149112007.8 | -8017322.2 | 149133588.8 | -7998372.9 | 149112058.8 | 0.005383599 | 149.1121 |  | 0.005383599 | 319.29 | 169.29 | 1132641402614381 | 149112058.8 | 854126.8 | 1.32151e-06 | 2.341573e-06 | 1.771892 | 0.08408636 | 0.001047008 | 3.505012 | 9.424778e-17 | 0.3254793 | 2.105795e-06 | 1.273093e-17 | 4.959749e-06 | 0.0239567 | 9.375794e-05 | 0.6816587 | 427063.4 | 315.2344 | 105.0781 | 0.173828 | 1.25437e-17 | 1.123251e-06 | 4.867839e-06 | 205370.7 | 0.2404452 | 4.867839e-06 | 0.4974679 | 105.5756
1.08746 | -7979512.6 | 149068886.6 | -7979512.6 | 149090472.7 | -7960647.6 | 149068937.6 | 0.005410384 | 149.0689 |  | 0.005410384 | 319.2411 | 169.2411 | 1131986408160742.2 | 149068937.6 | 853632.8 | 1.325594e-06 | 2.342928e-06 | 1.767455 | 0.08514042 | 0.001054064 | 3.498935 | 9.424778e-17 | 0.3291674 | 2.105805e-06 | 1.287537e-17 | 4.959282e-06 | 0.02423266 | 9.425527e-05 | 0.6816707 | 426816.4 | 315.1399 | 105.0466 | 0.1743004 | 1.268819e-17 | 1.127548e-06 | 4.866428e-06 | 205430 | 0.2406538 | 4.866428e-06 | 0.5028873 | 105.5495
1.092871 | -7941871.2 | 149025755.3 | -7941871.2 | 149047346.4 | -7923090.1 | 149025806.3 | 0.005437302 | 149.0258 |  | 0.005437302 | 319.1921 | 169.1921 | 1131331449817847.2 | 149025806.3 | 853138.9 | 1.329689e-06 | 2.344284e-06 | 1.763032 | 0.08620152 | 0.001061097 | 3.492865 | 9.424778e-17 | 0.3328737 | 2.105815e-06 | 1.302053e-17 | 4.958812e-06 | 0.02451 | 9.47491e-05 | 0.6816374 | 426569.5 | 315.0452 | 105.0151 | 0.1747739 | 1.28334e-17 | 1.131833e-06 | 4.865012e-06 | 205489.5 | 0.2408629 | 4.865012e-06 | 0.5083292 | 105.5234
1.098308 | -7904397.3 | 148982613.9 | -7904397.3 | 149004210.1 | -7885699.7 | 148982665.0 | 0.005464354 | 148.9827 |  | 0.005464354 | 319.1431 | 169.1431 | 1130676528516791.8 | 148982665.0 | 852645 | 1.333795e-06 | 2.345642e-06 | 1.758623 | 0.08726963 | 0.001068108 | 3.486802 | 9.424778e-17 | 0.336598 | 2.105825e-06 | 1.31664e-17 | 4.958339e-06 | 0.02478869 | 9.523939e-05 | 0.6815591 | 426322.5 | 314.9503 | 104.9834 | 0.1752485 | 1.297933e-17 | 1.136106e-06 | 4.863591e-06 | 205549.3 | 0.2410726 | 4.863591e-06 | 0.5137933 | 105.4972
1.103772 | -7867090.2 | 148939462.5 | -7867090.2 | 148961063.8 | -7848475.9 | 148939513.6 | 0.00549154 | 148.9395 |  | 0.00549154 | 319.0941 | 169.0941 | 1130021645184728.8 | 148939513.6 | 852151.2 | 1.337911e-06 | 2.347001e-06 | 1.754228 | 0.08834472 | 0.001075095 | 3.480747 | 9.424778e-17 | 0.3403401 | 2.105835e-06 | 1.331297e-17 | 4.957865e-06 | 0.02506872 | 9.572609e-05 | 0.6814361 | 426075.6 | 314.8552 | 104.9517 | 0.1757242 | 1.312595e-17 | 1.140368e-06 | 4.862165e-06 | 205609.4 | 0.2412828 | 4.862165e-06 | 0.5192793 | 105.471
1.109264 | -7829949.2 | 148896301.2 | -7829949.2 | 148917907.4 | -7811417.9 | 148896352.4 | 0.005518862 | 148.8964 |  | 0.005518862 | 319.0451 | 169.0451 | 1129366800744864 | 148896352.4 | 851657.4 | 1.342039e-06 | 2.348362e-06 | 1.749846 | 0.08942678 | 0.001082058 | 3.4747 | 9.424778e-17 | 0.3441 | 2.105846e-06 | 1.346024e-17 | 4.957388e-06 | 0.02535008 | 9.620917e-05 | 0.6812687 | 425828.7 | 314.7598 | 104.9199 | 0.1762008 | 1.327327e-17 | 1.144619e-06 | 4.860734e-06 | 205669.7 | 0.2414935 | 4.860734e-06 | 0.524787 | 105.4447
1.114783 | -7792973.9 | 148853130.0 | -7792973.9 | 148874741.2 | -7774525.2 | 148853181.2 | 0.00554632 | 148.8532 |  | 0.00554632 | 318.9961 | 168.9961 | 1128711996116484 | 148853181.2 | 851163.6 | 1.346178e-06 | 2.349725e-06 | 1.745478 | 0.09051578 | 0.001088998 | 3.468659 | 9.424778e-17 | 0.3478773 | 2.105856e-06 | 1.36082e-17 | 4.956908e-06 | 0.02563277 | 9.668859e-05 | 0.6810573 | 425581.8 | 314.6643 | 104.8881 | 0.1766786 | 1.342129e-17 | 1.148858e-06 | 4.859298e-06 | 205730.3 | 0.2417047 | 4.859298e-06 | 0.5303161 | 105.4184
1.120329 | -7756163.4 | 148809949.0 | -7756163.4 | 148831565.1 | -7737797.0 | 148810000.2 | 0.005573914 | 148.81 |  | 0.005573914 | 318.9471 | 168.9471 | 1128057232214953.8 | 148810000.2 | 850669.8 | 1.350328e-06 | 2.351088e-06 | 1.741124 | 0.09161169 | 0.001095912 | 3.462626 | 9.424778e-17 | 0.351672 | 2.105867e-06 | 1.375685e-17 | 4.956427e-06 | 0.02591676 | 9.716431e-05 | 0.6808022 | 425334.9 | 314.5685 | 104.8562 | 0.1771573 | 1.356998e-17 | 1.153085e-06 | 4.857856e-06 | 205791.1 | 0.2419165 | 4.857856e-06 | 0.5358665 | 105.392
1.125903 | -7719517.1 | 148766758.2 | -7719517.1 | 148788379.2 | -7701232.7 | 148766809.4 | 0.005601646 | 148.7668 |  | 0.005601646 | 318.8981 | 168.8981 | 1127402509951740.2 | 148766809.4 | 850176.1 | 1.354489e-06 | 2.352454e-06 | 1.736784 | 0.09271449 | 0.0011028 | 3.456601 | 9.424778e-17 | 0.355484 | 2.105877e-06 | 1.390617e-17 | 4.955943e-06 | 0.02620205 | 9.763629e-05 | 0.6805036 | 425088 | 314.4726 | 104.8242 | 0.177637 | 1.371936e-17 | 1.1573e-06 | 4.856411e-06 | 205852.1 | 0.2421288 | 4.856411e-06 | 0.5414377 | 105.3656
1.131505 | -7683034.5 | 148723557.7 | -7683034.5 | 148745183.5 | -7664831.8 | 148723608.9 | 0.005629515 | 148.7236 |  | 0.005629515 | 318.849 | 168.849 | 1126747830234415.2 | 148723608.9 | 849682.4 | 1.358661e-06 | 2.353821e-06 | 1.732457 | 0.09382415 | 0.001109663 | 3.450582 | 9.424778e-17 | 0.359313 | 2.105887e-06 | 1.405617e-17 | 4.955457e-06 | 0.02648863 | 9.81045e-05 | 0.6801621 | 424841.2 | 314.3764 | 104.7921 | 0.1781178 | 1.386941e-17 | 1.161504e-06 | 4.85496e-06 | 205913.4 | 0.2423416 | 4.85496e-06 | 0.5470297 | 105.3392
1.137134 | -7646714.8 | 148680347.4 | -7646714.8 | 148701978.2 | -7628593.4 | 148680398.7 | 0.005657523 | 148.6804 |  | 0.005657523 | 318.8 | 168.8 | 1126093193966675 | 148680398.7 | 849188.7 | 1.362844e-06 | 2.355189e-06 | 1.728143 | 0.09494065 | 0.001116498 | 3.444572 | 9.424778e-17 | 0.3631588 | 2.105898e-06 | 1.420683e-17 | 4.954968e-06 | 0.02677647 | 9.85689e-05 | 0.6797778 | 424594.4 | 314.2801 | 104.76 | 0.1785995 | 1.402013e-17 | 1.165696e-06 | 4.853505e-06 | 205974.9 | 0.2425549 | 4.853505e-06 | 0.552642 | 105.3127
1.142792 | -7610557.5 | 148637127.6 | -7610557.5 | 148658763.1 | -7592517.1 | 148637178.8 | 0.005685671 | 148.6372 |  | 0.005685671 | 318.7509 | 168.7509 | 1125438602048343.4 | 148637178.8 | 848695.1 | 1.367038e-06 | 2.356559e-06 | 1.723843 | 0.09606396 | 0.001123307 | 3.438568 | 9.424778e-17 | 0.3670214 | 2.105909e-06 | 1.435815e-17 | 4.954478e-06 | 0.02706558 | 9.902945e-05 | 0.6793512 | 424347.6 | 314.1836 | 104.7279 | 0.1790822 | 1.41715e-17 | 1.169877e-06 | 4.852045e-06 | 206036.7 | 0.2427688 | 4.852045e-06 | 0.5582745 | 105.2861
1.148477 | -7574561.8 | 148593898.1 | -7574561.8 | 148615538.5 | -7556602.1 | 148593949.4 | 0.005713959 | 148.5939 |  | 0.005713959 | 318.7018 | 168.7018 | 1124784055375390.5 | 148593949.4 | 848201.5 | 1.371243e-06 | 2.35793e-06 | 1.719556 | 0.09719405 | 0.001130088 | 3.432572 | 9.424778e-17 | 0.3709005 | 2.105919e-06 | 1.451013e-17 | 4.953985e-06 | 0.02735593 | 9.948611e-05 | 0.6788826 | 424100.8 | 314.0868 | 104.6956 | 0.1795659 | 1.432353e-17 | 1.174045e-06 | 4.850581e-06 | 206098.7 | 0.2429831 | 4.850581e-06 | 0.5639268 | 105.2595
1.154191 | -7538727.2 | 148550659.1 | -7538727.2 | 148572304.3 | -7520847.9 | 148550710.5 | 0.005742387 | 148.5507 |  | 0.005742387 | 318.6527 | 168.6527 | 1124129554839942.2 | 148550710.5 | 847708 | 1.37546e-06 | 2.359303e-06 | 1.715283 | 0.09833089 | 0.00113684 | 3.426583 | 9.424778e-17 | 0.374796 | 2.10593e-06 | 1.466275e-17 | 4.95349e-06 | 0.02764751 | 9.993887e-05 | 0.6783724 | 423854 | 313.9899 | 104.6633 | 0.1800505 | 1.44762e-17 | 1.178202e-06 | 4.849112e-06 | 206160.9 | 0.243198 | 4.849112e-06 | 0.5695988 | 105.2329
1.159934 | -7503053.0 | 148507410.7 | -7503053.0 | 148529060.6 | -7485253.8 | 148507462.0 | 0.005770957 | 148.5075 |  | 0.005770957 | 318.6036 | 168.6036 | 1123475101330291.6 | 148507462.0 | 847214.4 | 1.379688e-06 | 2.360677e-06 | 1.711023 | 0.09947445 | 0.001143563 | 3.420602 | 9.424778e-17 | 0.3787077 | 2.105941e-06 | 1.4816e-17 | 4.952992e-06 | 0.02794032 | 0.0001003877 | 0.6778209 | 423607.2 | 313.8928 | 104.6309 | 0.1805361 | 1.462952e-17 | 1.182346e-06 | 4.847639e-06 | 206223.3 | 0.2434134 | 4.847639e-06 | 0.5752901 | 105.2062
1.165705 | -7467538.6 | 148464152.8 | -7467538.6 | 148485807.4 | -7449819.1 | 148464204.2 | 0.005799669 | 148.4642 |  | 0.005799669 | 318.5545 | 168.5545 | 1122820695730910.2 | 148464204.2 | 846720.9 | 1.383927e-06 | 2.362053e-06 | 1.706776 | 0.1006247 | 0.001150257 | 3.414628 | 9.424778e-17 | 0.3826354 | 2.105951e-06 | 1.49699e-17 | 4.952493e-06 | 0.02823434 | 0.0001008325 | 0.6772286 | 423360.5 | 313.7955 | 104.5985 | 0.1810226 | 1.478346e-17 | 1.186479e-06 | 4.846162e-06 | 206286 | 0.2436292 | 4.846162e-06 | 0.5810004 | 105.1795
1.171504 | -7432183.3 | 148420885.5 | -7432183.3 | 148442544.8 | -7414543.3 | 148420936.9 | 0.005828523 | 148.4209 |  | 0.005828523 | 318.5054 | 168.5054 | 1122166338922461.8 | 148420936.9 | 846227.5 | 1.388177e-06 | 2.363431e-06 | 1.702542 | 0.1017816 | 0.001156921 | 3.408662 | 9.424778e-17 | 0.3865789 | 2.105962e-06 | 1.512441e-17 | 4.951991e-06 | 0.02852955 | 0.0001012733 | 0.6765957 | 423113.7 | 313.698 | 104.566 | 0.18151 | 1.493804e-17 | 1.1906e-06 | 4.84468e-06 | 206348.9 | 0.2438456 | 4.84468e-06 | 0.5867296 | 105.1527
1.177333 | -7396986.5 | 148377608.9 | -7396986.5 | 148399272.9 | -7379425.7 | 148377660.3 | 0.005857522 | 148.3777 |  | 0.005857522 | 318.4563 | 168.4563 | 1121512031781812.8 | 148377660.3 | 845734.1 | 1.392439e-06 | 2.36481e-06 | 1.698322 | 0.1029452 | 0.001163555 | 3.402703 | 9.424778e-17 | 0.3905381 | 2.105973e-06 | 1.527955e-17 | 4.951488e-06 | 0.02882594 | 0.0001017101 | 0.6759228 | 422867 | 313.6003 | 104.5334 | 0.1819983 | 1.509323e-17 | 1.194709e-06 | 4.843195e-06 | 206412 | 0.2440625 | 4.843195e-06 | 0.5924773 | 105.1259
1.18319 | -7361947.7 | 148334323.0 | -7361947.7 | 148355991.7 | -7344465.6 | 148334374.5 | 0.005886664 | 148.3344 |  | 0.005886664 | 318.4071 | 168.4071 | 1120857775182043.6 | 148334374.5 | 845240.7 | 1.396712e-06 | 2.36619e-06 | 1.694114 | 0.1041153 | 0.001170158 | 3.396751 | 9.424778e-17 | 0.3945129 | 2.105984e-06 | 1.54353e-17 | 4.950982e-06 | 0.02912351 | 0.0001021428 | 0.6752101 | 422620.4 | 313.5025 | 104.5008 | 0.1824874 | 1.524903e-17 | 1.198806e-06 | 4.841705e-06 | 206475.3 | 0.2442799 | 4.841705e-06 | 0.5982433 | 105.0991
1.189077 | -7327066.1 | 148291027.9 | -7327066.1 | 148312701.2 | -7309662.5 | 148291079.4 | 0.005915952 | 148.2911 |  | 0.005915952 | 318.358 | 168.358 | 1120203569992462.9 | 148291079.4 | 844747.4 | 1.400996e-06 | 2.367572e-06 | 1.68992 | 0.1052921 | 0.001176729 | 3.390807 | 9.424778e-17 | 0.3985029 | 2.105995e-06 | 1.559165e-17 | 4.950474e-06 | 0.02942223 | 0.0001025714 | 0.674458 | 422373.7 | 313.4045 | 104.4682 | 0.1829775 | 1.540544e-17 | 1.20289e-06 | 4.840212e-06 | 206538.8 | 0.2444977 | 4.840212e-06 | 0.6040273 | 105.0722
1.194993 | -7292341.2 | 148247723.6 | -7292341.2 | 148269401.5 | -7275015.8 | 148247775.1 | 0.005945385 | 148.2478 |  | 0.005945385 | 318.3088 | 168.3088 | 1119549417078617.8 | 148247775.1 | 844254.1 | 1.405292e-06 | 2.368955e-06 | 1.685738 | 0.1064753 | 0.001183269 | 3.38487 | 9.424778e-17 | 0.4025082 | 2.106006e-06 | 1.574861e-17 | 4.949964e-06 | 0.0297221 | 0.0001029959 | 0.6736671 | 422127 | 313.3063 | 104.4354 | 0.1834685 | 1.556245e-17 | 1.206963e-06 | 4.838714e-06 | 206602.5 | 0.2447161 | 4.838714e-06 | 0.609829 | 105.0453
1.200938 | -7257772.2 | 148204410.2 | -7257772.2 | 148226092.6 | -7240524.7 | 148204461.7 | 0.005974965 | 148.2045 |  | 0.005974965 | 318.2596 | 168.2596 | 1118895317302304.6 | 148204461.7 | 843760.8 | 1.409599e-06 | 2.37034e-06 | 1.68157 | 0.1076651 | 0.001189775 | 3.378941 | 9.424778e-17 | 0.4065283 | 2.106017e-06 | 1.590615e-17 | 4.949452e-06 | 0.03002309 | 0.0001034162 | 0.6728375 | 421880.4 | 313.2079 | 104.4026 | 0.1839603 | 1.572005e-17 | 1.211024e-06 | 4.837213e-06 | 206666.5 | 0.2449349 | 4.837213e-06 | 0.6156482 | 105.0183
1.206913 | -7223358.7 | 148161087.7 | -7223358.7 | 148182774.7 | -7206188.8 | 148161139.2 | 0.006004692 | 148.1611 |  | 0.006004692 | 318.2104 | 168.2104 | 1118241271521581.9 | 148161139.2 | 843267.6 | 1.413918e-06 | 2.371726e-06 | 1.677414 | 0.1088614 | 0.001196249 | 3.373019 | 9.424778e-17 | 0.4105633 | 2.106028e-06 | 1.606428e-17 | 4.948938e-06 | 0.03032521 | 0.0001038323 | 0.6719698 | 421633.8 | 313.1094 | 104.3698 | 0.1844529 | 1.587824e-17 | 1.215072e-06 | 4.835708e-06 | 206730.6 | 0.2451542 | 4.835708e-06 | 0.6214846 | 104.9913
1.212918 | -7189100.0 | 148117756.1 | -7189100.0 | 148139447.7 | -7172007.3 | 148117807.7 | 0.006034567 | 148.1178 |  | 0.006034567 | 318.1612 | 168.1612 | 1117587280590783.2 | 148117807.7 | 842774.4 | 1.418248e-06 | 2.373114e-06 | 1.673271 | 0.1100641 | 0.00120269 | 3.367104 | 9.424778e-17 | 0.4146129 | 2.106039e-06 | 1.622299e-17 | 4.948422e-06 | 0.03062842 | 0.0001042443 | 0.6710644 | 421387.2 | 313.0107 | 104.3369 | 0.1849464 | 1.6037e-17 | 1.219108e-06 | 4.834199e-06 | 206794.9 | 0.245374 | 4.834199e-06 | 0.6273379 | 104.9642
1.218953 | -7154995.4 | 148074415.6 | -7154995.4 | 148096111.6 | -7137979.6 | 148074467.2 | 0.00606459 | 148.0745 |  | 0.00606459 | 318.112 | 168.112 | 1116933345360527.8 | 148074467.2 | 842281.3 | 1.42259e-06 | 2.374504e-06 | 1.669141 | 0.1112732 | 0.001209097 | 3.361197 | 9.424778e-17 | 0.4186769 | 2.106051e-06 | 1.638227e-17 | 4.947905e-06 | 0.03093273 | 0.000104652 | 0.6701217 | 421140.6 | 312.9119 | 104.304 | 0.1854406 | 1.619634e-17 | 1.223133e-06 | 4.832687e-06 | 206859.5 | 0.2455943 | 4.832687e-06 | 0.6332078 | 104.9372
1.225017 | -7121044.4 | 148031066.1 | -7121044.4 | 148052766.6 | -7104105.2 | 148031117.7 | 0.006094763 | 148.0311 |  | 0.006094763 | 318.0628 | 168.0628 | 1116279466677733.4 | 148031117.7 | 841788.2 | 1.426943e-06 | 2.375895e-06 | 1.665024 | 0.1124886 | 0.00121547 | 3.355297 | 9.424778e-17 | 0.4227552 | 2.106062e-06 | 1.654211e-17 | 4.947385e-06 | 0.03123812 | 0.0001050554 | 0.669142 | 420894.1 | 312.8129 | 104.271 | 0.1859357 | 1.635624e-17 | 1.227145e-06 | 4.831171e-06 | 206924.2 | 0.2458151 | 4.831171e-06 | 0.6390942 | 104.91
1.231112 | -7087246.3 | 147987707.7 | -7087246.3 | 148009412.7 | -7070383.5 | 147987759.4 | 0.006125086 | 147.9878 |  | 0.006125086 | 318.0136 | 168.0136 | 1115625645385626.6 | 147987759.4 | 841295.1 | 1.431308e-06 | 2.377287e-06 | 1.660919 | 0.1137104 | 0.001221807 | 3.349405 | 9.424778e-17 | 0.4268475 | 2.106073e-06 | 1.670251e-17 | 4.946863e-06 | 0.03154456 | 0.0001054546 | 0.6681258 | 420647.6 | 312.7137 | 104.2379 | 0.1864316 | 1.65167e-17 | 1.231144e-06 | 4.829652e-06 | 206989.1 | 0.2460363 | 4.829652e-06 | 0.6449966 | 104.8829
1.237237 | -7053600.5 | 147944340.5 | -7053600.5 | 147966049.9 | -7036813.7 | 147944392.2 | 0.00615556 | 147.9444 |  | 0.00615556 | 317.9644 | 167.9644 | 1114971882323755.2 | 147944392.2 | 840802.1 | 1.435685e-06 | 2.378681e-06 | 1.656827 | 0.1149385 | 0.00122811 | 3.34352 | 9.424778e-17 | 0.4309537 | 2.106085e-06 | 1.686346e-17 | 4.946339e-06 | 0.03185206 | 0.0001058495 | 0.6670735 | 420401.1 | 312.6143 | 104.2048 | 0.1869283 | 1.66777e-17 | 1.235132e-06 | 4.82813e-06 | 207054.2 | 0.246258 | 4.82813e-06 | 0.6509148 | 104.8557
1.243393 | -7020106.4 | 147900964.5 | -7020106.4 | 147922678.3 | -7003395.4 | 147901016.2 | 0.006186185 | 147.901 |  | 0.006186185 | 317.9151 | 167.9151 | 1114318178328002 | 147901016.2 | 840309.2 | 1.440073e-06 | 2.380076e-06 | 1.652747 | 0.1161729 | 0.001234377 | 3.337643 | 9.424778e-17 | 0.4350736 | 2.106096e-06 | 1.702495e-17 | 4.945814e-06 | 0.0321606 | 0.00010624 | 0.6659855 | 420154.6 | 312.5149 | 104.1716 | 0.1874257 | 1.683925e-17 | 1.239107e-06 | 4.826604e-06 | 207119.5 | 0.2464802 | 4.826604e-06 | 0.6568486 | 104.8285
1.249579 | -6986763.4 | 147857579.7 | -6986763.4 | 147879297.9 | -6970127.8 | 147857631.4 | 0.006216963 | 147.8576 |  | 0.006216963 | 317.8659 | 167.8659 | 1113664534230595.4 | 147857631.4 | 839816.3 | 1.444472e-06 | 2.381473e-06 | 1.64868 | 0.1174135 | 0.001240608 | 3.331773 | 9.424778e-17 | 0.439207 | 2.106107e-06 | 1.718698e-17 | 4.945287e-06 | 0.03247016 | 0.0001066262 | 0.6648623 | 419908.1 | 312.4152 | 104.1384 | 0.1879239 | 1.700133e-17 | 1.24307e-06 | 4.825075e-06 | 207185 | 0.2467028 | 4.825075e-06 | 0.6627976 | 104.8012
1.255796 | -6953571.0 | 147814186.3 | -6953571.0 | 147835908.8 | -6937010.4 | 147814238.0 | 0.006247894 | 147.8142 |  | 0.006247894 | 317.8166 | 167.8166 | 1113010950860118.4 | 147814238.0 | 839323.4 | 1.448884e-06 | 2.382872e-06 | 1.644626 | 0.1186603 | 0.001246803 | 3.32591 | 9.424778e-17 | 0.4433538 | 2.106119e-06 | 1.734953e-17 | 4.944757e-06 | 0.03278072 | 0.000107008 | 0.6637042 | 419661.7 | 312.3154 | 104.1051 | 0.1884228 | 1.716395e-17 | 1.24702e-06 | 4.823543e-06 | 207250.7 | 0.2469259 | 4.823543e-06 | 0.6687617 | 104.7739
1.262044 | -6920528.4 | 147770784.1 | -6920528.4 | 147792511.1 | -6904042.7 | 147770835.9 | 0.006278979 | 147.7708 |  | 0.006278979 | 317.7673 | 167.7673 | 1112357429041526.2 | 147770835.9 | 838830.6 | 1.453307e-06 | 2.384272e-06 | 1.640584 | 0.1199133 | 0.00125296 | 3.320055 | 9.424778e-17 | 0.4475137 | 2.106131e-06 | 1.751261e-17 | 4.944226e-06 | 0.03309229 | 0.0001073854 | 0.6625118 | 419415.3 | 312.2155 | 104.0718 | 0.1889224 | 1.732708e-17 | 1.250959e-06 | 4.822008e-06 | 207316.5 | 0.2471494 | 4.822008e-06 | 0.6747405 | 104.7466
1.268323 | -6887635.1 | 147727373.4 | -6887635.1 | 147749104.7 | -6871223.9 | 147727425.2 | 0.006310218 | 147.7274 |  | 0.006310218 | 317.718 | 167.718 | 1111703969596152.2 | 147727425.2 | 838337.8 | 1.457742e-06 | 2.385673e-06 | 1.636554 | 0.1211724 | 0.001259081 | 3.314207 | 9.424778e-17 | 0.4516865 | 2.106142e-06 | 1.76762e-17 | 4.943694e-06 | 0.03340483 | 0.0001077585 | 0.6612853 | 419168.9 | 312.1154 | 104.0385 | 0.1894228 | 1.749073e-17 | 1.254885e-06 | 4.82047e-06 | 207382.5 | 0.2473734 | 4.82047e-06 | 0.6807338 | 104.7192
1.274633 | -6854890.4 | 147683954.1 | -6854890.4 | 147705689.7 | -6838553.4 | 147684005.9 | 0.006341613 | 147.684 |  | 0.006341613 | 317.6687 | 167.6687 | 1111050573341725.5 | 147684005.9 | 837845.1 | 1.462188e-06 | 2.387076e-06 | 1.632537 | 0.1224375 | 0.001265164 | 3.308367 | 9.424778e-17 | 0.4558722 | 2.106154e-06 | 1.784029e-17 | 4.943159e-06 | 0.03371834 | 0.0001081271 | 0.6600253 | 418922.5 | 312.0152 | 104.0051 | 0.1899239 | 1.765488e-17 | 1.258798e-06 | 4.818928e-06 | 207448.7 | 0.2475979 | 4.818928e-06 | 0.6867412 | 104.6918
1.280974 | -6822293.9 | 147640526.3 | -6822293.9 | 147662266.1 | -6806030.8 | 147640578.2 | 0.006373164 | 147.6406 |  | 0.006373164 | 317.6194 | 167.6194 | 1110397241092378 | 147640578.2 | 837352.4 | 1.466647e-06 | 2.388481e-06 | 1.628532 | 0.1237087 | 0.001271208 | 3.302534 | 9.424778e-17 | 0.4600704 | 2.106166e-06 | 1.800489e-17 | 4.942623e-06 | 0.03403281 | 0.0001084913 | 0.6587322 | 418676.2 | 311.9149 | 103.9716 | 0.1904256 | 1.781954e-17 | 1.262699e-06 | 4.817385e-06 | 207515 | 0.2478228 | 4.817385e-06 | 0.6927625 | 104.6644
1.287348 | -6789844.8 | 147597090.1 | -6789844.8 | 147618834.1 | -6773655.4 | 147597141.9 | 0.006404872 | 147.5971 |  | 0.006404872 | 317.5701 | 167.5701 | 1109743973658658.5 | 147597141.9 | 836859.8 | 1.471117e-06 | 2.389887e-06 | 1.624539 | 0.124986 | 0.001277215 | 3.296709 | 9.424778e-17 | 0.464281 | 2.106177e-06 | 1.816997e-17 | 4.942085e-06 | 0.03434821 | 0.000108851 | 0.6574064 | 418429.9 | 311.8144 | 103.9381 | 0.1909281 | 1.798468e-17 | 1.266588e-06 | 4.815838e-06 | 207581.5 | 0.2480481 | 4.815838e-06 | 0.6987975 | 104.6369
1.293753 | -6757542.7 | 147553645.4 | -6757542.7 | 147575393.6 | -6741426.5 | 147553697.2 | 0.006436738 | 147.5537 |  | 0.006436738 | 317.5208 | 167.5208 | 1109090771847546.4 | 147553697.2 | 836367.2 | 1.475599e-06 | 2.391294e-06 | 1.620558 | 0.1262691 | 0.001283182 | 3.290891 | 9.424778e-17 | 0.4685038 | 2.106189e-06 | 1.833554e-17 | 4.941545e-06 | 0.03466454 | 0.0001092062 | 0.6560484 | 418183.6 | 311.7138 | 103.9046 | 0.1914312 | 1.815031e-17 | 1.270464e-06 | 4.814289e-06 | 207648.2 | 0.2482739 | 4.814289e-06 | 0.7048458 | 104.6094
1.300189 | -6725386.8 | 147510192.3 | -6725386.8 | 147531944.8 | -6709343.6 | 147510244.2 | 0.006468763 | 147.5102 |  | 0.006468763 | 317.4715 | 167.4715 | 1108437636462459.1 | 147510244.2 | 835874.7 | 1.480093e-06 | 2.392703e-06 | 1.61659 | 0.1275582 | 0.00128911 | 3.28508 | 9.424778e-17 | 0.4727386 | 2.106201e-06 | 1.850159e-17 | 4.941004e-06 | 0.03498179 | 0.000109557 | 0.6546586 | 417937.3 | 311.613 | 103.871 | 0.1919349 | 1.831642e-17 | 1.274328e-06 | 4.812737e-06 | 207715 | 0.2485002 | 4.812737e-06 | 0.7109072 | 104.5819
1.306658 | -6693376.6 | 147466730.9 | -6693376.6 | 147488487.6 | -6677406.2 | 147466782.8 | 0.006500946 | 147.4668 |  | 0.006500946 | 317.4221 | 167.4221 | 1107784568303266.9 | 147466782.8 | 835382.2 | 1.484599e-06 | 2.394114e-06 | 1.612633 | 0.1288532 | 0.001294999 | 3.279277 | 9.424778e-17 | 0.4769853 | 2.106213e-06 | 1.866811e-17 | 4.940461e-06 | 0.03529993 | 0.0001099032 | 0.6532374 | 417691.1 | 311.5121 | 103.8374 | 0.1924393 | 1.8483e-17 | 1.27818e-06 | 4.811182e-06 | 207782 | 0.2487269 | 4.811182e-06 | 0.7169814 | 104.5544
1.313159 | -6661511.5 | 147423261.2 | -6661511.5 | 147445022.0 | -6645613.5 | 147423313.2 | 0.00653329 | 147.4233 |  | 0.00653329 | 317.3728 | 167.3728 | 1107131568166305.1 | 147423313.2 | 834889.7 | 1.489117e-06 | 2.395526e-06 | 1.608689 | 0.1301541 | 0.001300848 | 3.273482 | 9.424778e-17 | 0.4812436 | 2.106225e-06 | 1.883509e-17 | 4.939916e-06 | 0.03561895 | 0.000110245 | 0.6517852 | 417444.9 | 311.4111 | 103.8037 | 0.1929444 | 1.865004e-17 | 1.282018e-06 | 4.809625e-06 | 207849.1 | 0.248954 | 4.809625e-06 | 0.7230681 | 104.5268
1.319692 | -6629791.0 | 147379783.3 | -6629791.0 | 147401548.3 | -6613965.1 | 147379835.3 | 0.006565795 | 147.3798 |  | 0.006565795 | 317.3234 | 167.3234 | 1106478636844384 | 147379835.3 | 834397.4 | 1.493647e-06 | 2.396939e-06 | 1.604756 | 0.1314607 | 0.001306657 | 3.267693 | 9.424778e-17 | 0.4855133 | 2.106237e-06 | 1.900253e-17 | 4.93937e-06 | 0.03593885 | 0.0001105822 | 0.6503025 | 417198.7 | 311.31 | 103.77 | 0.19345 | 1.881754e-17 | 1.285845e-06 | 4.808066e-06 | 207916.4 | 0.2491815 | 4.808066e-06 | 0.7291671 | 104.4992
1.326258 | -6598214.3 | 147336297.2 | -6598214.3 | 147358066.3 | -6582460.3 | 147336349.2 | 0.006598461 | 147.3363 |  | 0.006598461 | 317.274 | 167.274 | 1105825775126801.8 | 147336349.2 | 833905 | 1.498189e-06 | 2.398355e-06 | 1.600836 | 0.1327732 | 0.001312425 | 3.261913 | 9.424778e-17 | 0.4897944 | 2.106249e-06 | 1.917042e-17 | 4.938822e-06 | 0.0362596 | 0.0001109148 | 0.6487898 | 416952.5 | 311.2087 | 103.7362 | 0.1939563 | 1.898548e-17 | 1.289659e-06 | 4.806505e-06 | 207983.8 | 0.2494095 | 4.806505e-06 | 0.7352781 | 104.4715
1.332857 | -6566781.1 | 147292803.0 | -6566781.1 | 147314576.1 | -6551098.6 | 147292855.0 | 0.00663129 | 147.2929 |  | 0.00663129 | 317.2247 | 167.2247 | 1105172983799356.2 | 147292855.0 | 833412.8 | 1.502743e-06 | 2.399771e-06 | 1.596927 | 0.1340913 | 0.001318152 | 3.256139 | 9.424778e-17 | 0.4940864 | 2.106261e-06 | 1.933874e-17 | 4.938272e-06 | 0.03658119 | 0.0001112429 | 0.6472475 | 416706.4 | 311.1074 | 103.7025 | 0.1944631 | 1.915387e-17 | 1.29346e-06 | 4.804941e-06 | 208051.4 | 0.2496379 | 4.804941e-06 | 0.7414008 | 104.4439
1.339488 | -6535490.5 | 147249300.6 | -6535490.5 | 147271077.8 | -6519879.3 | 147249352.6 | 0.006664283 | 147.2494 |  | 0.006664283 | 317.1753 | 167.1753 | 1104520263644358 | 147249352.6 | 832920.6 | 1.507309e-06 | 2.401189e-06 | 1.593031 | 0.1354152 | 0.001323838 | 3.250374 | 9.424778e-17 | 0.4983894 | 2.106273e-06 | 1.95075e-17 | 4.937721e-06 | 0.03690361 | 0.0001115665 | 0.645676 | 416460.3 | 311.0059 | 103.6686 | 0.1949705 | 1.932268e-17 | 1.297249e-06 | 4.803375e-06 | 208119.1 | 0.2498667 | 4.803375e-06 | 0.7475349 | 104.4162
1.346152 | -6504342.2 | 147205790.2 | -6504342.2 | 147227571.4 | -6488801.9 | 147205842.2 | 0.006697439 | 147.2058 |  | 0.006697439 | 317.1259 | 167.1259 | 1103867615440639.2 | 147205842.2 | 832428.4 | 1.511887e-06 | 2.402609e-06 | 1.589146 | 0.1367446 | 0.001329482 | 3.244615 | 9.424778e-17 | 0.5027031 | 2.106286e-06 | 1.967668e-17 | 4.937169e-06 | 0.03722684 | 0.0001118855 | 0.6440757 | 416214.2 | 310.9043 | 103.6348 | 0.1954785 | 1.949193e-17 | 1.301026e-06 | 4.801807e-06 | 208187 | 0.2500959 | 4.801807e-06 | 0.7536802 | 104.3884
1.35285 | -6473335.4 | 147162271.8 | -6473335.4 | 147184057.0 | -6457865.8 | 147162323.8 | 0.00673076 | 147.1623 |  | 0.00673076 | 317.0765 | 167.0765 | 1103215039963569 | 147162323.8 | 831936.3 | 1.516477e-06 | 2.40403e-06 | 1.585273 | 0.1380797 | 0.001335085 | 3.238864 | 9.424778e-17 | 0.5070272 | 2.106298e-06 | 1.984629e-17 | 4.936615e-06 | 0.03755087 | 0.0001121999 | 0.6424472 | 415968.1 | 310.8026 | 103.6009 | 0.195987 | 1.966159e-17 | 1.30479e-06 | 4.800237e-06 | 208254.9 | 0.2503256 | 4.800237e-06 | 0.7598364 | 104.3607
1.35958 | -6442469.7 | 147118745.4 | -6442469.7 | 147140534.6 | -6427070.4 | 147118797.4 | 0.006764248 | 147.1188 |  | 0.006764248 | 317.027 | 167.027 | 1102562537985062.4 | 147118797.4 | 831444.2 | 1.52108e-06 | 2.405453e-06 | 1.581412 | 0.1394204 | 0.001340645 | 3.233121 | 9.424778e-17 | 0.5113617 | 2.10631e-06 | 2.00163e-17 | 4.93606e-06 | 0.03787569 | 0.0001125097 | 0.6407908 | 415722.1 | 310.7008 | 103.5669 | 0.1964961 | 1.983167e-17 | 1.308541e-06 | 4.798665e-06 | 208323.1 | 0.2505557 | 4.798665e-06 | 0.7660032 | 104.3329
1.366345 | -6411744.4 | 147075211.0 | -6411744.4 | 147097004.2 | -6396415.2 | 147075263.1 | 0.006797901 | 147.0753 |  | 0.006797901 | 316.9776 | 166.9776 | 1101910110273593.1 | 147075263.1 | 830952.2 | 1.525694e-06 | 2.406877e-06 | 1.577562 | 0.1407665 | 0.001346163 | 3.227385 | 9.424778e-17 | 0.5157063 | 2.106323e-06 | 2.018672e-17 | 4.935503e-06 | 0.03820128 | 0.0001128149 | 0.6391069 | 415476.1 | 310.5989 | 103.533 | 0.1970057 | 2.000214e-17 | 1.31228e-06 | 4.797091e-06 | 208391.3 | 0.2507861 | 4.797091e-06 | 0.7721804 | 104.3051
1.373142 | -6381158.9 | 147031668.8 | -6381158.9 | 147053466.0 | -6365899.6 | 147031721.0 | 0.006831723 | 147.0317 |  | 0.006831723 | 316.9282 | 166.9282 | 1101257757594206.4 | 147031721.0 | 830460.3 | 1.530321e-06 | 2.408303e-06 | 1.573724 | 0.1421182 | 0.001351638 | 3.221656 | 9.424778e-17 | 0.5200608 | 2.106335e-06 | 2.035753e-17 | 4.934945e-06 | 0.03852763 | 0.0001131155 | 0.6373961 | 415230.1 | 310.4968 | 103.4989 | 0.1975158 | 2.017302e-17 | 1.316006e-06 | 4.795515e-06 | 208459.7 | 0.251017 | 4.795515e-06 | 0.7783676 | 104.2773
1.379974 | -6350712.8 | 146988118.8 | -6350712.8 | 147009919.9 | -6335523.0 | 146988170.9 | 0.006865712 | 146.9882 |  | 0.006865712 | 316.8787 | 166.8787 | 1100605480708529.2 | 146988170.9 | 829968.4 | 1.53496e-06 | 2.40973e-06 | 1.569898 | 0.1434752 | 0.001357071 | 3.215935 | 9.424778e-17 | 0.524425 | 2.106348e-06 | 2.052873e-17 | 4.934385e-06 | 0.03885472 | 0.0001134115 | 0.6356588 | 414984.2 | 310.3947 | 103.4649 | 0.1980264 | 2.034428e-17 | 1.31972e-06 | 4.793938e-06 | 208528.2 | 0.2512483 | 4.793938e-06 | 0.7845647 | 104.2495
1.38684 | -6320405.4 | 146944561.0 | -6320405.4 | 146966365.9 | -6305284.8 | 146944613.1 | 0.006899871 | 146.9446 |  | 0.006899871 | 316.8293 | 166.8293 | 1099953280374783.4 | 146944613.1 | 829476.6 | 1.539611e-06 | 2.411159e-06 | 1.566083 | 0.1448377 | 0.00136246 | 3.210221 | 9.424778e-17 | 0.5287988 | 2.10636e-06 | 2.070032e-17 | 4.933824e-06 | 0.03918253 | 0.0001137028 | 0.6338954 | 414738.3 | 310.2925 | 103.4308 | 0.1985375 | 2.051593e-17 | 1.323421e-06 | 4.792359e-06 | 208596.8 | 0.25148 | 4.792359e-06 | 0.7907713 | 104.2216
1.39374 | -6290236.1 | 146900995.4 | -6290236.1 | 146922804.2 | -6275184.4 | 146901047.6 | 0.006934199 | 146.901 |  | 0.006934199 | 316.7798 | 166.7798 | 1099301157347796.2 | 146901047.6 | 828984.8 | 1.544275e-06 | 2.412589e-06 | 1.56228 | 0.1462055 | 0.001367805 | 3.204515 | 9.424778e-17 | 0.533182 | 2.106373e-06 | 2.087227e-17 | 4.933261e-06 | 0.03951107 | 0.0001139896 | 0.6321063 | 414492.4 | 310.1902 | 103.3967 | 0.1990491 | 2.068795e-17 | 1.327109e-06 | 4.790778e-06 | 208665.5 | 0.2517121 | 4.790778e-06 | 0.7969872 | 104.1937
1.400674 | -6260204.4 | 146857422.1 | -6260204.4 | 146879234.8 | -6245221.4 | 146857474.3 | 0.006968699 | 146.8575 |  | 0.006968699 | 316.7304 | 166.7304 | 1098649112379013.4 | 146857474.3 | 828493.1 | 1.548951e-06 | 2.414021e-06 | 1.558488 | 0.1475786 | 0.001373107 | 3.198816 | 9.424778e-17 | 0.5375743 | 2.106385e-06 | 2.10446e-17 | 4.932698e-06 | 0.0398403 | 0.0001142717 | 0.630292 | 414246.6 | 310.0878 | 103.3626 | 0.1995611 | 2.086033e-17 | 1.330785e-06 | 4.789196e-06 | 208734.3 | 0.2519446 | 4.789196e-06 | 0.803212 | 104.1658
1.407643 | -6230309.7 | 146813841.1 | -6230309.7 | 146835657.7 | -6215395.0 | 146813893.3 | 0.00700337 | 146.8139 |  | 0.00700337 | 316.6809 | 166.6809 | 1097997146216509 | 146813893.3 | 828001.5 | 1.553639e-06 | 2.415455e-06 | 1.554707 | 0.148957 | 0.001378364 | 3.193124 | 9.424778e-17 | 0.5419756 | 2.106398e-06 | 2.121728e-17 | 4.932133e-06 | 0.04017022 | 0.0001145491 | 0.628453 | 414000.7 | 309.9853 | 103.3284 | 0.2000736 | 2.103308e-17 | 1.334448e-06 | 4.787613e-06 | 208803.3 | 0.2521775 | 4.787613e-06 | 0.8094456 | 104.1379
1.414646 | -6200551.4 | 146770252.5 | -6200551.4 | 146792072.9 | -6185704.9 | 146770304.8 | 0.007038213 | 146.7703 |  | 0.007038213 | 316.6314 | 166.6314 | 1097345259605000.8 | 146770304.8 | 827509.9 | 1.55834e-06 | 2.41689e-06 | 1.550938 | 0.1503406 | 0.001383578 | 3.18744 | 9.424778e-17 | 0.5463857 | 2.106411e-06 | 2.139032e-17 | 4.931566e-06 | 0.04050081 | 0.000114822 | 0.6265896 | 413754.9 | 309.8827 | 103.2942 | 0.2005866 | 2.120617e-17 | 1.338099e-06 | 4.786028e-06 | 208872.4 | 0.2524107 | 4.786028e-06 | 0.8156877 | 104.1099
1.421684 | -6170929.1 | 146726656.4 | -6170929.1 | 146748480.6 | -6156150.3 | 146726708.7 | 0.00707323 | 146.7267 |  | 0.00707323 | 316.5819 | 166.5819 | 1096693453285857.2 | 146726708.7 | 827018.3 | 1.563053e-06 | 2.418326e-06 | 1.547181 | 0.1517293 | 0.001388746 | 3.181764 | 9.424778e-17 | 0.5508043 | 2.106424e-06 | 2.15637e-17 | 4.930999e-06 | 0.04083206 | 0.0001150902 | 0.6247023 | 413509.2 | 309.78 | 103.26 | 0.2010999 | 2.137961e-17 | 1.341737e-06 | 4.784442e-06 | 208941.5 | 0.2526444 | 4.784442e-06 | 0.821938 | 104.0819
1.428757 | -6141442.0 | 146683052.7 | -6141442.0 | 146704880.7 | -6126730.8 | 146683105.0 | 0.007108421 | 146.6831 |  | 0.007108421 | 316.5324 | 166.5324 | 1096041727997112.4 | 146683105.0 | 826526.9 | 1.567779e-06 | 2.419764e-06 | 1.543434 | 0.1531232 | 0.00139387 | 3.176095 | 9.424778e-17 | 0.5552314 | 2.106437e-06 | 2.173741e-17 | 4.93043e-06 | 0.04116395 | 0.0001153537 | 0.6227916 | 413263.4 | 309.6773 | 103.2258 | 0.2016137 | 2.155339e-17 | 1.345363e-06 | 4.782854e-06 | 209010.8 | 0.2528784 | 4.782854e-06 | 0.8281962 | 104.054
1.435866 | -6112089.7 | 146639441.5 | -6112089.7 | 146661273.3 | -6097445.8 | 146639493.8 | 0.007143787 | 146.6395 |  | 0.007143787 | 316.4829 | 166.4829 | 1095390084473476.9 | 146639493.8 | 826035.5 | 1.572517e-06 | 2.421204e-06 | 1.539699 | 0.1545221 | 0.001398949 | 3.170433 | 9.424778e-17 | 0.5596667 | 2.10645e-06 | 2.191146e-17 | 4.92986e-06 | 0.04149647 | 0.0001156126 | 0.6208578 | 413017.7 | 309.5744 | 103.1915 | 0.2021278 | 2.17275e-17 | 1.348976e-06 | 4.781266e-06 | 209080.2 | 0.2531128 | 4.781266e-06 | 0.8344621 | 104.0259
1.44301 | -6082871.6 | 146595822.9 | -6082871.6 | 146617658.4 | -6068294.7 | 146595875.2 | 0.007179329 | 146.5959 |  | 0.007179329 | 316.4334 | 166.4334 | 1094738523446349 | 146595875.2 | 825544.1 | 1.577268e-06 | 2.422645e-06 | 1.535975 | 0.1559261 | 0.001403983 | 3.164779 | 9.424778e-17 | 0.56411 | 2.106463e-06 | 2.208583e-17 | 4.929289e-06 | 0.04182961 | 0.0001158669 | 0.6189014 | 412772.1 | 309.4715 | 103.1572 | 0.2026424 | 2.190193e-17 | 1.352576e-06 | 4.779676e-06 | 209149.6 | 0.2533476 | 4.779676e-06 | 0.8407354 | 103.9979
1.450189 | -6053787.2 | 146552196.8 | -6053787.2 | 146574036.0 | -6039276.9 | 146552249.2 | 0.007215048 | 146.5522 |  | 0.007215048 | 316.3838 | 166.3838 | 1094087045643829.5 | 146552249.2 | 825052.9 | 1.582031e-06 | 2.424087e-06 | 1.532263 | 0.1573351 | 0.001408972 | 3.159132 | 9.424778e-17 | 0.5685611 | 2.106476e-06 | 2.226051e-17 | 4.928716e-06 | 0.04216335 | 0.0001161165 | 0.6169229 | 412526.4 | 309.3685 | 103.1228 | 0.2031573 | 2.207668e-17 | 1.356163e-06 | 4.778086e-06 | 209219.2 | 0.2535828 | 4.778086e-06 | 0.8470158 | 103.9699
1.457404 | -6024835.8 | 146508563.4 | -6024835.8 | 146530406.3 | -6010392.0 | 146508615.8 | 0.007250945 | 146.5086 |  | 0.007250945 | 316.3343 | 166.3343 | 1093435651790726.6 | 146508615.8 | 824561.6 | 1.586807e-06 | 2.425531e-06 | 1.528561 | 0.158749 | 0.001413915 | 3.153493 | 9.424778e-17 | 0.5730199 | 2.106489e-06 | 2.24355e-17 | 4.928143e-06 | 0.04249768 | 0.0001163615 | 0.6149226 | 412280.8 | 309.2655 | 103.0885 | 0.2036726 | 2.225173e-17 | 1.359738e-06 | 4.776494e-06 | 209288.8 | 0.2538183 | 4.776494e-06 | 0.8533032 | 103.9418
1.464655 | -5996017.0 | 146464922.7 | -5996017.0 | 146486769.3 | -5981639.3 | 146464975.1 | 0.00728702 | 146.465 |  | 0.00728702 | 316.2847 | 166.2847 | 1092784342608575.9 | 146464975.1 | 824070.5 | 1.591595e-06 | 2.426977e-06 | 1.52487 | 0.1601678 | 0.001418812 | 3.147861 | 9.424778e-17 | 0.5774861 | 2.106502e-06 | 2.261079e-17 | 4.927568e-06 | 0.04283258 | 0.0001166018 | 0.6129011 | 412035.2 | 309.1623 | 103.0541 | 0.2041883 | 2.242708e-17 | 1.363301e-06 | 4.774901e-06 | 209358.6 | 0.2540542 | 4.774901e-06 | 0.8595971 | 103.9137
1.471942 | -5967330.2 | 146421274.7 | -5967330.2 | 146443124.9 | -5953018.4 | 146421327.1 | 0.007323275 | 146.4213 |  | 0.007323275 | 316.2352 | 166.2352 | 1092133118815646.4 | 146421327.1 | 823579.4 | 1.596397e-06 | 2.428424e-06 | 1.521191 | 0.1615915 | 0.001423663 | 3.142237 | 9.424778e-17 | 0.5819596 | 2.106515e-06 | 2.278638e-17 | 4.926992e-06 | 0.04316804 | 0.0001168375 | 0.6108587 | 411789.7 | 309.0591 | 103.0197 | 0.2047043 | 2.260273e-17 | 1.366851e-06 | 4.773308e-06 | 209428.4 | 0.2542905 | 4.773308e-06 | 0.8658974 | 103.8856
1.479265 | -5938774.8 | 146377619.4 | -5938774.8 | 146399473.3 | -5924528.6 | 146377671.9 | 0.00735971 | 146.3777 |  | 0.00735971 | 316.1856 | 166.1856 | 1091481981126951.5 | 146377671.9 | 823088.4 | 1.60121e-06 | 2.429873e-06 | 1.517523 | 0.1630199 | 0.001428468 | 3.13662 | 9.424778e-17 | 0.5864401 | 2.106529e-06 | 2.296225e-17 | 4.926416e-06 | 0.04350404 | 0.0001170685 | 0.6087958 | 411544.2 | 308.9559 | 102.9853 | 0.2052206 | 2.277866e-17 | 1.370388e-06 | 4.771714e-06 | 209498.3 | 0.2545271 | 4.771714e-06 | 0.8722039 | 103.8575
1.486625 | -5910350.3 | 146333957.0 | -5910350.3 | 146355814.4 | -5896169.4 | 146334009.4 | 0.007396326 | 146.334 |  | 0.007396326 | 316.1361 | 166.1361 | 1090830930254267.4 | 146334009.4 | 822597.4 | 1.606037e-06 | 2.431323e-06 | 1.513865 | 0.1644532 | 0.001433226 | 3.131011 | 9.424778e-17 | 0.5909276 | 2.106542e-06 | 2.313839e-17 | 4.925838e-06 | 0.04384058 | 0.000117295 | 0.6067129 | 411298.7 | 308.8526 | 102.9509 | 0.2057372 | 2.295487e-17 | 1.373912e-06 | 4.770119e-06 | 209568.3 | 0.2547641 | 4.770119e-06 | 0.8785161 | 103.8294
1.494021 | -5882056.2 | 146290287.4 | -5882056.2 | 146312148.4 | -5867940.3 | 146290339.8 | 0.007433125 | 146.2903 |  | 0.007433125 | 316.0865 | 166.0865 | 1090179966906135.8 | 146290339.8 | 822106.5 | 1.610876e-06 | 2.432775e-06 | 1.510218 | 0.1658911 | 0.001437938 | 3.125409 | 9.424778e-17 | 0.5954217 | 2.106555e-06 | 2.331481e-17 | 4.925259e-06 | 0.04417763 | 0.0001175167 | 0.6046105 | 411053.3 | 308.7492 | 102.9164 | 0.2062541 | 2.313135e-17 | 1.377424e-06 | 4.768524e-06 | 209638.4 | 0.2550015 | 4.768524e-06 | 0.884834 | 103.8012
1.501454 | -5853891.9 | 146246610.6 | -5853891.9 | 146268475.2 | -5839840.8 | 146246663.1 | 0.007470107 | 146.2467 |  | 0.007470107 | 316.0369 | 166.0369 | 1089529091787883 | 146246663.1 | 821615.7 | 1.615728e-06 | 2.434228e-06 | 1.506583 | 0.1673337 | 0.001442604 | 3.119814 | 9.424778e-17 | 0.5999224 | 2.106569e-06 | 2.349149e-17 | 4.924679e-06 | 0.04451519 | 0.0001177339 | 0.6024889 | 410807.8 | 308.6457 | 102.8819 | 0.2067714 | 2.33081e-17 | 1.380924e-06 | 4.766928e-06 | 209708.5 | 0.2552392 | 4.766928e-06 | 0.8911572 | 103.7731
1.508925 | -5825856.8 | 146202926.8 | -5825856.8 | 146224795.0 | -5811870.2 | 146202979.3 | 0.007507272 | 146.203 |  | 0.007507272 | 315.9873 | 165.9873 | 1088878305601625.8 | 146202979.3 | 821124.9 | 1.620593e-06 | 2.435683e-06 | 1.502958 | 0.1687809 | 0.001447223 | 3.114227 | 9.424778e-17 | 0.6044294 | 2.106582e-06 | 2.366843e-17 | 4.924098e-06 | 0.04485324 | 0.0001179464 | 0.6003485 | 410562.5 | 308.5422 | 102.8474 | 0.2072888 | 2.34851e-17 | 1.38441e-06 | 4.765332e-06 | 209778.7 | 0.2554772 | 4.765332e-06 | 0.8974854 | 103.7449
1.516432 | -5797950.4 | 146159236.0 | -5797950.4 | 146181107.6 | -5784028.1 | 146159288.5 | 0.007544623 | 146.1593 |  | 0.007544623 | 315.9377 | 165.9377 | 1088227609046288.9 | 146159288.5 | 820634.2 | 1.625471e-06 | 2.437139e-06 | 1.499344 | 0.1702327 | 0.001451794 | 3.108647 | 9.424778e-17 | 0.6089425 | 2.106596e-06 | 2.384562e-17 | 4.923516e-06 | 0.04519176 | 0.0001181543 | 0.5981898 | 410317.1 | 308.4387 | 102.8129 | 0.2078066 | 2.366235e-17 | 1.387884e-06 | 4.763735e-06 | 209849 | 0.2557156 | 4.763735e-06 | 0.9038185 | 103.7167
1.523976 | -5770172.2 | 146115538.1 | -5770172.2 | 146137413.3 | -5756313.9 | 146115590.7 | 0.007582159 | 146.1156 |  | 0.007582159 | 315.8881 | 165.8881 | 1087577002817610.4 | 146115590.7 | 820143.6 | 1.630361e-06 | 2.438597e-06 | 1.49574 | 0.171689 | 0.001456319 | 3.103075 | 9.424778e-17 | 0.6134615 | 2.10661e-06 | 2.402305e-17 | 4.922934e-06 | 0.04553075 | 0.0001183576 | 0.5960131 | 410071.8 | 308.3351 | 102.7784 | 0.2083246 | 2.383984e-17 | 1.391346e-06 | 4.762138e-06 | 209919.3 | 0.2559543 | 4.762138e-06 | 0.9101562 | 103.6885
1.531559 | -5742521.7 | 146071833.3 | -5742521.7 | 146093712.0 | -5728727.0 | 146071885.9 | 0.007619882 | 146.0719 |  | 0.007619882 | 315.8385 | 165.8385 | 1086926487608157.6 | 146071885.9 | 819653.1 | 1.635265e-06 | 2.440057e-06 | 1.492148 | 0.1731498 | 0.001460796 | 3.09751 | 9.424778e-17 | 0.6179864 | 2.106623e-06 | 2.420071e-17 | 4.92235e-06 | 0.04587018 | 0.0001185562 | 0.593819 | 409826.5 | 308.2314 | 102.7438 | 0.2088429 | 2.401757e-17 | 1.394795e-06 | 4.76054e-06 | 209989.7 | 0.2561934 | 4.76054e-06 | 0.9164982 | 103.6603
1.539178 | -5714998.2 | 146028121.6 | -5714998.2 | 146050003.7 | -5701267.0 | 146028174.2 | 0.007657793 | 146.0282 |  | 0.007657793 | 315.7888 | 165.7888 | 1086276064107337.5 | 146028174.2 | 819162.6 | 1.640181e-06 | 2.441518e-06 | 1.488566 | 0.1746151 | 0.001465226 | 3.091953 | 9.424778e-17 | 0.6225168 | 2.106637e-06 | 2.43786e-17 | 4.921766e-06 | 0.04621005 | 0.0001187503 | 0.5916078 | 409581.3 | 308.1277 | 102.7092 | 0.2093614 | 2.419553e-17 | 1.398231e-06 | 4.758943e-06 | 210060.2 | 0.2564328 | 4.758943e-06 | 0.9228442 | 103.6321
1.546836 | -5687601.4 | 145984403.0 | -5687601.4 | 146006288.6 | -5673933.3 | 145984455.6 | 0.007695892 | 145.9845 |  | 0.007695892 | 315.7392 | 165.7392 | 1085625733001405.6 | 145984455.6 | 818672.2 | 1.645111e-06 | 2.44298e-06 | 1.484994 | 0.1760847 | 0.001469609 | 3.086403 | 9.424778e-17 | 0.6270526 | 2.106651e-06 | 2.455672e-17 | 4.92118e-06 | 0.04655034 | 0.0001189398 | 0.5893799 | 409336.1 | 308.024 | 102.6747 | 0.2098801 | 2.43737e-17 | 1.401655e-06 | 4.757345e-06 | 210130.7 | 0.2566726 | 4.757345e-06 | 0.9291941 | 103.6039
1.554532 | -5660330.6 | 145940677.6 | -5660330.6 | 145962566.6 | -5646725.4 | 145940730.2 | 0.007734181 | 145.9407 |  | 0.007734181 | 315.6896 | 165.6896 | 1084975494973483.6 | 145940730.2 | 818181.8 | 1.650053e-06 | 2.444444e-06 | 1.481434 | 0.1775586 | 0.001473944 | 3.08086 | 9.424778e-17 | 0.6315936 | 2.106665e-06 | 2.473504e-17 | 4.920594e-06 | 0.04689104 | 0.0001191246 | 0.5871358 | 409090.9 | 307.9202 | 102.6401 | 0.210399 | 2.455209e-17 | 1.405066e-06 | 4.755747e-06 | 210201.3 | 0.2569127 | 4.755747e-06 | 0.9355476 | 103.5756
1.562266 | -5633185.3 | 145896945.4 | -5633185.3 | 145918837.8 | -5619642.7 | 145896998.0 | 0.007772661 | 145.897 |  | 0.007772661 | 315.6399 | 165.6399 | 1084325350703563.8 | 145896998.0 | 817691.5 | 1.655009e-06 | 2.44591e-06 | 1.477883 | 0.1790368 | 0.001478231 | 3.075325 | 9.424778e-17 | 0.6361396 | 2.106679e-06 | 2.491357e-17 | 4.920007e-06 | 0.04723213 | 0.0001193049 | 0.5848757 | 408845.8 | 307.8164 | 102.6055 | 0.2109181 | 2.473069e-17 | 1.408465e-06 | 4.754149e-06 | 210271.9 | 0.2571531 | 4.754149e-06 | 0.9419043 | 103.5474
1.570039 | -5606165.0 | 145853206.4 | -5606165.0 | 145875102.2 | -5592684.8 | 145853259.0 | 0.007811332 | 145.8533 |  | 0.007811332 | 315.5903 | 165.5903 | 1083675300868525.1 | 145853259.0 | 817201.3 | 1.659977e-06 | 2.447377e-06 | 1.474344 | 0.1805193 | 0.00148247 | 3.069798 | 9.424778e-17 | 0.6406905 | 2.106693e-06 | 2.50923e-17 | 4.919419e-06 | 0.0475736 | 0.0001194806 | 0.5826002 | 408600.7 | 307.7125 | 102.5708 | 0.2114374 | 2.490948e-17 | 1.411851e-06 | 4.752551e-06 | 210342.6 | 0.2573938 | 4.752551e-06 | 0.9482642 | 103.5191
1.57785 | -5579269.1 | 145809460.7 | -5579269.1 | 145831359.9 | -5565851.0 | 145809513.3 | 0.007850195 | 145.8095 |  | 0.007850195 | 315.5406 | 165.5406 | 1083025346142143.9 | 145809513.3 | 816711.2 | 1.664959e-06 | 2.448846e-06 | 1.470815 | 0.182006 | 0.001486662 | 3.064277 | 9.424778e-17 | 0.6452461 | 2.106707e-06 | 2.527122e-17 | 4.91883e-06 | 0.04791544 | 0.0001196518 | 0.5803097 | 408355.6 | 307.6086 | 102.5362 | 0.2119568 | 2.508847e-17 | 1.415224e-06 | 4.750954e-06 | 210413.3 | 0.2576349 | 4.750954e-06 | 0.9546269 | 103.4908
1.585701 | -5552497.2 | 145765708.3 | -5552497.2 | 145787610.8 | -5539141.0 | 145765761.0 | 0.007889252 | 145.7658 |  | 0.007889252 | 315.4909 | 165.4909 | 1082375487195103.6 | 145765761.0 | 816221.1 | 1.669954e-06 | 2.450316e-06 | 1.467296 | 0.1834968 | 0.001490805 | 3.058765 | 9.424778e-17 | 0.6498061 | 2.106721e-06 | 2.545033e-17 | 4.918241e-06 | 0.04825763 | 0.0001198184 | 0.5780045 | 408110.6 | 307.5047 | 102.5016 | 0.2124764 | 2.526764e-17 | 1.418585e-06 | 4.749356e-06 | 210484.1 | 0.2578763 | 4.749356e-06 | 0.9609922 | 103.4626
1.59359 | -5525848.7 | 145721949.3 | -5525848.7 | 145743855.1 | -5512554.0 | 145722002.0 | 0.007928503 | 145.722 |  | 0.007928503 | 315.4412 | 165.4412 | 1081725724695007.2 | 145722002.0 | 815731.2 | 1.674962e-06 | 2.451788e-06 | 1.463788 | 0.1849917 | 0.001494901 | 3.053259 | 9.424778e-17 | 0.6543704 | 2.106735e-06 | 2.562962e-17 | 4.917651e-06 | 0.04860016 | 0.0001199805 | 0.575685 | 407865.6 | 307.4008 | 102.4669 | 0.2129962 | 2.544699e-17 | 1.421934e-06 | 4.747758e-06 | 210554.9 | 0.258118 | 4.747758e-06 | 0.9673598 | 103.4343
1.601518 | -5499323.0 | 145678183.7 | -5499323.0 | 145700092.8 | -5486089.7 | 145678236.4 | 0.007967949 | 145.6782 |  | 0.007967949 | 315.3915 | 165.3915 | 1081076059306390.5 | 145678236.4 | 815241.2 | 1.679983e-06 | 2.453262e-06 | 1.46029 | 0.1864906 | 0.001498948 | 3.047761 | 9.424778e-17 | 0.6589388 | 2.106749e-06 | 2.580907e-17 | 4.91706e-06 | 0.04894302 | 0.000120138 | 0.5733516 | 407620.6 | 307.2968 | 102.4323 | 0.2135161 | 2.56265e-17 | 1.42527e-06 | 4.746161e-06 | 210625.7 | 0.25836 | 4.746161e-06 | 0.9737295 | 103.406
1.609486 | -5472919.8 | 145634411.5 | -5472919.8 | 145656323.9 | -5459747.6 | 145634464.2 | 0.008007591 | 145.6345 |  | 0.008007591 | 315.3419 | 165.3419 | 1080426491690729.8 | 145634464.2 | 814751.4 | 1.685017e-06 | 2.454736e-06 | 1.456802 | 0.1879936 | 0.001502947 | 3.042271 | 9.424778e-17 | 0.6635112 | 2.106764e-06 | 2.598869e-17 | 4.916469e-06 | 0.04928619 | 0.000120291 | 0.5710048 | 407375.7 | 307.1928 | 102.3976 | 0.2140361 | 2.580619e-17 | 1.428593e-06 | 4.744565e-06 | 210696.6 | 0.2586023 | 4.744565e-06 | 0.9801012 | 103.3777
1.617494 | -5446638.4 | 145590632.8 | -5446638.4 | 145612548.5 | -5433527.0 | 145590685.5 | 0.008047431 | 145.5907 |  | 0.008047431 | 315.2921 | 165.2921 | 1079777022506455.5 | 145590685.5 | 814261.6 | 1.690065e-06 | 2.456213e-06 | 1.453325 | 0.1895005 | 0.001506898 | 3.036788 | 9.424778e-17 | 0.6680874 | 2.106778e-06 | 2.616847e-17 | 4.915876e-06 | 0.04962966 | 0.0001204395 | 0.5686448 | 407130.8 | 307.0888 | 102.3629 | 0.2145562 | 2.598603e-17 | 1.431904e-06 | 4.742968e-06 | 210767.5 | 0.2588449 | 4.742968e-06 | 0.9864744 | 103.3494
1.625541 | -5420478.3 | 145546847.6 | -5420478.3 | 145568766.5 | -5407427.5 | 145546900.3 | 0.008087469 | 145.5469 |  | 0.008087469 | 315.2424 | 165.2424 | 1079127652408966 | 145546900.3 | 813771.9 | 1.695126e-06 | 2.457691e-06 | 1.449858 | 0.1910113 | 0.001510801 | 3.031312 | 9.424778e-17 | 0.6726671 | 2.106793e-06 | 2.634839e-17 | 4.915284e-06 | 0.04997341 | 0.0001205835 | 0.5662721 | 406886 | 306.9847 | 102.3282 | 0.2150765 | 2.616602e-17 | 1.435202e-06 | 4.741372e-06 | 210838.4 | 0.2590879 | 4.741372e-06 | 0.9928491 | 103.3211
1.633629 | -5394439.1 | 145503055.9 | -5394439.1 | 145524978.1 | -5381448.5 | 145503108.7 | 0.008127706 | 145.5031 |  | 0.008127706 | 315.1927 | 165.1927 | 1078478382050631 | 145503108.7 | 813282.3 | 1.7002e-06 | 2.459171e-06 | 1.446401 | 0.1925259 | 0.001514655 | 3.025844 | 9.424778e-17 | 0.6772502 | 2.106807e-06 | 2.652846e-17 | 4.91469e-06 | 0.05031744 | 0.000120723 | 0.5638871 | 406641.2 | 306.8806 | 102.2935 | 0.2155968 | 2.634615e-17 | 1.438488e-06 | 4.739777e-06 | 210909.4 | 0.2593311 | 4.739777e-06 | 0.9992249 | 103.2928
1.641756 | -5368520.1 | 145459257.9 | -5368520.1 | 145481183.3 | -5355589.6 | 145459310.7 | 0.008168144 | 145.4593 |  | 0.008168144 | 315.143 | 165.143 | 1077829212080813.9 | 145459310.7 | 812792.8 | 1.705288e-06 | 2.460652e-06 | 1.442954 | 0.1940444 | 0.00151846 | 3.020383 | 9.424778e-17 | 0.6818365 | 2.106822e-06 | 2.670867e-17 | 4.914096e-06 | 0.05066173 | 0.000120858 | 0.5614901 | 406396.4 | 306.7766 | 102.2589 | 0.2161172 | 2.652642e-17 | 1.441761e-06 | 4.738182e-06 | 210980.4 | 0.2595746 | 4.738182e-06 | 1.005602 | 103.2645
1.649925 | -5342721.0 | 145415453.4 | -5342721.0 | 145437382.1 | -5329850.3 | 145415506.3 | 0.008208782 | 145.4155 |  | 0.008208782 | 315.0933 | 165.0933 | 1077180143145871.8 | 145415506.3 | 812303.3 | 1.710389e-06 | 2.462134e-06 | 1.439517 | 0.1955666 | 0.001522217 | 3.01493 | 9.424778e-17 | 0.6864259 | 2.106836e-06 | 2.6889e-17 | 4.913502e-06 | 0.05100626 | 0.0001209886 | 0.5590816 | 406151.7 | 306.6725 | 102.2242 | 0.2166376 | 2.670682e-17 | 1.445022e-06 | 4.736588e-06 | 211051.4 | 0.2598185 | 4.736588e-06 | 1.011979 | 103.2361
1.658133 | -5317041.2 | 145371642.7 | -5317041.2 | 145393574.5 | -5304230.0 | 145371695.5 | 0.008249623 | 145.3717 |  | 0.008249623 | 315.0435 | 165.0435 | 1076531175889176.2 | 145371695.5 | 811813.9 | 1.715503e-06 | 2.463619e-06 | 1.436091 | 0.1970925 | 0.001525926 | 3.009484 | 9.424778e-17 | 0.6910181 | 2.106851e-06 | 2.706946e-17 | 4.912907e-06 | 0.05135103 | 0.0001211147 | 0.5566618 | 405907 | 306.5684 | 102.1895 | 0.2171582 | 2.688734e-17 | 1.448271e-06 | 4.734994e-06 | 211122.5 | 0.2600626 | 4.734994e-06 | 1.018357 | 103.2078
1.666383 | -5291480.1 | 145327825.6 | -5291480.1 | 145349760.6 | -5278728.2 | 145327878.5 | 0.008290667 | 145.3279 |  | 0.008290667 | 314.9938 | 164.9938 | 1075882310951117.9 | 145327878.5 | 811324.6 | 1.720631e-06 | 2.465104e-06 | 1.432674 | 0.1986221 | 0.001529586 | 3.004046 | 9.424778e-17 | 0.6956131 | 2.106866e-06 | 2.725003e-17 | 4.912311e-06 | 0.05169602 | 0.0001212364 | 0.5542312 | 405662.3 | 306.4643 | 102.1548 | 0.2176787 | 2.706798e-17 | 1.451507e-06 | 4.733401e-06 | 211193.5 | 0.260307 | 4.733401e-06 | 1.024735 | 103.1795
1.674674 | -5266037.3 | 145284002.3 | -5266037.3 | 145305940.4 | -5253344.4 | 145284055.2 | 0.008331915 | 145.2841 |  | 0.008331915 | 314.944 | 164.944 | 1075233548969122 | 145284055.2 | 810835.4 | 1.725773e-06 | 2.466592e-06 | 1.429268 | 0.2001553 | 0.001533198 | 2.998614 | 9.424778e-17 | 0.7002105 | 2.106881e-06 | 2.743071e-17 | 4.911715e-06 | 0.05204122 | 0.0001213536 | 0.5517901 | 405417.7 | 306.3601 | 102.12 | 0.2181993 | 2.724872e-17 | 1.45473e-06 | 4.731809e-06 | 211264.6 | 0.2605517 | 4.731809e-06 | 1.031113 | 103.1512
1.683006 | -5240712.3 | 145240172.8 | -5240712.3 | 145262114.0 | -5228078.2 | 145240225.7 | 0.008373368 | 145.2402 |  | 0.008373368 | 314.8943 | 164.8943 | 1074584890577657.5 | 145240225.7 | 810346.2 | 1.730928e-06 | 2.468081e-06 | 1.425871 | 0.2016921 | 0.001536761 | 2.993191 | 9.424778e-17 | 0.7048104 | 2.106896e-06 | 2.761149e-17 | 4.911118e-06 | 0.05238662 | 0.0001214665 | 0.549339 | 405173.1 | 306.256 | 102.0853 | 0.2187199 | 2.742957e-17 | 1.457942e-06 | 4.730218e-06 | 211335.7 | 0.2607967 | 4.730218e-06 | 1.037491 | 103.1228
1.691379 | -5215504.6 | 145196337.1 | -5215504.6 | 145218281.4 | -5202929.0 | 145196390.0 | 0.008415028 | 145.1964 |  | 0.008415028 | 314.8445 | 164.8445 | 1073936336408247.9 | 145196390.0 | 809857.2 | 1.736097e-06 | 2.469571e-06 | 1.422485 | 0.2032324 | 0.001540275 | 2.987775 | 9.424778e-17 | 0.7094124 | 2.10691e-06 | 2.779237e-17 | 4.910521e-06 | 0.05273219 | 0.000121575 | 0.546878 | 404928.6 | 306.1519 | 102.0506 | 0.2192406 | 2.761051e-17 | 1.46114e-06 | 4.728628e-06 | 211406.7 | 0.261042 | 4.728628e-06 | 1.043869 | 103.0945
1.699794 | -5190413.6 | 145152495.2 | -5190413.6 | 145174442.6 | -5177896.3 | 145152548.1 | 0.008456895 | 145.1525 |  | 0.008456895 | 314.7947 | 164.7947 | 1073287887089484.1 | 145152548.1 | 809368.2 | 1.741279e-06 | 2.471063e-06 | 1.419108 | 0.2047761 | 0.00154374 | 2.982366 | 9.424778e-17 | 0.7140164 | 2.106925e-06 | 2.797334e-17 | 4.909924e-06 | 0.05307794 | 0.0001216791 | 0.5444077 | 404684.1 | 306.0478 | 102.0159 | 0.2197612 | 2.779154e-17 | 1.464327e-06 | 4.727039e-06 | 211477.8 | 0.2612876 | 4.727039e-06 | 1.050246 | 103.0662
1.708251 | -5165438.9 | 145108647.2 | -5165438.9 | 145130597.7 | -5152979.6 | 145108700.2 | 0.00849897 | 145.1087 |  | 0.00849897 | 314.7449 | 164.7449 | 1072639543247033.6 | 145108700.2 | 808879.3 | 1.746475e-06 | 2.472557e-06 | 1.415742 | 0.2063233 | 0.001547158 | 2.976964 | 9.424778e-17 | 0.7186222 | 2.106941e-06 | 2.815439e-17 | 4.909326e-06 | 0.05342384 | 0.0001217788 | 0.5419283 | 404439.6 | 305.9436 | 101.9812 | 0.2202818 | 2.797266e-17 | 1.467501e-06 | 4.72545e-06 | 211548.9 | 0.2615334 | 4.72545e-06 | 1.056622 | 103.0378
1.71675 | -5140580.0 | 145064793.2 | -5140580.0 | 145086746.7 | -5128178.5 | 145064846.1 | 0.008541254 | 145.0648 |  | 0.008541254 | 314.6952 | 164.6952 | 1071991305503653.1 | 145064846.1 | 808390.4 | 1.751684e-06 | 2.474052e-06 | 1.412385 | 0.2078738 | 0.001550526 | 2.97157 | 9.424778e-17 | 0.7232297 | 2.106956e-06 | 2.833551e-17 | 4.908728e-06 | 0.05376989 | 0.0001218742 | 0.5394403 | 404195.2 | 305.8395 | 101.9465 | 0.2208024 | 2.815385e-17 | 1.470663e-06 | 4.723863e-06 | 211620 | 0.2617795 | 4.723863e-06 | 1.062997 | 103.0095
1.725291 | -5115836.4 | 145020933.1 | -5115836.4 | 145042889.6 | -5103492.4 | 145020986.0 | 0.008583749 | 145.021 |  | 0.008583749 | 314.6454 | 164.6454 | 1071343174479201.6 | 145020986.0 | 807901.7 | 1.756907e-06 | 2.475549e-06 | 1.409038 | 0.2094276 | 0.001553846 | 2.966184 | 9.424778e-17 | 0.7278387 | 2.106971e-06 | 2.851671e-17 | 4.908129e-06 | 0.05411607 | 0.0001219653 | 0.5369439 | 403950.8 | 305.7354 | 101.9118 | 0.221323 | 2.833511e-17 | 1.473812e-06 | 4.722277e-06 | 211691.1 | 0.2620259 | 4.722277e-06 | 1.06937 | 102.9812
1.733875 | -5091207.6 | 144977067.0 | -5091207.6 | 144999026.5 | -5078920.8 | 144977120.0 | 0.008626455 | 144.9771 |  | 0.008626455 | 314.5956 | 164.5956 | 1070695150790643.9 | 144977120.0 | 807413 | 1.762144e-06 | 2.477047e-06 | 1.405701 | 0.2109847 | 0.001557117 | 2.960804 | 9.424778e-17 | 0.732449 | 2.106986e-06 | 2.869797e-17 | 4.90753e-06 | 0.05446237 | 0.000122052 | 0.5344395 | 403706.5 | 305.6313 | 101.8771 | 0.2218435 | 2.851643e-17 | 1.476949e-06 | 4.720692e-06 | 211762.2 | 0.2622725 | 4.720692e-06 | 1.075742 | 102.9528
1.742501 | -5066693.0 | 144933194.9 | -5066693.0 | 144955157.4 | -5054463.3 | 144933247.9 | 0.008669374 | 144.9332 |  | 0.008669374 | 314.5457 | 164.5457 | 1070047235052070.9 | 144933247.9 | 806924.4 | 1.767395e-06 | 2.478547e-06 | 1.402373 | 0.2125451 | 0.00156034 | 2.955433 | 9.424778e-17 | 0.7370605 | 2.107002e-06 | 2.887928e-17 | 4.90693e-06 | 0.05480877 | 0.0001221345 | 0.5319275 | 403462.2 | 305.5272 | 101.8424 | 0.222364 | 2.869781e-17 | 1.480074e-06 | 4.719109e-06 | 211833.3 | 0.2625194 | 4.719109e-06 | 1.082113 | 102.9245
1.751171 | -5042292.3 | 144889316.9 | -5042292.3 | 144911282.4 | -5030119.3 | 144889369.9 | 0.008712506 | 144.8894 |  | 0.008712506 | 314.4959 | 164.4959 | 1069399427874706.5 | 144889369.9 | 806435.9 | 1.77266e-06 | 2.480048e-06 | 1.399055 | 0.2141086 | 0.001563514 | 2.950068 | 9.424778e-17 | 0.7416729 | 2.107017e-06 | 2.906064e-17 | 4.906331e-06 | 0.05515527 | 0.0001222127 | 0.5294081 | 403217.9 | 305.4231 | 101.8077 | 0.2228844 | 2.887923e-17 | 1.483186e-06 | 4.717526e-06 | 211904.4 | 0.2627666 | 4.717526e-06 | 1.088481 | 102.8962
1.759883 | -5018004.8 | 144845433.0 | -5018004.8 | 144867401.5 | -5005888.4 | 144845486.1 | 0.008755853 | 144.8455 |  | 0.008755853 | 314.4461 | 164.4461 | 1068751729866917 | 144845486.1 | 805947.4 | 1.777938e-06 | 2.481551e-06 | 1.395747 | 0.2156752 | 0.001566639 | 2.944711 | 9.424778e-17 | 0.7462862 | 2.107033e-06 | 2.924205e-17 | 4.905731e-06 | 0.05550186 | 0.0001222866 | 0.5268818 | 402973.7 | 305.319 | 101.773 | 0.2234048 | 2.90607e-17 | 1.486286e-06 | 4.715945e-06 | 211975.5 | 0.2630141 | 4.715945e-06 | 1.094847 | 102.8679
1.768639 | -4993830.2 | 144801543.3 | -4993830.2 | 144823514.7 | -4981770.2 | 144801596.3 | 0.008799416 | 144.8016 |  | 0.008799416 | 314.3963 | 164.3963 | 1068104141634226 | 144801596.3 | 805459.1 | 1.78323e-06 | 2.483056e-06 | 1.392448 | 0.217245 | 0.001569716 | 2.939362 | 9.424778e-17 | 0.7509002 | 2.107048e-06 | 2.942349e-17 | 4.90513e-06 | 0.05584851 | 0.0001223564 | 0.5243488 | 402729.6 | 305.215 | 101.7383 | 0.223925 | 2.924221e-17 | 1.489374e-06 | 4.714366e-06 | 212046.6 | 0.2632617 | 4.714366e-06 | 1.101211 | 102.8395
1.777438 | -4969768.0 | 144757647.7 | -4969768.0 | 144779622.0 | -4957764.0 | 144757700.8 | 0.008843195 | 144.7577 |  | 0.008843195 | 314.3464 | 164.3464 | 1067456663779320.4 | 144757700.8 | 804970.8 | 1.788536e-06 | 2.484562e-06 | 1.389159 | 0.2188177 | 0.001572745 | 2.934019 | 9.424778e-17 | 0.7555147 | 2.107064e-06 | 2.960496e-17 | 4.90453e-06 | 0.05619522 | 0.0001224218 | 0.5218095 | 402485.4 | 305.111 | 101.7037 | 0.2244452 | 2.942375e-17 | 1.49245e-06 | 4.712787e-06 | 212117.6 | 0.2635097 | 4.712787e-06 | 1.107572 | 102.8112
1.786282 | -4945817.6 | 144713746.4 | -4945817.6 | 144735723.6 | -4933869.4 | 144713799.5 | 0.008887192 | 144.7138 |  | 0.008887192 | 314.2966 | 164.2966 | 1066809296902066.6 | 144713799.5 | 804482.7 | 1.793857e-06 | 2.48607e-06 | 1.38588 | 0.2203934 | 0.001575725 | 2.928684 | 9.424778e-17 | 0.7601295 | 2.107079e-06 | 2.978646e-17 | 4.903929e-06 | 0.05654198 | 0.0001224831 | 0.5192642 | 402241.3 | 305.0069 | 101.669 | 0.2249653 | 2.960531e-17 | 1.495513e-06 | 4.711211e-06 | 212188.7 | 0.2637579 | 4.711211e-06 | 1.11393 | 102.7829
1.795169 | -4921978.6 | 144669839.3 | -4921978.6 | 144691819.4 | -4910086.0 | 144669892.4 | 0.008931408 | 144.6699 |  | 0.008931408 | 314.2468 | 164.2468 | 1066162041599518 | 144669892.4 | 803994.6 | 1.799191e-06 | 2.487579e-06 | 1.38261 | 0.2219721 | 0.001578656 | 2.923357 | 9.424778e-17 | 0.7647444 | 2.107095e-06 | 2.996798e-17 | 4.903328e-06 | 0.05688877 | 0.0001225403 | 0.5167132 | 401997.3 | 304.903 | 101.6343 | 0.2254852 | 2.978689e-17 | 1.498564e-06 | 4.709635e-06 | 212259.7 | 0.2640063 | 4.709635e-06 | 1.120286 | 102.7546
1.8041 | -4898250.5 | 144625926.4 | -4898250.5 | 144647909.4 | -4886413.2 | 144625979.6 | 0.008975844 | 144.626 |  | 0.008975844 | 314.1969 | 164.1969 | 1065514898465926.5 | 144625979.6 | 803506.5 | 1.804539e-06 | 2.48909e-06 | 1.37935 | 0.2235536 | 0.00158154 | 2.918037 | 9.424778e-17 | 0.7693594 | 2.107111e-06 | 3.01495e-17 | 4.902727e-06 | 0.05723559 | 0.0001225932 | 0.5141568 | 401753.3 | 304.799 | 101.5997 | 0.226005 | 2.996848e-17 | 1.501603e-06 | 4.708062e-06 | 212330.7 | 0.264255 | 4.708062e-06 | 1.126638 | 102.7263
1.813076 | -4874632.8 | 144582007.9 | -4874632.8 | 144603993.7 | -4862850.6 | 144582061.1 | 0.009020501 | 144.5821 |  | 0.009020501 | 314.147 | 164.147 | 1064867868092755.1 | 144582061.1 | 803018.6 | 1.809901e-06 | 2.490602e-06 | 1.376099 | 0.225138 | 0.001584375 | 2.912724 | 9.424778e-17 | 0.7739743 | 2.107127e-06 | 3.033103e-17 | 4.902126e-06 | 0.05758241 | 0.000122642 | 0.5115954 | 401509.3 | 304.6951 | 101.565 | 0.2265247 | 3.015008e-17 | 1.50463e-06 | 4.70649e-06 | 212401.6 | 0.264504 | 4.70649e-06 | 1.132987 | 102.698
1.822097 | -4851125.1 | 144538083.8 | -4851125.1 | 144560072.4 | -4839397.8 | 144538136.9 | 0.00906538 | 144.5381 |  | 0.00906538 | 314.0972 | 164.0972 | 1064220951068686.5 | 144538136.9 | 802530.8 | 1.815277e-06 | 2.492116e-06 | 1.372857 | 0.2267252 | 0.001587162 | 2.907419 | 9.424778e-17 | 0.7785888 | 2.107143e-06 | 3.051257e-17 | 4.901525e-06 | 0.05792924 | 0.0001226867 | 0.5090293 | 401265.4 | 304.5911 | 101.5304 | 0.2270443 | 3.033168e-17 | 1.507645e-06 | 4.70492e-06 | 212472.6 | 0.2647532 | 4.70492e-06 | 1.139332 | 102.6697
1.831162 | -4827726.8 | 144494154.0 | -4827726.8 | 144516145.5 | -4816054.1 | 144494207.2 | 0.009110483 | 144.4942 |  | 0.009110483 | 314.0473 | 164.0473 | 1063574147979635.4 | 144494207.2 | 802043 | 1.820668e-06 | 2.493632e-06 | 1.369625 | 0.2283151 | 0.001589901 | 2.902121 | 9.424778e-17 | 0.7832029 | 2.107159e-06 | 3.069409e-17 | 4.900923e-06 | 0.05827605 | 0.0001227273 | 0.5064588 | 401021.5 | 304.4873 | 101.4958 | 0.2275637 | 3.051327e-17 | 1.510648e-06 | 4.703351e-06 | 212543.5 | 0.2650026 | 4.703351e-06 | 1.145673 | 102.6414
1.840272 | -4804437.6 | 144450218.7 | -4804437.6 | 144472212.9 | -4792819.3 | 144450271.8 | 0.00915581 | 144.4503 |  | 0.00915581 | 313.9974 | 163.9974 | 1062927459408759.2 | 144450271.8 | 801555.4 | 1.826072e-06 | 2.495149e-06 | 1.366402 | 0.2299076 | 0.001592591 | 2.896831 | 9.424778e-17 | 0.7878164 | 2.107175e-06 | 3.08756e-17 | 4.900321e-06 | 0.05862283 | 0.0001227638 | 0.5038841 | 400777.7 | 304.3834 | 101.4611 | 0.2280829 | 3.069484e-17 | 1.513638e-06 | 4.701784e-06 | 212614.4 | 0.2652523 | 4.701784e-06 | 1.15201 | 102.6132
1.849428 | -4781256.9 | 144406277.8 | -4781256.9 | 144428274.8 | -4769692.7 | 144406331.0 | 0.009201362 | 144.4063 |  | 0.009201362 | 313.9475 | 163.9475 | 1062280885936468.1 | 144406331.0 | 801067.8 | 1.831491e-06 | 2.496668e-06 | 1.363188 | 0.2315029 | 0.001595234 | 2.891547 | 9.424778e-17 | 0.7924291 | 2.107191e-06 | 3.10571e-17 | 4.89972e-06 | 0.05896958 | 0.0001227963 | 0.5013056 | 400533.9 | 304.2796 | 101.4265 | 0.228602 | 3.08764e-17 | 1.516617e-06 | 4.700219e-06 | 212685.2 | 0.2655021 | 4.700219e-06 | 1.158343 | 102.5849
1.85863 | -4758184.2 | 144362331.4 | -4758184.2 | 144384331.2 | -4746674.0 | 144362384.6 | 0.009247141 | 144.3624 |  | 0.009247141 | 313.8976 | 163.8976 | 1061634428140435.5 | 144362384.6 | 800580.3 | 1.836924e-06 | 2.498188e-06 | 1.359984 | 0.2331007 | 0.001597829 | 2.886272 | 9.424778e-17 | 0.7970408 | 2.107207e-06 | 3.123857e-17 | 4.899118e-06 | 0.05931629 | 0.0001228247 | 0.4987236 | 400290.1 | 304.1758 | 101.3919 | 0.2291208 | 3.105794e-17 | 1.519583e-06 | 4.698656e-06 | 212756 | 0.2657523 | 4.698656e-06 | 1.164672 | 102.5566
1.867877 | -4735219.1 | 144318379.5 | -4735219.1 | 144340382.0 | -4723762.6 | 144318432.7 | 0.009293148 | 144.3184 |  | 0.009293148 | 313.8477 | 163.8477 | 1060988086595611.8 | 144318432.7 | 800092.9 | 1.842372e-06 | 2.49971e-06 | 1.356789 | 0.2347011 | 0.001600376 | 2.881003 | 9.424778e-17 | 0.8016515 | 2.107224e-06 | 3.142e-17 | 4.898516e-06 | 0.05966293 | 0.0001228492 | 0.4961383 | 400046.4 | 304.0721 | 101.3574 | 0.2296395 | 3.123944e-17 | 1.522538e-06 | 4.697095e-06 | 212826.8 | 0.2660026 | 4.697095e-06 | 1.170996 | 102.5284
1.87717 | -4712361.2 | 144274422.2 | -4712361.2 | 144296427.5 | -4700958.1 | 144274475.4 | 0.009339384 | 144.2745 |  | 0.009339384 | 313.7978 | 163.7978 | 1060341861874230.1 | 144274475.4 | 799605.6 | 1.847833e-06 | 2.501233e-06 | 1.353603 | 0.236304 | 0.001602875 | 2.875742 | 9.424778e-17 | 0.806261 | 2.10724e-06 | 3.16014e-17 | 4.897914e-06 | 0.06000951 | 0.0001228696 | 0.4935501 | 399802.8 | 303.9684 | 101.3228 | 0.230158 | 3.14209e-17 | 1.52548e-06 | 4.695536e-06 | 212897.5 | 0.2662532 | 4.695536e-06 | 1.177316 | 102.5001
1.886509 | -4689609.9 | 144230459.5 | -4689609.9 | 144252467.4 | -4678260.0 | 144230512.7 | 0.00938585 | 144.2305 |  | 0.00938585 | 313.7479 | 163.7479 | 1059695754545821.8 | 144230512.7 | 799118.3 | 1.853309e-06 | 2.502758e-06 | 1.350427 | 0.2379093 | 0.001605326 | 2.870488 | 9.424778e-17 | 0.8108691 | 2.107257e-06 | 3.178276e-17 | 4.897312e-06 | 0.060356 | 0.000122886 | 0.4909593 | 399559.2 | 303.8647 | 101.2882 | 0.2306763 | 3.160233e-17 | 1.52841e-06 | 4.693979e-06 | 212968.2 | 0.266504 | 4.693979e-06 | 1.18363 | 102.4719
1.895895 | -4666964.8 | 144186491.4 | -4666964.8 | 144208502.0 | -4655667.9 | 144186544.6 | 0.009432546 | 144.1865 |  | 0.009432546 | 313.698 | 163.698 | 1059049765177223.9 | 144186544.6 | 798631.2 | 1.858799e-06 | 2.504285e-06 | 1.347259 | 0.239517 | 0.00160773 | 2.865242 | 9.424778e-17 | 0.8154756 | 2.107273e-06 | 3.196407e-17 | 4.89671e-06 | 0.0607024 | 0.0001228986 | 0.4883661 | 399315.6 | 303.7611 | 101.2537 | 0.2311943 | 3.17837e-17 | 1.531329e-06 | 4.692424e-06 | 213038.9 | 0.266755 | 4.692424e-06 | 1.189939 | 102.4437
1.905328 | -4644425.4 | 144142517.9 | -4644425.4 | 144164531.3 | -4633181.3 | 144142571.2 | 0.009479476 | 144.1426 |  | 0.009479476 | 313.6481 | 163.6481 | 1058403894332591.8 | 144142571.2 | 798144.1 | 1.864304e-06 | 2.505813e-06 | 1.344101 | 0.2411271 | 0.001610086 | 2.860003 | 9.424778e-17 | 0.8200804 | 2.10729e-06 | 3.214533e-17 | 4.896108e-06 | 0.0610487 | 0.0001229071 | 0.4857707 | 399072.1 | 303.6576 | 101.2192 | 0.2317121 | 3.196502e-17 | 1.534235e-06 | 4.69087e-06 | 213109.5 | 0.2670063 | 4.69087e-06 | 1.196243 | 102.4154
1.914807 | -4621991.3 | 144098539.2 | -4621991.3 | 144120555.2 | -4610799.8 | 144098592.5 | 0.009526638 | 144.0986 |  | 0.009526638 | 313.5981 | 163.5981 | 1057758142573408 | 144098592.5 | 797657.2 | 1.869823e-06 | 2.507343e-06 | 1.340952 | 0.2427395 | 0.001612395 | 2.854771 | 9.424778e-17 | 0.8246835 | 2.107306e-06 | 3.232652e-17 | 4.895507e-06 | 0.06139488 | 0.0001229118 | 0.4831736 | 398828.6 | 303.5541 | 101.1847 | 0.2322297 | 3.214628e-17 | 1.53713e-06 | 4.68932e-06 | 213180.1 | 0.2672577 | 4.68932e-06 | 1.202541 | 102.3872
1.924334 | -4599662.1 | 144054555.2 | -4599662.1 | 144076573.8 | -4588522.8 | 144054608.5 | 0.009574036 | 144.0546 |  | 0.009574036 | 313.5482 | 163.5482 | 1057112510458494.9 | 144054608.5 | 797170.3 | 1.875357e-06 | 2.508874e-06 | 1.337812 | 0.2443542 | 0.001614657 | 2.849547 | 9.424778e-17 | 0.8292845 | 2.107323e-06 | 3.250765e-17 | 4.894905e-06 | 0.06174093 | 0.0001229126 | 0.4805749 | 398585.1 | 303.4506 | 101.1502 | 0.2327471 | 3.232748e-17 | 1.540012e-06 | 4.687771e-06 | 213250.6 | 0.2675094 | 4.687771e-06 | 1.208834 | 102.359
1.933908 | -4577437.2 | 144010565.9 | -4577437.2 | 144032587.2 | -4566350.0 | 144010619.2 | 0.009621669 | 144.0106 |  | 0.009621669 | 313.4983 | 163.4983 | 1056466998544024 | 144010619.2 | 796683.5 | 1.880905e-06 | 2.510407e-06 | 1.33468 | 0.245971 | 0.001616872 | 2.84433 | 9.424778e-17 | 0.8338834 | 2.10734e-06 | 3.268871e-17 | 4.894303e-06 | 0.06208685 | 0.0001229096 | 0.477975 | 398341.8 | 303.3472 | 101.1157 | 0.2332641 | 3.25086e-17 | 1.542883e-06 | 4.686224e-06 | 213321 | 0.2677613 | 4.686224e-06 | 1.215121 | 102.3308
1.94353 | -4555316.2 | 143966571.4 | -4555316.2 | 143988595.3 | -4544280.8 | 143966624.8 | 0.009669539 | 143.9666 |  | 0.009669539 | 313.4483 | 163.4483 | 1055821607383525.2 | 143966624.8 | 796196.8 | 1.886468e-06 | 2.511942e-06 | 1.331558 | 0.2475901 | 0.001619039 | 2.839121 | 9.424778e-17 | 0.8384801 | 2.107357e-06 | 3.28697e-17 | 4.893702e-06 | 0.06243263 | 0.0001229027 | 0.475374 | 398098.4 | 303.2438 | 101.0813 | 0.2337809 | 3.268965e-17 | 1.545742e-06 | 4.68468e-06 | 213391.4 | 0.2680134 | 4.68468e-06 | 1.221402 | 102.3027
1.953199 | -4533298.7 | 143922571.8 | -4533298.7 | 143944598.3 | -4522314.9 | 143922625.1 | 0.009717648 | 143.9226 |  | 0.009717648 | 313.3984 | 163.3984 | 1055176337527900.9 | 143922625.1 | 795710.2 | 1.892045e-06 | 2.513478e-06 | 1.328445 | 0.2492112 | 0.00162116 | 2.833918 | 9.424778e-17 | 0.8430743 | 2.107374e-06 | 3.305059e-17 | 4.8931e-06 | 0.06277824 | 0.000122892 | 0.4727723 | 397855.1 | 303.1405 | 101.0468 | 0.2342975 | 3.287061e-17 | 1.548589e-06 | 4.683138e-06 | 213461.8 | 0.2682657 | 4.683138e-06 | 1.227676 | 102.2745
1.962917 | -4511384.1 | 143878567.0 | -4511384.1 | 143900596.1 | -4500451.8 | 143878620.4 | 0.009765995 | 143.8786 |  | 0.009765995 | 313.3484 | 163.3484 | 1054531189525433.1 | 143878620.4 | 795223.7 | 1.897637e-06 | 2.515016e-06 | 1.32534 | 0.2508345 | 0.001623234 | 2.828723 | 9.424778e-17 | 0.847666 | 2.107391e-06 | 3.323141e-17 | 4.892499e-06 | 0.06312369 | 0.0001228776 | 0.4701701 | 397611.9 | 303.0373 | 101.0124 | 0.2348137 | 3.305149e-17 | 1.551424e-06 | 4.681598e-06 | 213532 | 0.2685182 | 4.681598e-06 | 1.233944 | 102.2464
1.972683 | -4489572.2 | 143834557.1 | -4489572.2 | 143856588.7 | -4478691.0 | 143834610.5 | 0.009814583 | 143.8346 |  | 0.009814583 | 313.2984 | 163.2984 | 1053886163921795.6 | 143834610.5 | 794737.3 | 1.903244e-06 | 2.516555e-06 | 1.322245 | 0.2524597 | 0.001625261 | 2.823536 | 9.424778e-17 | 0.852255 | 2.107408e-06 | 3.341212e-17 | 4.891898e-06 | 0.06346896 | 0.0001228594 | 0.4675677 | 397368.7 | 302.9341 | 100.978 | 0.2353297 | 3.323227e-17 | 1.554248e-06 | 4.680061e-06 | 213602.3 | 0.2687709 | 4.680061e-06 | 1.240206 | 102.2182
1.982497 | -4467862.3 | 143790542.1 | -4467862.3 | 143812576.3 | -4457032.1 | 143790595.5 | 0.009863413 | 143.7906 |  | 0.009863413 | 313.2485 | 163.2485 | 1053241261260063.9 | 143790595.5 | 794251 | 1.908865e-06 | 2.518096e-06 | 1.319158 | 0.254087 | 0.001627241 | 2.818356 | 9.424778e-17 | 0.8568411 | 2.107425e-06 | 3.359274e-17 | 4.891297e-06 | 0.06381404 | 0.0001228374 | 0.4649653 | 397125.5 | 302.8309 | 100.9436 | 0.2358454 | 3.341295e-17 | 1.557059e-06 | 4.678526e-06 | 213672.4 | 0.2690238 | 4.678526e-06 | 1.246461 | 102.1901
1.992361 | -4446254.1 | 143746522.1 | -4446254.1 | 143768558.8 | -4435474.6 | 143746575.5 | 0.009912486 | 143.7466 |  | 0.009912486 | 313.1985 | 163.1985 | 1052596482080726.4 | 143746575.5 | 793764.7 | 1.914501e-06 | 2.519638e-06 | 1.316081 | 0.2557161 | 0.001629176 | 2.813183 | 9.424778e-17 | 0.8614243 | 2.107443e-06 | 3.377326e-17 | 4.890696e-06 | 0.06415892 | 0.0001228117 | 0.4623632 | 396882.4 | 302.7279 | 100.9093 | 0.2363607 | 3.359353e-17 | 1.559859e-06 | 4.676993e-06 | 213742.5 | 0.2692769 | 4.676993e-06 | 1.252708 | 102.162
2.002273 | -4424747.1 | 143702497.1 | -4424747.1 | 143724536.3 | -4414018.1 | 143702550.5 | 0.009961803 | 143.7026 |  | 0.009961803 | 313.1485 | 163.1485 | 1051951826921693.9 | 143702550.5 | 793278.6 | 1.920152e-06 | 2.521182e-06 | 1.313012 | 0.2573472 | 0.001631063 | 2.808017 | 9.424778e-17 | 0.8660043 | 2.10746e-06 | 3.395366e-17 | 4.890096e-06 | 0.0645036 | 0.0001227824 | 0.4597615 | 396639.3 | 302.6248 | 100.8749 | 0.2368758 | 3.3774e-17 | 1.562648e-06 | 4.675464e-06 | 213812.6 | 0.2695302 | 4.675464e-06 | 1.258949 | 102.1339
2.012235 | -4403340.9 | 143658467.0 | -4403340.9 | 143680508.8 | -4392662.2 | 143658520.5 | 0.01001137 | 143.6585 |  | 0.01001137 | 313.0985 | 163.0985 | 1051307296318310.6 | 143658520.5 | 792792.6 | 1.925818e-06 | 2.522728e-06 | 1.309951 | 0.2589801 | 0.001632905 | 2.802859 | 9.424778e-17 | 0.8705811 | 2.107477e-06 | 3.413396e-17 | 4.889496e-06 | 0.06484805 | 0.0001227494 | 0.4571607 | 396396.3 | 302.5219 | 100.8406 | 0.2373905 | 3.395436e-17 | 1.565424e-06 | 4.673936e-06 | 213882.5 | 0.2697837 | 4.673936e-06 | 1.265183 | 102.1058
2.022246 | -4382035.0 | 143614432.1 | -4382035.0 | 143636476.3 | -4371406.4 | 143614485.5 | 0.01006117 | 143.6145 |  | 0.01006117 | 313.0485 | 163.0485 | 1050662890803362.5 | 143614485.5 | 792306.6 | 1.931499e-06 | 2.524275e-06 | 1.3069 | 0.2606148 | 0.001634701 | 2.797708 | 9.424778e-17 | 0.8751545 | 2.107495e-06 | 3.431413e-17 | 4.888896e-06 | 0.06519227 | 0.0001227127 | 0.4545608 | 396153.3 | 302.419 | 100.8063 | 0.2379049 | 3.413459e-17 | 1.568189e-06 | 4.672411e-06 | 213952.4 | 0.2700374 | 4.672411e-06 | 1.271409 | 102.0777
2.032308 | -4360829.0 | 143570392.2 | -4360829.0 | 143592438.9 | -4350250.2 | 143570445.7 | 0.01011123 | 143.5704 |  | 0.01011123 | 312.9985 | 162.9985 | 1050018610907091.9 | 143570445.7 | 791820.8 | 1.937194e-06 | 2.525824e-06 | 1.303857 | 0.2622513 | 0.001636451 | 2.792564 | 9.424778e-17 | 0.8797244 | 2.107512e-06 | 3.449417e-17 | 4.888296e-06 | 0.06553626 | 0.0001226725 | 0.4519621 | 395910.4 | 302.3162 | 100.7721 | 0.2384189 | 3.43147e-17 | 1.570942e-06 | 4.670889e-06 | 214022.3 | 0.2702913 | 4.670889e-06 | 1.277627 | 102.0497
2.042419 | -4339722.5 | 143526347.4 | -4339722.5 | 143548396.5 | -4329193.3 | 143526400.9 | 0.01016154 | 143.5264 |  | 0.01016154 | 312.9485 | 162.9485 | 1049374457157202.9 | 143526400.9 | 791335 | 1.942904e-06 | 2.527375e-06 | 1.300823 | 0.2638894 | 0.001638155 | 2.787428 | 9.424778e-17 | 0.8842907 | 2.10753e-06 | 3.467409e-17 | 4.887696e-06 | 0.06587999 | 0.0001226286 | 0.4493649 | 395667.5 | 302.2135 | 100.7378 | 0.2389326 | 3.449468e-17 | 1.573684e-06 | 4.669369e-06 | 214092 | 0.2705453 | 4.669369e-06 | 1.283838 | 102.0217
2.05258 | -4318715.0 | 143482297.8 | -4318715.0 | 143504349.4 | -4308235.2 | 143482351.3 | 0.01021209 | 143.4824 |  | 0.01021209 | 312.8985 | 162.8985 | 1048730430078875.2 | 143482351.3 | 790849.4 | 1.94863e-06 | 2.528927e-06 | 1.297797 | 0.2655292 | 0.001639813 | 2.782299 | 9.424778e-17 | 0.8888531 | 2.107548e-06 | 3.485386e-17 | 4.887097e-06 | 0.06622346 | 0.0001225812 | 0.4467694 | 395424.7 | 302.1108 | 100.7036 | 0.239446 | 3.467452e-17 | 1.576414e-06 | 4.667852e-06 | 214161.7 | 0.2707996 | 4.667852e-06 | 1.290041 | 101.9936
2.062792 | -4297806.0 | 143438243.3 | -4297806.0 | 143460297.3 | -4287375.5 | 143438296.9 | 0.0102629 | 143.4383 |  | 0.0102629 | 312.8485 | 162.8485 | 1048086530194773.8 | 143438296.9 | 790363.8 | 1.95437e-06 | 2.53048e-06 | 1.29478 | 0.2671707 | 0.001641426 | 2.777177 | 9.424778e-17 | 0.8934117 | 2.107566e-06 | 3.50335e-17 | 4.886499e-06 | 0.06656667 | 0.0001225303 | 0.4441758 | 395181.9 | 302.0082 | 100.6694 | 0.2399589 | 3.485423e-17 | 1.579133e-06 | 4.666338e-06 | 214231.3 | 0.271054 | 4.666338e-06 | 1.296235 | 101.9656
2.073055 | -4276995.3 | 143394184.1 | -4276995.3 | 143416240.5 | -4266613.7 | 143394237.6 | 0.01031396 | 143.3942 |  | 0.01031396 | 312.7985 | 162.7985 | 1047442758025056.1 | 143394237.6 | 789878.3 | 1.960126e-06 | 2.532036e-06 | 1.291772 | 0.2688136 | 0.001642994 | 2.772063 | 9.424778e-17 | 0.8979661 | 2.107584e-06 | 3.521299e-17 | 4.8859e-06 | 0.0669096 | 0.0001224759 | 0.4415843 | 394939.2 | 301.9057 | 100.6352 | 0.2404715 | 3.503378e-17 | 1.58184e-06 | 4.664827e-06 | 214300.8 | 0.2713086 | 4.664827e-06 | 1.302422 | 101.9377
2.083369 | -4256282.2 | 143350120.1 | -4256282.2 | 143372178.9 | -4245949.4 | 143350173.7 | 0.01036528 | 143.3502 |  | 0.01036528 | 312.7484 | 162.7484 | 1046799114087386.8 | 143350173.7 | 789392.9 | 1.965896e-06 | 2.533592e-06 | 1.288772 | 0.2704582 | 0.001644517 | 2.766956 | 9.424778e-17 | 0.9025165 | 2.107601e-06 | 3.539234e-17 | 4.885302e-06 | 0.06725224 | 0.0001224179 | 0.4389951 | 394696.5 | 301.8033 | 100.6011 | 0.2409837 | 3.521319e-17 | 1.584535e-06 | 4.663318e-06 | 214370.2 | 0.2715634 | 4.663318e-06 | 1.3086 | 101.9097
2.093735 | -4235666.4 | 143306051.4 | -4235666.4 | 143328112.5 | -4225382.1 | 143306104.9 | 0.01041685 | 143.3061 |  | 0.01041685 | 312.6984 | 162.6984 | 1046155598896945.2 | 143306104.9 | 788907.7 | 1.971682e-06 | 2.535151e-06 | 1.285781 | 0.2721042 | 0.001645995 | 2.761856 | 9.424778e-17 | 0.9070625 | 2.10762e-06 | 3.557152e-17 | 4.884704e-06 | 0.06759458 | 0.0001223566 | 0.4364086 | 394453.8 | 301.7009 | 100.567 | 0.2414956 | 3.539244e-17 | 1.587219e-06 | 4.661812e-06 | 214439.6 | 0.2718184 | 4.661812e-06 | 1.31477 | 101.8817
2.104151 | -4215147.5 | 143261977.9 | -4215147.5 | 143284041.4 | -4204911.6 | 143262031.5 | 0.01046867 | 143.262 |  | 0.01046867 | 312.6484 | 162.6484 | 1045512212966434.9 | 143262031.5 | 788422.5 | 1.977482e-06 | 2.536711e-06 | 1.282798 | 0.2737516 | 0.001647428 | 2.756764 | 9.424778e-17 | 0.911604 | 2.107638e-06 | 3.575055e-17 | 4.884107e-06 | 0.06793661 | 0.0001222918 | 0.4338248 | 394211.2 | 301.5986 | 100.5329 | 0.242007 | 3.557153e-17 | 1.589892e-06 | 4.660309e-06 | 214508.9 | 0.2720735 | 4.660309e-06 | 1.320931 | 101.8538
2.11462 | -4194725.0 | 143217899.8 | -4194725.0 | 143239965.7 | -4184537.2 | 143217953.4 | 0.01052076 | 143.218 |  | 0.01052076 | 312.5983 | 162.5983 | 1044868956806096.6 | 143217953.4 | 787937.4 | 1.983298e-06 | 2.538273e-06 | 1.279824 | 0.2754004 | 0.001648816 | 2.751678 | 9.424778e-17 | 0.916141 | 2.107656e-06 | 3.592941e-17 | 4.88351e-06 | 0.06827833 | 0.0001222236 | 0.4312439 | 393968.7 | 301.4964 | 100.4988 | 0.242518 | 3.575045e-17 | 1.592553e-06 | 4.658809e-06 | 214578 | 0.2723288 | 4.658809e-06 | 1.327083 | 101.8259
2.125141 | -4174398.6 | 143173817.1 | -4174398.6 | 143195885.3 | -4164258.6 | 143173870.7 | 0.0105731 | 143.1739 |  | 0.0105731 | 312.5483 | 162.5483 | 1044225830923716 | 143173870.7 | 787452.4 | 1.98913e-06 | 2.539836e-06 | 1.276858 | 0.2770506 | 0.00165016 | 2.746601 | 9.424778e-17 | 0.9206734 | 2.107674e-06 | 3.610809e-17 | 4.882913e-06 | 0.06861972 | 0.000122152 | 0.4286663 | 393726.2 | 301.3943 | 100.4648 | 0.2430287 | 3.59292e-17 | 1.595203e-06 | 4.657312e-06 | 214647.1 | 0.2725843 | 4.657312e-06 | 1.333226 | 101.798
2.135714 | -4154167.7 | 143129729.7 | -4154167.7 | 143151800.2 | -4144075.5 | 143129783.4 | 0.0106257 | 143.1298 |  | 0.0106257 | 312.4982 | 162.4982 | 1043582835824632.9 | 143129783.4 | 786967.5 | 1.994976e-06 | 2.541401e-06 | 1.2739 | 0.278702 | 0.00165146 | 2.74153 | 9.424778e-17 | 0.9252009 | 2.107692e-06 | 3.628661e-17 | 4.882317e-06 | 0.06896078 | 0.000122077 | 0.426092 | 393483.8 | 301.2922 | 100.4307 | 0.2435389 | 3.610778e-17 | 1.597841e-06 | 4.655817e-06 | 214716.1 | 0.2728399 | 4.655817e-06 | 1.33936 | 101.7701
2.14634 | -4134032.0 | 143085637.8 | -4134032.0 | 143107710.6 | -4123987.2 | 143085691.4 | 0.01067857 | 143.0857 |  | 0.01067857 | 312.4482 | 162.4482 | 1042939972011754.8 | 143085691.4 | 786482.8 | 2.000838e-06 | 2.542967e-06 | 1.270951 | 0.2803547 | 0.001652716 | 2.736467 | 9.424778e-17 | 0.9297235 | 2.107711e-06 | 3.646494e-17 | 4.881722e-06 | 0.0693015 | 0.0001219988 | 0.4235213 | 393241.4 | 301.1903 | 100.3968 | 0.2440486 | 3.628618e-17 | 1.600469e-06 | 4.654326e-06 | 214785.1 | 0.2730957 | 4.654326e-06 | 1.345485 | 101.7422
2.157018 | -4113991.0 | 143041541.3 | -4113991.0 | 143063616.4 | -4103993.5 | 143041595.0 | 0.0107317 | 143.0416 |  | 0.0107317 | 312.3981 | 162.3981 | 1042297239985564 | 143041595.0 | 785998.1 | 2.006715e-06 | 2.544535e-06 | 1.26801 | 0.2820087 | 0.001653928 | 2.73141 | 9.424778e-17 | 0.9342411 | 2.107729e-06 | 3.664309e-17 | 4.881126e-06 | 0.06964186 | 0.0001219172 | 0.4209544 | 392999 | 301.0884 | 100.3628 | 0.244558 | 3.646439e-17 | 1.603084e-06 | 4.652837e-06 | 214853.9 | 0.2733517 | 4.652837e-06 | 1.351601 | 101.7144
2.16775 | -4094044.3 | 142997440.3 | -4094044.3 | 143019517.7 | -4084093.9 | 142997494.0 | 0.01078509 | 142.9975 |  | 0.01078509 | 312.348 | 162.348 | 1041654640244128.4 | 142997494.0 | 785513.5 | 2.012607e-06 | 2.546105e-06 | 1.265078 | 0.2836638 | 0.001655096 | 2.726362 | 9.424778e-17 | 0.9387534 | 2.107748e-06 | 3.682105e-17 | 4.880532e-06 | 0.06998186 | 0.0001218324 | 0.4183914 | 392756.7 | 300.9866 | 100.3289 | 0.2450669 | 3.664242e-17 | 1.605689e-06 | 4.651352e-06 | 214922.6 | 0.2736078 | 4.651352e-06 | 1.357707 | 101.6866
2.178535 | -4074191.6 | 142953334.8 | -4074191.6 | 142975414.4 | -4064288.0 | 142953388.5 | 0.01083875 | 142.9534 |  | 0.01083875 | 312.298 | 162.298 | 1041012173283111.4 | 142953388.5 | 785029 | 2.018515e-06 | 2.547677e-06 | 1.262154 | 0.28532 | 0.00165622 | 2.72132 | 9.424778e-17 | 0.9432605 | 2.107767e-06 | 3.699882e-17 | 4.879938e-06 | 0.0703215 | 0.0001217443 | 0.4158326 | 392514.5 | 300.8849 | 100.295 | 0.2455753 | 3.682025e-17 | 1.608282e-06 | 4.64987e-06 | 214991.2 | 0.2738641 | 4.64987e-06 | 1.363803 | 101.6588
2.189374 | -4054432.4 | 142909224.9 | -4054432.4 | 142931306.7 | -4044575.4 | 142909278.6 | 0.01089267 | 142.9093 |  | 0.01089267 | 312.2479 | 162.2479 | 1040369839595781.6 | 142909278.6 | 784544.6 | 2.024439e-06 | 2.54925e-06 | 1.259238 | 0.2869773 | 0.001657301 | 2.716286 | 9.424778e-17 | 0.9477622 | 2.107785e-06 | 3.717639e-17 | 4.879344e-06 | 0.07066075 | 0.0001216531 | 0.4132781 | 392272.3 | 300.7833 | 100.2611 | 0.2460833 | 3.699788e-17 | 1.610864e-06 | 4.648391e-06 | 215059.8 | 0.2741205 | 4.648391e-06 | 1.369889 | 101.631
2.200266 | -4034766.2 | 142865110.5 | -4034766.2 | 142887194.6 | -4024955.7 | 142865164.2 | 0.01094687 | 142.8652 |  | 0.01094687 | 312.1978 | 162.1978 | 1039727639673024 | 142865164.2 | 784060.3 | 2.030378e-06 | 2.550824e-06 | 1.25633 | 0.2886356 | 0.001658339 | 2.711259 | 9.424778e-17 | 0.9522584 | 2.107804e-06 | 3.735376e-17 | 4.878751e-06 | 0.07099961 | 0.0001215586 | 0.4107281 | 392030.2 | 300.6818 | 100.2273 | 0.2465909 | 3.717531e-17 | 1.613435e-06 | 4.646915e-06 | 215128.2 | 0.2743771 | 4.646915e-06 | 1.375966 | 101.6032
2.211213 | -4015192.7 | 142820991.8 | -4015192.7 | 142843078.0 | -4005428.4 | 142821045.5 | 0.01100133 | 142.821 |  | 0.01100133 | 312.1477 | 162.1477 | 1039085574003348.5 | 142821045.5 | 783576.2 | 2.036332e-06 | 2.5524e-06 | 1.25343 | 0.290295 | 0.001659334 | 2.706239 | 9.424778e-17 | 0.956749 | 2.107823e-06 | 3.753092e-17 | 4.878158e-06 | 0.07133809 | 0.000121461 | 0.4081829 | 391788.1 | 300.5804 | 100.1935 | 0.2470979 | 3.735253e-17 | 1.615995e-06 | 4.645442e-06 | 215196.5 | 0.2746339 | 4.645442e-06 | 1.382032 | 101.5755
2.222215 | -3995711.4 | 142776868.6 | -3995711.4 | 142798957.1 | -3985993.2 | 142776922.3 | 0.01105607 | 142.7769 |  | 0.01105607 | 312.0976 | 162.0976 | 1038443643072899.6 | 142776922.3 | 783092.1 | 2.042302e-06 | 2.553978e-06 | 1.250539 | 0.2919552 | 0.001660286 | 2.701227 | 9.424778e-17 | 0.9612338 | 2.107842e-06 | 3.770787e-17 | 4.877566e-06 | 0.07167615 | 0.0001213602 | 0.4056425 | 391546 | 300.4791 | 100.1597 | 0.2476045 | 3.752955e-17 | 1.618544e-06 | 4.643972e-06 | 215264.8 | 0.2748908 | 4.643972e-06 | 1.388089 | 101.5478
2.233271 | -3976322.0 | 142732741.1 | -3976322.0 | 142754831.7 | -3966649.6 | 142732794.9 | 0.01111107 | 142.7328 |  | 0.01111107 | 312.0475 | 162.0475 | 1037801847365467.4 | 142732794.9 | 782608.1 | 2.048288e-06 | 2.555558e-06 | 1.247655 | 0.2936164 | 0.001661196 | 2.696221 | 9.424778e-17 | 0.9657128 | 2.107861e-06 | 3.78846e-17 | 4.876975e-06 | 0.07201381 | 0.0001212563 | 0.4031071 | 391304 | 300.3779 | 100.126 | 0.2481107 | 3.770634e-17 | 1.621081e-06 | 4.642505e-06 | 215332.9 | 0.2751478 | 4.642505e-06 | 1.394134 | 101.5201
2.244382 | -3957024.1 | 142688609.4 | -3957024.1 | 142710702.1 | -3947397.3 | 142688663.1 | 0.01116635 | 142.6887 |  | 0.01116635 | 311.9974 | 161.9974 | 1037160187362495.9 | 142688663.1 | 782124.2 | 2.054289e-06 | 2.557139e-06 | 1.24478 | 0.2952785 | 0.001662063 | 2.691223 | 9.424778e-17 | 0.9701857 | 2.107881e-06 | 3.806111e-17 | 4.876384e-06 | 0.07235104 | 0.0001211494 | 0.4005769 | 391062.1 | 300.2767 | 100.0922 | 0.2486163 | 3.788292e-17 | 1.623608e-06 | 4.641042e-06 | 215400.9 | 0.275405 | 4.641042e-06 | 1.40017 | 101.4924
2.255548 | -3937817.1 | 142644473.3 | -3937817.1 | 142666568.2 | -3928235.8 | 142644527.0 | 0.01122191 | 142.6445 |  | 0.01122191 | 311.9473 | 161.9473 | 1036518663543094.8 | 142644527.0 | 781640.4 | 2.060306e-06 | 2.558721e-06 | 1.241913 | 0.2969414 | 0.001662888 | 2.686232 | 9.424778e-17 | 0.9746526 | 2.1079e-06 | 3.82374e-17 | 4.875794e-06 | 0.07268785 | 0.0001210394 | 0.3980522 | 390820.2 | 300.1757 | 100.0586 | 0.2491214 | 3.805927e-17 | 1.626123e-06 | 4.639582e-06 | 215468.8 | 0.2756624 | 4.639582e-06 | 1.406195 | 101.4648
2.26677 | -3918700.8 | 142600332.9 | -3918700.8 | 142622430.0 | -3909164.7 | 142600386.7 | 0.01127774 | 142.6004 |  | 0.01127774 | 311.8972 | 161.8972 | 1035877276384046.1 | 142600386.7 | 781156.8 | 2.066339e-06 | 2.560306e-06 | 1.239054 | 0.2986051 | 0.001663672 | 2.681249 | 9.424778e-17 | 0.9791134 | 2.107919e-06 | 3.841346e-17 | 4.875204e-06 | 0.07302421 | 0.0001209263 | 0.3955329 | 390578.4 | 300.0748 | 100.0249 | 0.2496261 | 3.823539e-17 | 1.628628e-06 | 4.638125e-06 | 215536.7 | 0.2759198 | 4.638125e-06 | 1.412209 | 101.4371
2.278048 | -3899674.7 | 142556188.4 | -3899674.7 | 142578287.6 | -3890183.6 | 142556242.2 | 0.01133385 | 142.5562 |  | 0.01133385 | 311.8471 | 161.8471 | 1035236026359818.9 | 142556242.2 | 780673.2 | 2.072388e-06 | 2.561891e-06 | 1.236203 | 0.3002695 | 0.001664413 | 2.676273 | 9.424778e-17 | 0.9835678 | 2.107939e-06 | 3.858928e-17 | 4.874615e-06 | 0.07336014 | 0.0001208103 | 0.3930193 | 390336.6 | 299.974 | 99.99132 | 0.2501302 | 3.841128e-17 | 1.631121e-06 | 4.636672e-06 | 215604.3 | 0.2761775 | 4.636672e-06 | 1.418212 | 101.4095
2.289382 | -3880738.5 | 142512039.6 | -3880738.5 | 142534140.9 | -3871292.2 | 142512093.4 | 0.01139024 | 142.5121 |  | 0.01139024 | 311.797 | 161.797 | 1034594913942572 | 142512093.4 | 780189.7 | 2.078452e-06 | 2.563479e-06 | 1.23336 | 0.3019346 | 0.001665112 | 2.671303 | 9.424778e-17 | 0.9880158 | 2.107958e-06 | 3.876487e-17 | 4.874027e-06 | 0.07369561 | 0.0001206913 | 0.3905116 | 390094.9 | 299.8732 | 99.95774 | 0.2506338 | 3.858693e-17 | 1.633604e-06 | 4.635222e-06 | 215671.9 | 0.2764352 | 4.635222e-06 | 1.424205 | 101.3819
2.300772 | -3861891.6 | 142467886.7 | -3861891.6 | 142489990.1 | -3852490.0 | 142467940.5 | 0.01144691 | 142.4679 |  | 0.01144691 | 311.7468 | 161.7468 | 1033953939602170.8 | 142467940.5 | 779706.4 | 2.084532e-06 | 2.565068e-06 | 1.230525 | 0.3036004 | 0.001665771 | 2.666342 | 9.424778e-17 | 0.9924573 | 2.107978e-06 | 3.894022e-17 | 4.873439e-06 | 0.07403062 | 0.0001205694 | 0.3880099 | 389853.2 | 299.7726 | 99.9242 | 0.2511369 | 3.876234e-17 | 1.636075e-06 | 4.633775e-06 | 215739.4 | 0.2766931 | 4.633775e-06 | 1.430186 | 101.3544
2.312219 | -3843133.8 | 142423729.7 | -3843133.8 | 142445835.1 | -3833776.6 | 142423783.5 | 0.01150386 | 142.4238 |  | 0.01150386 | 311.6967 | 161.6967 | 1033313103806191.4 | 142423783.5 | 779223.1 | 2.090629e-06 | 2.566659e-06 | 1.227697 | 0.3052667 | 0.001666388 | 2.661387 | 9.424778e-17 | 0.9968922 | 2.107997e-06 | 3.911533e-17 | 4.872852e-06 | 0.07436517 | 0.0001204445 | 0.3855144 | 389611.6 | 299.6721 | 99.8907 | 0.2516395 | 3.893751e-17 | 1.638536e-06 | 4.632332e-06 | 215806.8 | 0.2769512 | 4.632332e-06 | 1.436156 | 101.3269
2.323723 | -3824464.7 | 142379568.5 | -3824464.7 | 142401676.0 | -3815151.6 | 142379622.3 | 0.01156109 | 142.3796 |  | 0.01156109 | 311.6466 | 161.6466 | 1032672407019933.4 | 142379622.3 | 778740 | 2.096741e-06 | 2.568251e-06 | 1.224878 | 0.3069337 | 0.001666964 | 2.656439 | 9.424778e-17 | 1.00132 | 2.108017e-06 | 3.929018e-17 | 4.872266e-06 | 0.07469923 | 0.0001203168 | 0.3830251 | 389370 | 299.5717 | 99.85723 | 0.2521416 | 3.911243e-17 | 1.640986e-06 | 4.630892e-06 | 215874 | 0.2772094 | 4.630892e-06 | 1.442115 | 101.2993
2.335284 | -3805883.7 | 142335403.2 | -3805883.7 | 142357512.8 | -3796614.7 | 142335457.1 | 0.01161861 | 142.3355 |  | 0.01161861 | 311.5964 | 161.5964 | 1032031849706428.8 | 142335457.1 | 778256.9 | 2.102869e-06 | 2.569845e-06 | 1.222067 | 0.3086012 | 0.0016675 | 2.651499 | 9.424778e-17 | 1.005742 | 2.108037e-06 | 3.946479e-17 | 4.87168e-06 | 0.07503282 | 0.0001201862 | 0.3805423 | 389128.5 | 299.4714 | 99.82379 | 0.2526431 | 3.928709e-17 | 1.643425e-06 | 4.629455e-06 | 215941.1 | 0.2774677 | 4.629455e-06 | 1.448062 | 101.2719
2.346902 | -3787390.6 | 142291233.9 | -3787390.6 | 142313345.5 | -3778165.4 | 142291287.8 | 0.01167642 | 142.2913 |  | 0.01167642 | 311.5463 | 161.5463 | 1031391432326449.6 | 142291287.8 | 777774 | 2.109013e-06 | 2.571441e-06 | 1.219263 | 0.3102692 | 0.001667994 | 2.646566 | 9.424778e-17 | 1.010156 | 2.108057e-06 | 3.963913e-17 | 4.871095e-06 | 0.07536591 | 0.0001200528 | 0.3780661 | 388887 | 299.3712 | 99.7904 | 0.253144 | 3.94615e-17 | 1.645853e-06 | 4.628022e-06 | 216008.1 | 0.2777261 | 4.628022e-06 | 1.453998 | 101.2444
2.358579 | -3768985.0 | 142247060.6 | -3768985.0 | 142269174.2 | -3759803.4 | 142247114.5 | 0.01173451 | 142.2471 |  | 0.01173451 | 311.4961 | 161.4961 | 1030751155338519.5 | 142247114.5 | 777291.2 | 2.115173e-06 | 2.573038e-06 | 1.216467 | 0.3119377 | 0.001668449 | 2.64164 | 9.424778e-17 | 1.014564 | 2.108077e-06 | 3.981322e-17 | 4.870511e-06 | 0.07569851 | 0.0001199165 | 0.3755966 | 388645.6 | 299.2711 | 99.75704 | 0.2536445 | 3.963565e-17 | 1.648271e-06 | 4.626593e-06 | 216075 | 0.2779847 | 4.626593e-06 | 1.459922 | 101.217
2.370313 | -3750666.4 | 142202883.2 | -3750666.4 | 142224998.8 | -3741528.3 | 142202937.1 | 0.01179289 | 142.2029 |  | 0.01179289 | 311.446 | 161.446 | 1030111019198924.8 | 142202937.1 | 776808.4 | 2.121349e-06 | 2.574637e-06 | 1.213679 | 0.3136065 | 0.001668864 | 2.636722 | 9.424778e-17 | 1.018964 | 2.108097e-06 | 3.998704e-17 | 4.869927923e-06 | 0.0760306 | 0.0001197775 | 0.3731339 | 388404.2 | 299.1711 | 99.72371 | 0.2541443 | 3.980953e-17 | 1.650678e-06 | 4.625166e-06 | 216141.8 | 0.2782434 | 4.625166e-06 | 1.465834 | 101.1895
2.382106 | -3732434.4 | 142158701.9 | -3732434.4 | 142180819.5 | -3723339.6 | 142158755.8 | 0.01185157 | 142.1588 |  | 0.01185157 | 311.3958 | 161.3958 | 1029471024361719 | 142158755.8 | 776325.8 | 2.127542e-06 | 2.576238e-06 | 1.210899 | 0.3152758 | 0.001669238 | 2.63181 | 9.424778e-17 | 1.023357 | 2.108117e-06 | 4.016059e-17 | 4.869345e-06 | 0.07636218 | 0.0001196358 | 0.3706783 | 388162.9 | 299.0713 | 99.69042 | 0.2546436 | 3.998314e-17 | 1.653074e-06 | 4.623744e-06 | 216208.4 | 0.2785022 | 4.623744e-06 | 1.471735 | 101.1622
2.393958 | -3714288.8 | 142114516.7 | -3714288.8 | 142136636.3 | -3705237.0 | 142114570.6 | 0.01191053 | 142.1146 |  | 0.01191053 | 311.3456 | 161.3456 | 1028831171278736 | 142114570.6 | 775843.3 | 2.13375e-06 | 2.57784e-06 | 1.208126 | 0.3169453 | 0.001669573 | 2.626906 | 9.424778e-17 | 1.027743 | 2.108137e-06 | 4.033387e-17 | 4.868763e-06 | 0.07669324 | 0.0001194913 | 0.3682298 | 387921.6 | 298.9715 | 99.65717 | 0.2551424 | 4.015649e-17 | 1.655459e-06 | 4.622325e-06 | 216275 | 0.2787611 | 4.622325e-06 | 1.477623 | 101.1348
2.405868 | -3696229.0 | 142070327.5 | -3696229.0 | 142092449.0 | -3687220.1 | 142070381.4 | 0.01196979 | 142.0704 |  | 0.01196979 | 311.2955 | 161.2955 | 1028191460399598.6 | 142070381.4 | 775360.9 | 2.139975e-06 | 2.579444e-06 | 1.205362 | 0.3186152 | 0.001669869 | 2.622009 | 9.424778e-17 | 1.032121 | 2.108158e-06 | 4.050688e-17 | 4.868182e-06 | 0.07702378 | 0.0001193441 | 0.3657885 | 387680.4 | 298.8719 | 99.62396 | 0.2556406 | 4.032956e-17 | 1.657834e-06 | 4.620909e-06 | 216341.4 | 0.2790202 | 4.620909e-06 | 1.4835 | 101.1075
2.417838 | -3678254.8 | 142026134.4 | -3678254.8 | 142048257.9 | -3669288.5 | 142026188.4 | 0.01202934 | 142.0262 |  | 0.01202934 | 311.2453 | 161.2453 | 1027551892171728 | 142026188.4 | 774878.6 | 2.146216e-06 | 2.58105e-06 | 1.202605 | 0.3202853 | 0.001670125 | 2.617119 | 9.424778e-17 | 1.036492 | 2.108178e-06 | 4.06796e-17 | 4.867602e-06 | 0.07735378 | 0.0001191943 | 0.3633545 | 387439.3 | 298.7724 | 99.59079 | 0.2561382 | 4.050234e-17 | 1.660198e-06 | 4.619497e-06 | 216407.6 | 0.2792794 | 4.619497e-06 | 1.489364 | 101.0802
2.429867 | -3660365.6 | 141981937.5 | -3660365.6 | 142004062.9 | -3651441.8 | 141981991.5 | 0.01208919 | 141.982 |  | 0.01208919 | 311.1951 | 161.1951 | 1026912467040352.9 | 141981991.5 | 774396.4 | 2.152474e-06 | 2.582657e-06 | 1.199855 | 0.3219557 | 0.001670342 | 2.612236 | 9.424778e-17 | 1.040856 | 2.108199e-06 | 4.085205e-17 | 4.867023e-06 | 0.07768324 | 0.0001190418 | 0.3609281 | 387198.2 | 298.673 | 99.55765 | 0.2566352 | 4.067485e-17 | 1.662552e-06 | 4.618089e-06 | 216473.8 | 0.2795387 | 4.618089e-06 | 1.495216 | 101.0529
2.441957 | -3642561.3 | 141937736.8 | -3642561.3 | 141959864.1 | -3633679.7 | 141937790.7 | 0.01214934 | 141.9378 |  | 0.01214934 | 311.1449 | 161.1449 | 1026273185448518.8 | 141937790.7 | 773914.3 | 2.158747e-06 | 2.584265e-06 | 1.197113 | 0.3236262 | 0.001670521 | 2.607361 | 9.424778e-17 | 1.045211 | 2.10822e-06 | 4.10242e-17 | 4.866444e-06 | 0.07801215 | 0.0001188868 | 0.3585093 | 386957.2 | 298.5737 | 99.52456 | 0.2571316 | 4.084707e-17 | 1.664895e-06 | 4.616684e-06 | 216539.8 | 0.2797981 | 4.616684e-06 | 1.501056 | 101.0256
2.454106 | -3624841.3 | 141893532.2 | -3624841.3 | 141915661.4 | -3616001.8 | 141893586.1 | 0.01220978 | 141.8936 |  | 0.01220978 | 311.0948 | 161.0948 | 1025634047837095.9 | 141893586.1 | 773432.3 | 2.165038e-06 | 2.585876e-06 | 1.194379 | 0.3252968 | 0.001670661 | 2.602493 | 9.424778e-17 | 1.049559 | 2.10824e-06 | 4.119607e-17 | 4.865866e-06 | 0.07834052 | 0.0001187291 | 0.3560982 | 386716.2 | 298.4745 | 99.4915 | 0.2576275 | 4.1019e-17 | 1.667228e-06 | 4.615283e-06 | 216605.7 | 0.2800577 | 4.615283e-06 | 1.506883 | 100.9984
2.466316 | -3607205.2 | 141849323.8 | -3607205.2 | 141871455.0 | -3598407.7 | 141849377.8 | 0.01227053 | 141.8494 |  | 0.01227053 | 311.0446 | 161.0446 | 1024995054644792.6 | 141849377.8 | 772950.5 | 2.171344e-06 | 2.587488e-06 | 1.191653 | 0.3269676 | 0.001670762 | 2.597631 | 9.424778e-17 | 1.053899 | 2.108261e-06 | 4.136765e-17 | 4.865289e-06 | 0.07866832 | 0.0001185689 | 0.353695 | 386475.2 | 298.3755 | 99.45849 | 0.2581227 | 4.119063e-17 | 1.66955e-06 | 4.613886e-06 | 216671.4 | 0.2803173 | 4.613886e-06 | 1.512698 | 100.9712
2.478586 | -3589652.8 | 141805111.7 | -3589652.8 | 141827244.8 | -3580897.0 | 141805165.7 | 0.01233158 | 141.8052 |  | 0.01233158 | 310.9944 | 160.9944 | 1024356206308159.6 | 141805165.7 | 772468.7 | 2.177667e-06 | 2.589102e-06 | 1.188933 | 0.3286384 | 0.001670826 | 2.592777 | 9.424778e-17 | 1.058231 | 2.108282e-06 | 4.153893e-17 | 4.864713e-06 | 0.07899555 | 0.0001184062 | 0.3512996 | 386234.4 | 298.2765 | 99.42551 | 0.2586174 | 4.136197e-17 | 1.671862e-06 | 4.612492e-06 | 216737 | 0.2805771 | 4.612492e-06 | 1.5185 | 100.944
2.490918 | -3572183.7 | 141760895.9 | -3572183.7 | 141783030.8 | -3563469.4 | 141760949.9 | 0.01239293 | 141.7609 |  | 0.01239293 | 310.9442 | 160.9442 | 1023717503261602.6 | 141760949.9 | 771987.1 | 2.184007e-06 | 2.590717e-06 | 1.186222 | 0.3303093 | 0.001670851 | 2.58793 | 9.424778e-17 | 1.062555 | 2.108303e-06 | 4.170991e-17 | 4.864138e-06 | 0.07932221 | 0.0001182409 | 0.3489124 | 385993.5 | 298.1777 | 99.39257 | 0.2591114 | 4.153301e-17 | 1.674163e-06 | 4.611102e-06 | 216802.5 | 0.280837 | 4.611102e-06 | 1.524289 | 100.9169
2.503311 | -3554797.3 | 141716676.3 | -3554797.3 | 141738813.1 | -3546124.4 | 141716730.3 | 0.01245459 | 141.7167 |  | 0.01245459 | 310.894 | 160.894 | 1023078945937389.6 | 141716730.3 | 771505.5 | 2.190363e-06 | 2.592334e-06 | 1.183518 | 0.3319801 | 0.001670839 | 2.583091 | 9.424778e-17 | 1.066871 | 2.108324e-06 | 4.188058e-17 | 4.863564e-06 | 0.0796483 | 0.0001180732 | 0.3465333 | 385752.8 | 298.079 | 99.35968 | 0.2596048 | 4.170375e-17 | 1.676454e-06 | 4.609716e-06 | 216867.9 | 0.281097 | 4.609716e-06 | 1.530065 | 100.8897
2.515765 | -3537493.5 | 141672453.1 | -3537493.5 | 141694591.7 | -3528861.7 | 141672507.1 | 0.01251655 | 141.6725 |  | 0.01251655 | 310.8438 | 160.8438 | 1022440534765660.1 | 141672507.1 | 771024.1 | 2.196736e-06 | 2.593953e-06 | 1.180821 | 0.3336509 | 0.00167079 | 2.578258 | 9.424778e-17 | 1.071179 | 2.108345e-06 | 4.205095e-17 | 4.86299e-06 | 0.0799738 | 0.0001179031 | 0.3441625 | 385512 | 297.9805 | 99.32682 | 0.2600976 | 4.187418e-17 | 1.678734e-06 | 4.608333e-06 | 216933.1 | 0.2813571 | 4.608333e-06 | 1.535829 | 100.8627
2.528282 | -3520271.8 | 141628226.3 | -3520271.8 | 141650366.7 | -3511681.0 | 141628280.3 | 0.01257883 | 141.6283 |  | 0.01257883 | 310.7935 | 160.7935 | 1021802270174436.9 | 141628280.3 | 770542.8 | 2.203125e-06 | 2.595573e-06 | 1.178132 | 0.3353216 | 0.001670704 | 2.573433 | 9.424778e-17 | 1.075478 | 2.108367e-06 | 4.222101e-17 | 4.862418e-06 | 0.0802987 | 0.0001177305 | 0.3418 | 385271.4 | 297.882 | 99.29401 | 0.2605898 | 4.20443e-17 | 1.681005e-06 | 4.606954e-06 | 216998.2 | 0.2816173 | 4.606954e-06 | 1.541579 | 100.8356
2.540861 | -3503131.8 | 141583995.8 | -3503131.8 | 141606138.0 | -3494581.8 | 141584049.8 | 0.01264141 | 141.584 |  | 0.01264141 | 310.7433 | 160.7433 | 1021164152589630.6 | 141584049.8 | 770061.6 | 2.209531e-06 | 2.597195e-06 | 1.175451 | 0.3369922 | 0.00167058 | 2.568614 | 9.424778e-17 | 1.079769 | 2.108388e-06 | 4.239076e-17 | 4.861846e-06 | 0.08062301 | 0.0001175555 | 0.339446 | 385030.8 | 297.7837 | 99.26124 | 0.2610814 | 4.221411e-17 | 1.683265e-06 | 4.605579e-06 | 217063.1 | 0.2818776 | 4.605579e-06 | 1.547316 | 100.8086
2.553502 | -3486073.2 | 141539761.7 | -3486073.2 | 141561905.7 | -3477563.8 | 141539815.7 | 0.0127043 | 141.5398 |  | 0.0127043 | 310.6931 | 160.6931 | 1020526182435052.6 | 141539815.7 | 769580.5 | 2.215954e-06 | 2.598819e-06 | 1.172776 | 0.3386626 | 0.00167042 | 2.563803 | 9.424778e-17 | 1.084052 | 2.108409e-06 | 4.256019e-17 | 4.861275e-06 | 0.08094672 | 0.0001173782 | 0.3371006 | 384790.2 | 297.6855 | 99.22851 | 0.2615723 | 4.23836e-17 | 1.685514e-06 | 4.604208e-06 | 217127.9 | 0.2821381 | 4.604208e-06 | 1.55304 | 100.7816
2.566206 | -3469095.7 | 141495524.0 | -3469095.7 | 141517669.9 | -3460626.7 | 141495578.1 | 0.01276751 | 141.4956 |  | 0.01276751 | 310.6429 | 160.6429 | 1019888360132422.8 | 141495578.1 | 769099.5 | 2.222394e-06 | 2.600444e-06 | 1.170109 | 0.3403328 | 0.001670223 | 2.558999 | 9.424778e-17 | 1.088326 | 2.108431e-06 | 4.27293e-17 | 4.860706e-06 | 0.08126982 | 0.0001171986 | 0.3347638 | 384549.8 | 297.5875 | 99.19582 | 0.2620627 | 4.255278e-17 | 1.687754e-06 | 4.602841e-06 | 217192.6 | 0.2823986 | 4.602841e-06 | 1.558751 | 100.7546
2.578974 | -3452198.7 | 141451282.8 | -3452198.7 | 141473430.4 | -3443770.0 | 141451336.9 | 0.01283103 | 141.4513 |  | 0.01283103 | 310.5927 | 160.5927 | 1019250686101377.1 | 141451336.9 | 768618.6 | 2.22885e-06 | 2.602071e-06 | 1.16745 | 0.3420028 | 0.001669991 | 2.554202 | 9.424778e-17 | 1.092592 | 2.108453e-06 | 4.28981e-17 | 4.860137e-06 | 0.0815923 | 0.0001170166 | 0.3324357 | 384309.3 | 297.4895 | 99.16318 | 0.2625523 | 4.272163e-17 | 1.689983e-06 | 4.601477e-06 | 217257.1 | 0.2826592 | 4.601477e-06 | 1.564449 | 100.7276
2.591805 | -3435382.1 | 141407038.1 | -3435382.1 | 141429187.5 | -3426993.4 | 141407092.2 | 0.01289487 | 141.4071 |  | 0.01289487 | 310.5424 | 160.5424 | 1018613160759479.5 | 141407092.2 | 768137.9 | 2.235323e-06 | 2.603699e-06 | 1.164798 | 0.3436726 | 0.001669722 | 2.549412 | 9.424778e-17 | 1.096848 | 2.108474e-06 | 4.306656e-17 | 4.859569e-06 | 0.08191416 | 0.0001168324 | 0.3301165 | 384068.9 | 297.3917 | 99.13058 | 0.2630414 | 4.289015e-17 | 1.692203e-06 | 4.600117e-06 | 217321.5 | 0.28292 | 4.600117e-06 | 1.570132 | 100.7007
2.6047 | -3418645.4 | 141362789.9 | -3418645.4 | 141384941.0 | -3410296.5 | 141362843.9 | 0.01295902 | 141.3628 |  | 0.01295902 | 310.4922 | 160.4922 | 1017975784522227 | 141362843.9 | 767657.2 | 2.241814e-06 | 2.605329e-06 | 1.162153 | 0.345342 | 0.001669417 | 2.544629 | 9.424778e-17 | 1.101097 | 2.108496e-06 | 4.32347e-17 | 4.859002e-06 | 0.0822354 | 0.0001166459 | 0.3278062 | 383828.6 | 297.2941 | 99.09802 | 0.2635297 | 4.305835e-17 | 1.694412e-06 | 4.598761e-06 | 217385.8 | 0.2831808 | 4.598761e-06 | 1.575803 | 100.6738
2.617659 | -3401988.2 | 141318538.2 | -3401988.2 | 141340691.1 | -3393679.1 | 141318592.3 | 0.0130235 | 141.3186 |  | 0.0130235 | 310.442 | 160.442 | 1017338557803062.5 | 141318592.3 | 767176.7 | 2.248321e-06 | 2.606961e-06 | 1.159515 | 0.347011 | 0.001669077 | 2.539854 | 9.424778e-17 | 1.105336 | 2.108518e-06 | 4.340251e-17 | 4.858436e-06 | 0.082556 | 0.0001164572 | 0.3255048 | 383588.3 | 297.1965 | 99.0655 | 0.2640175 | 4.322622e-17 | 1.696611e-06 | 4.597409e-06 | 217449.9 | 0.2834417 | 4.597409e-06 | 1.58146 | 100.647
2.630682 | -3385410.3 | 141274283.0 | -3385410.3 | 141296437.6 | -3377140.6 | 141274337.1 | 0.01308829 | 141.2743 |  | 0.01308829 | 310.3917 | 160.3917 | 1016701481013382.4 | 141274337.1 | 766696.3 | 2.254845e-06 | 2.608595e-06 | 1.156884 | 0.3486797 | 0.001668702 | 2.535085 | 9.424778e-17 | 1.109566 | 2.10854e-06 | 4.356998e-17 | 4.857872e-06 | 0.08287597 | 0.0001162663 | 0.3232126 | 383348.1 | 297.0991 | 99.03303 | 0.2645045 | 4.339375e-17 | 1.6988e-06 | 4.59606e-06 | 217513.8 | 0.2837027 | 4.59606e-06 | 1.587103 | 100.6201
2.643771 | -3368911.1 | 141230024.5 | -3368911.1 | 141252180.8 | -3360680.8 | 141230078.6 | 0.01315341 | 141.2301 |  | 0.01315341 | 310.3415 | 160.3415 | 1016064554562541.8 | 141230078.6 | 766216 | 2.261386e-06 | 2.61023e-06 | 1.154261 | 0.350348 | 0.001668291 | 2.530324 | 9.424778e-17 | 1.113787 | 2.108562e-06 | 4.373712e-17 | 4.857308e-06 | 0.08319529 | 0.0001160732 | 0.3209295 | 383108 | 297.0018 | 99.0006 | 0.264991 | 4.356095e-17 | 1.700979e-06 | 4.594716e-06 | 217577.6 | 0.2839639 | 4.594716e-06 | 1.592732 | 100.5933
2.656924 | -3352490.5 | 141185762.5 | -3352490.5 | 141207920.6 | -3344299.4 | 141185816.7 | 0.01321885 | 141.1858 |  | 0.01321885 | 310.2912 | 160.2912 | 1015427778857870.5 | 141185816.7 | 765735.8 | 2.267944e-06 | 2.611867e-06 | 1.151645 | 0.3520159 | 0.001667846 | 2.52557 | 9.424778e-17 | 1.118 | 2.108584e-06 | 4.390392e-17 | 4.856745e-06 | 0.08351397 | 0.000115878 | 0.3186556 | 382867.9 | 296.9047 | 98.96822 | 0.2654767 | 4.372781e-17 | 1.703148e-06 | 4.593375e-06 | 217641.3 | 0.2842251 | 4.593375e-06 | 1.598348 | 100.5666
2.670143 | -3336148.0 | 141141497.2 | -3336148.0 | 141163656.9 | -3327995.9 | 141141551.3 | 0.01328462 | 141.1416 |  | 0.01328462 | 310.241 | 160.241 | 1014791154304675.5 | 141141551.3 | 765255.7 | 2.274519e-06 | 2.613506e-06 | 1.149036 | 0.3536833 | 0.001667366 | 2.520822 | 9.424778e-17 | 1.122203 | 2.108607e-06 | 4.407038e-17 | 4.856183e-06 | 0.08383199 | 0.0001156807 | 0.316391 | 382627.8 | 296.8076 | 98.93588 | 0.2659618 | 4.389433e-17 | 1.705307e-06 | 4.592039e-06 | 217704.8 | 0.2844864 | 4.592039e-06 | 1.603949 | 100.5398
2.683427 | -3319883.3 | 141097228.5 | -3319883.3 | 141119389.9 | -3311769.9 | 141097282.7 | 0.01335071 | 141.0973 |  | 0.01335071 | 310.1907 | 160.1907 | 1014154681306252.9 | 141097282.7 | 764775.7 | 2.281112e-06 | 2.615146e-06 | 1.146435 | 0.3553501 | 0.001666852 | 2.516082 | 9.424778e-17 | 1.126397 | 2.108629e-06 | 4.423649e-17 | 4.855622e-06 | 0.08414935 | 0.0001154813 | 0.3141358 | 382387.9 | 296.7108 | 98.90358 | 0.2664462 | 4.40605e-17 | 1.707456e-06 | 4.590706e-06 | 217768.2 | 0.2847478 | 4.590706e-06 | 1.609537 | 100.5131
2.696778 | -3303696.0 | 141052956.5 | -3303696.0 | 141075119.6 | -3295621.3 | 141053010.7 | 0.01341714 | 141.053 |  | 0.01341714 | 310.1404 | 160.1404 | 1013518360263894.6 | 141053010.7 | 764295.9 | 2.287722e-06 | 2.616788e-06 | 1.14384 | 0.3570164 | 0.001666304 | 2.511349 | 9.424778e-17 | 1.130581 | 2.108652e-06 | 4.440225e-17 | 4.855062e-06 | 0.08446605 | 0.0001152798 | 0.31189 | 382147.9 | 296.614 | 98.87133 | 0.26693 | 4.422632e-17 | 1.709596e-06 | 4.589377e-06 | 217831.4 | 0.2850093 | 4.589377e-06 | 1.615111 | 100.4864
2.710195 | -3287585.8 | 141008681.3 | -3287585.8 | 141030846.0 | -3279549.5 | 141008735.4 | 0.01348389 | 141.0087 |  | 0.01348389 | 310.0902 | 160.0902 | 1012882191576898.9 | 141008735.4 | 763816.1 | 2.294349e-06 | 2.618431e-06 | 1.141253 | 0.3586821 | 0.001665722 | 2.506623 | 9.424778e-17 | 1.134757 | 2.108674e-06 | 4.456767e-17 | 4.854504e-06 | 0.08478209 | 0.0001150763 | 0.3096538 | 381908.1 | 296.5174 | 98.83913 | 0.2674131 | 4.43918e-17 | 1.711725e-06 | 4.588052e-06 | 217894.5 | 0.2852709 | 4.588052e-06 | 1.62067 | 100.4598
2.723679 | -3271552.3 | 140964402.7 | -3271552.3 | 140986569.1 | -3263554.3 | 140964456.9 | 0.01355098 | 140.9645 |  | 0.01355098 | 310.0399 | 160.0399 | 1012246175642578.6 | 140964456.9 | 763336.5 | 2.300993e-06 | 2.620076e-06 | 1.138672 | 0.3603472 | 0.001665107 | 2.501904 | 9.424778e-17 | 1.138923 | 2.108697e-06 | 4.473273e-17 | 4.853946e-06 | 0.08509744 | 0.0001148708 | 0.3074271 | 381668.3 | 296.4209 | 98.80697 | 0.2678955 | 4.455692e-17 | 1.713845e-06 | 4.586732e-06 | 217957.4 | 0.2855325 | 4.586732e-06 | 1.626215 | 100.4332
2.73723 | -3255595.2 | 140920120.9 | -3255595.2 | 140942288.9 | -3247635.3 | 140920175.1 | 0.0136184 | 140.9202 |  | 0.0136184 | 309.9896 | 159.9896 | 1011610312856270.9 | 140920175.1 | 762857 | 2.307654e-06 | 2.621723e-06 | 1.136099 | 0.3620117 | 0.001664458 | 2.497192 | 9.424778e-17 | 1.143079 | 2.10872e-06 | 4.489744e-17 | 4.85339e-06 | 0.08541213 | 0.0001146633 | 0.30521 | 381428.5 | 296.3246 | 98.77486 | 0.2683772 | 4.472168e-17 | 1.715955e-06 | 4.585415e-06 | 218020.2 | 0.2857943 | 4.585415e-06 | 1.631747 | 100.4066
2.750849 | -3239714.1 | 140875835.9 | -3239714.1 | 140898005.5 | -3231792.1 | 140875890.1 | 0.01368615 | 140.8759 |  | 0.01368615 | 309.9393 | 159.9393 | 1010974603611341 | 140875890.1 | 762377.6 | 2.314333e-06 | 2.623372e-06 | 1.133532 | 0.3636755 | 0.001663776 | 2.492487 | 9.424778e-17 | 1.147226 | 2.108743e-06 | 4.506179e-17 | 4.852834e-06 | 0.08572612 | 0.0001144538 | 0.3030027 | 381188.8 | 296.2284 | 98.74279 | 0.2688582 | 4.488609e-17 | 1.718055e-06 | 4.584102e-06 | 218082.8 | 0.2860561 | 4.584102e-06 | 1.637263 | 100.3801
2.764535 | -3223908.7 | 140831547.7 | -3223908.7 | 140853718.9 | -3216024.5 | 140831601.9 | 0.01375424 | 140.8316 |  | 0.01375424 | 309.8891 | 159.8891 | 1010339048299196.9 | 140831601.9 | 761898.3 | 2.32103e-06 | 2.625022e-06 | 1.130973 | 0.3653385 | 0.001663061 | 2.487789 | 9.424778e-17 | 1.151363 | 2.108766e-06 | 4.522578e-17 | 4.85228e-06 | 0.08603944 | 0.0001142424 | 0.3008051 | 380949.2 | 296.1323 | 98.71077 | 0.2693385 | 4.505014e-17 | 1.720145e-06 | 4.582793e-06 | 218145.3 | 0.2863181 | 4.582793e-06 | 1.642766 | 100.3535
2.778289 | -3208178.6 | 140787256.3 | -3208178.6 | 140809429.1 | -3200332.0 | 140787310.5 | 0.01382267 | 140.7873 |  | 0.01382267 | 309.8388 | 159.8388 | 1009703647309294.9 | 140787310.5 | 761419.2 | 2.327743e-06 | 2.626674e-06 | 1.128421 | 0.3670008 | 0.001662314 | 2.483099 | 9.424778e-17 | 1.155491 | 2.108789e-06 | 4.538941e-17 | 4.851726e-06 | 0.08635205 | 0.0001140292 | 0.2986173 | 380709.6 | 296.0364 | 98.67879 | 0.2698182 | 4.521383e-17 | 1.722226e-06 | 4.581488e-06 | 218207.6 | 0.2865801 | 4.581488e-06 | 1.648254 | 100.327
2.792112 | -3192523.6 | 140742961.8 | -3192523.6 | 140765136.2 | -3184714.4 | 140743016.0 | 0.01389144 | 140.743 |  | 0.01389144 | 309.7885 | 159.7885 | 1009068401029149.1 | 140743016.0 | 760940.2 | 2.334475e-06 | 2.628328e-06 | 1.125875 | 0.3686624 | 0.001661534 | 2.478415 | 9.424778e-17 | 1.159609 | 2.108812e-06 | 4.555267e-17 | 4.851174e-06 | 0.08666398 | 0.000113814 | 0.2964393 | 380470.1 | 295.9406 | 98.64686 | 0.2702971 | 4.537715e-17 | 1.724297e-06 | 4.580187e-06 | 218269.7 | 0.2868422 | 4.580187e-06 | 1.653727 | 100.3006
2.806003 | -3176943.2 | 140698664.1 | -3176943.2 | 140720840.1 | -3169171.2 | 140698718.4 | 0.01396056 | 140.6987 |  | 0.01396056 | 309.7382 | 159.7382 | 1008433309844339 | 140698718.4 | 760461.2 | 2.341224e-06 | 2.629983e-06 | 1.123337 | 0.3703231 | 0.001660722 | 2.473738 | 9.424778e-17 | 1.163717 | 2.108835e-06 | 4.571557e-17 | 4.850623e-06 | 0.0869752 | 0.000113597 | 0.2942713 | 380230.6 | 295.8449 | 98.61498 | 0.2707753 | 4.554011e-17 | 1.726359e-06 | 4.57889e-06 | 218331.7 | 0.2871043 | 4.57889e-06 | 1.659186 | 100.2742
2.819964 | -3161437.1 | 140654363.4 | -3161437.1 | 140676540.9 | -3153702.2 | 140654417.6 | 0.01403002 | 140.6544 |  | 0.01403002 | 309.6879 | 159.6879 | 1007798374138517.4 | 140654417.6 | 759982.4 | 2.34799e-06 | 2.63164e-06 | 1.120805 | 0.371983 | 0.001659878 | 2.469069 | 9.424778e-17 | 1.167816 | 2.108859e-06 | 4.58781e-17 | 4.850073e-06 | 0.08728571 | 0.0001133782 | 0.2921133 | 379991.2 | 295.7494 | 98.58314 | 0.2712529 | 4.570269e-17 | 1.728411e-06 | 4.577597e-06 | 218393.6 | 0.2873666 | 4.577597e-06 | 1.66463 | 100.2478
2.833994 | -3146005.0 | 140610059.5 | -3146005.0 | 140632238.6 | -3138307.0 | 140610113.8 | 0.01409982 | 140.6101 |  | 0.01409982 | 309.6376 | 159.6376 | 1007163594293420.6 | 140610113.8 | 759503.7 | 2.354774e-06 | 2.633298e-06 | 1.118281 | 0.373642 | 0.001659003 | 2.464406 | 9.424778e-17 | 1.171904 | 2.108882e-06 | 4.604025e-17 | 4.849524e-06 | 0.08759552 | 0.0001131576 | 0.2899652 | 379751.9 | 295.6541 | 98.55135 | 0.2717297 | 4.586491e-17 | 1.730453e-06 | 4.576308e-06 | 218455.2 | 0.2876289 | 4.576308e-06 | 1.67006 | 100.2214
2.848093 | -3130646.5 | 140565752.6 | -3130646.5 | 140587933.2 | -3122985.3 | 140565806.9 | 0.01416997 | 140.5658 |  | 0.01416997 | 309.5873 | 159.5873 | 1006528970688876.8 | 140565806.9 | 759025.2 | 2.361576e-06 | 2.634959e-06 | 1.115763 | 0.3753001 | 0.001658096 | 2.45975 | 9.424778e-17 | 1.175983 | 2.108906e-06 | 4.620204e-17 | 4.848977e-06 | 0.08790461 | 0.0001129352 | 0.2878272 | 379512.6 | 295.5588 | 98.51961 | 0.2722058 | 4.602675e-17 | 1.732486e-06 | 4.575023e-06 | 218516.8 | 0.2878913 | 4.575023e-06 | 1.675475 | 100.1951
2.862263 | -3115361.4 | 140521442.7 | -3115361.4 | 140543624.8 | -3107736.7 | 140521497.0 | 0.01424047 | 140.5215 |  | 0.01424047 | 309.537 | 159.537 | 1005894503702813 | 140521497.0 | 758546.7 | 2.368395e-06 | 2.636621e-06 | 1.113252 | 0.3769572 | 0.001657158 | 2.455102 | 9.424778e-17 | 1.180051 | 2.10893e-06 | 4.636344e-17 | 4.84843e-06 | 0.08821299 | 0.000112711 | 0.2856994 | 379273.4 | 295.4638 | 98.48792 | 0.2726812 | 4.618821e-17 | 1.73451e-06 | 4.573742e-06 | 218578.1 | 0.2881538 | 4.573742e-06 | 1.680875 | 100.1688
2.876504 | -3100149.2 | 140477129.8 | -3100149.2 | 140499313.4 | -3092561.0 | 140477184.1 | 0.01431132 | 140.4772 |  | 0.01431132 | 309.4867 | 159.4867 | 1005260193711264 | 140477184.1 | 758068.4 | 2.375233e-06 | 2.638284e-06 | 1.110748 | 0.3786134 | 0.00165619 | 2.45046 | 9.424778e-17 | 1.184109 | 2.108953e-06 | 4.652447e-17 | 4.847885e-06 | 0.08852064 | 0.0001124852 | 0.2835816 | 379034.2 | 295.3688 | 98.45627 | 0.2731559 | 4.63493e-17 | 1.736524e-06 | 4.572465e-06 | 218639.4 | 0.2884164 | 4.572465e-06 | 1.686261 | 100.1425
2.890815 | -3085009.7 | 140432813.9 | -3085009.7 | 140454999.0 | -3077457.7 | 140432868.2 | 0.01438252 | 140.4329 |  | 0.01438252 | 309.4364 | 159.4364 | 1004626041088380.1 | 140432868.2 | 757590.2 | 2.382088e-06 | 2.63995e-06 | 1.10825 | 0.3802686 | 0.00165519 | 2.445826 | 9.424778e-17 | 1.188158 | 2.108977e-06 | 4.668512e-17 | 4.847341e-06 | 0.08882757 | 0.0001122576 | 0.2814741 | 378795.1 | 295.274 | 98.42468 | 0.2736299 | 4.651001e-17 | 1.738529e-06 | 4.571192e-06 | 218700.4 | 0.2886791 | 4.571192e-06 | 1.691631 | 100.1163
2.905198 | -3069942.5 | 140388495.0 | -3069942.5 | 140410681.6 | -3062426.5 | 140388549.3 | 0.01445408 | 140.3885 |  | 0.01445408 | 309.3861 | 159.3861 | 1003992046206437.5 | 140388549.3 | 757112.1 | 2.388961e-06 | 2.641617e-06 | 1.10576 | 0.3819228 | 0.00165416 | 2.441198 | 9.424778e-17 | 1.192196 | 2.109001e-06 | 4.684539e-17 | 4.846797e-06 | 0.08913376 | 0.0001120284 | 0.2793768 | 378556 | 295.1794 | 98.39313 | 0.2741031 | 4.667033e-17 | 1.740524e-06 | 4.569924e-06 | 218761.3 | 0.2889418 | 4.569924e-06 | 1.696987 | 100.0901
2.919652 | -3054947.2 | 140344173.2 | -3054947.2 | 140366361.2 | -3047467.2 | 140344227.5 | 0.01452599 | 140.3442 |  | 0.01452599 | 309.3357 | 159.3357 | 1003358209435844.4 | 140344227.5 | 756634.1 | 2.395852e-06 | 2.643286e-06 | 1.103276 | 0.3835759 | 0.0016531 | 2.436578 | 9.424778e-17 | 1.196224 | 2.109026e-06 | 4.700527e-17 | 4.846256e-06 | 0.08943923 | 0.0001117975 | 0.2772897 | 378317 | 295.0849 | 98.36162 | 0.2745757 | 4.683027e-17 | 1.74251e-06 | 4.568659e-06 | 218822 | 0.2892046 | 4.568659e-06 | 1.702327 | 100.064
2.934178 | -3040023.6 | 140299848.4 | -3040023.6 | 140322038.0 | -3032579.4 | 140299902.8 | 0.01459826 | 140.2999 |  | 0.01459826 | 309.2854 | 159.2854 | 1002724531145150.2 | 140299902.8 | 756156.2 | 2.402761e-06 | 2.644956e-06 | 1.100799 | 0.3852279 | 0.00165201 | 2.431964 | 9.424778e-17 | 1.200241 | 2.10905e-06 | 4.716477e-17 | 4.845715e-06 | 0.08974396 | 0.0001115651 | 0.2752129 | 378078.1 | 294.9905 | 98.33017 | 0.2750475 | 4.698982e-17 | 1.744487e-06 | 4.567398e-06 | 218882.6 | 0.2894674 | 4.567398e-06 | 1.707653 | 100.0378
2.948776 | -3025171.4 | 140255520.8 | -3025171.4 | 140277711.8 | -3017762.7 | 140255575.2 | 0.01467089 | 140.2556 |  | 0.01467089 | 309.2351 | 159.2351 | 1002091011701053.4 | 140255575.2 | 755678.5 | 2.409688e-06 | 2.646628e-06 | 1.098328 | 0.3868788 | 0.001650891 | 2.427357 | 9.424778e-17 | 1.204249 | 2.109074e-06 | 4.732388e-17 | 4.845175e-06 | 0.09004794 | 0.000111331 | 0.2731465 | 377839.2 | 294.8963 | 98.29876 | 0.2755185 | 4.714899e-17 | 1.746454e-06 | 4.566142e-06 | 218943 | 0.2897304 | 4.566142e-06 | 1.712963 | 100.0117
2.963447 | -3010390.1 | 140211190.3 | -3010390.1 | 140233382.8 | -3003016.9 | 140211244.7 | 0.01474388 | 140.2112 |  | 0.01474388 | 309.1848 | 159.1848 | 1001457651468409.4 | 140211244.7 | 755200.9 | 2.416633e-06 | 2.648302e-06 | 1.095865 | 0.3885285 | 0.001649742 | 2.422758 | 9.424778e-17 | 1.208246 | 2.109099e-06 | 4.74826e-17 | 4.844637e-06 | 0.09035118 | 0.0001110954 | 0.2710904 | 377600.4 | 294.8022 | 98.26741 | 0.2759889 | 4.730777e-17 | 1.748412e-06 | 4.56489e-06 | 219003.3 | 0.2899934 | 4.56489e-06 | 1.718259 | 99.98567
2.978191 | -2995679.5 | 140166857.0 | -2995679.5 | 140189050.9 | -2988341.5 | 140166911.4 | 0.01481723 | 140.1669 |  | 0.01481723 | 309.1344 | 159.1344 | 1000824450810241.1 | 140166911.4 | 754723.4 | 2.423596e-06 | 2.649978e-06 | 1.093407 | 0.3901771 | 0.001648564 | 2.418165 | 9.424778e-17 | 1.212232 | 2.109123e-06 | 4.764093e-17 | 4.8441e-06 | 0.09065367 | 0.0001108582 | 0.2690447 | 377361.7 | 294.7083 | 98.2361 | 0.2764585 | 4.746615e-17 | 1.750361e-06 | 4.563641e-06 | 219063.3 | 0.2902565 | 4.563641e-06 | 1.723539 | 99.95964
2.993008 | -2981039.3 | 140122520.9 | -2981039.3 | 140144716.1 | -2973736.4 | 140122575.2 | 0.01489095 | 140.1226 |  | 0.01489095 | 309.0841 | 159.0841 | 1000191410087743.1 | 140122575.2 | 754246 | 2.430577e-06 | 2.651655e-06 | 1.090957 | 0.3918244 | 0.001647357 | 2.413579 | 9.424778e-17 | 1.216208 | 2.109148e-06 | 4.779886e-17 | 4.843564e-06 | 0.09095541 | 0.0001106195 | 0.2670095 | 377123 | 294.6145 | 98.20484 | 0.2769274 | 4.762414e-17 | 1.752301e-06 | 4.562397e-06 | 219123.3 | 0.2905196 | 4.562397e-06 | 1.728804 | 99.93365
3.007899 | -2966469.1 | 140078181.9 | -2966469.1 | 140100378.6 | -2959201.1 | 140078236.3 | 0.01496504 | 140.0782 |  | 0.01496504 | 309.0337 | 159.0337 | 999558529660290.9 | 140078236.3 | 753768.7 | 2.437576e-06 | 2.653334e-06 | 1.088513 | 0.3934706 | 0.001646121 | 2.409001 | 9.424778e-17 | 1.220174 | 2.109173e-06 | 4.79564e-17 | 4.84303e-06 | 0.0912564 | 0.0001103794 | 0.2649846 | 376884.4 | 294.5209 | 98.17363 | 0.2773955 | 4.778174e-17 | 1.754232e-06 | 4.561157e-06 | 219183 | 0.2907829 | 4.561157e-06 | 1.734054 | 99.90769
3.022864 | -2951968.6 | 140033840.2 | -2951968.6 | 140056038.2 | -2944735.4 | 140033894.6 | 0.0150395 | 140.0339 |  | 0.0150395 | 308.9834 | 158.9834 | 998925809885454 | 140033894.6 | 753291.6 | 2.444594e-06 | 2.655014e-06 | 1.086076 | 0.3951154 | 0.001644857 | 2.404429 | 9.424778e-17 | 1.224129 | 2.109197e-06 | 4.811354e-17 | 4.842496e-06 | 0.09155663 | 0.0001101377 | 0.2629703 | 376645.8 | 294.4274 | 98.14247 | 0.2778629 | 4.793894e-17 | 1.756153e-06 | 4.559921e-06 | 219242.6 | 0.2910461 | 4.559921e-06 | 1.739289 | 99.88176
3.037904 | -2937537.5 | 139989495.7 | -2937537.5 | 140011695.1 | -2930338.9 | 139989550.1 | 0.01511432 | 139.9896 |  | 0.01511432 | 308.9331 | 158.9331 | 998293251118995 | 139989550.1 | 752814.6 | 2.45163e-06 | 2.656697e-06 | 1.083645 | 0.396759 | 0.001643564 | 2.399864 | 9.424778e-17 | 1.228073 | 2.109222e-06 | 4.827029e-17 | 4.841964e-06 | 0.09185609 | 0.0001098946 | 0.2609664 | 376407.3 | 294.3341 | 98.11136 | 0.2783295 | 4.809574e-17 | 1.758066e-06 | 4.558689e-06 | 219302 | 0.2913095 | 4.558689e-06 | 1.744508 | 99.85587
3.053018 | -2923175.4 | 139945148.4 | -2923175.4 | 139967349.3 | -2916011.3 | 139945202.9 | 0.01518952 | 139.9452 |  | 0.01518952 | 308.8827 | 158.8827 | 997660853714886.1 | 139945202.9 | 752337.7 | 2.458684e-06 | 2.658381e-06 | 1.081221 | 0.3984012 | 0.001642244 | 2.395306 | 9.424778e-17 | 1.232007 | 2.109247e-06 | 4.842663e-17 | 4.841433e-06 | 0.0921548 | 0.0001096501 | 0.2589731 | 376168.9 | 294.2409 | 98.0803 | 0.2787954 | 4.825214e-17 | 1.75997e-06 | 4.557462e-06 | 219361.3 | 0.2915729 | 4.557462e-06 | 1.749712 | 99.83002
3.068207 | -2908882.1 | 139900798.5 | -2908882.1 | 139923000.7 | -2901752.4 | 139900852.9 | 0.01526509 | 139.9009 |  | 0.01526509 | 308.8324 | 158.8324 | 997028618025311.8 | 139900852.9 | 751860.9 | 2.465757e-06 | 2.660066e-06 | 1.078803 | 0.4000421 | 0.001640896 | 2.390755 | 9.424778e-17 | 1.23593 | 2.109273e-06 | 4.858257e-17 | 4.840903e-06 | 0.09245273 | 0.0001094042 | 0.2569903 | 375930.5 | 294.1479 | 98.04929 | 0.2792606 | 4.840814e-17 | 1.761864e-06 | 4.556238e-06 | 219420.4 | 0.2918364 | 4.556238e-06 | 1.754901 | 99.80419
3.083473 | -2894657.3 | 139856445.9 | -2894657.3 | 139878649.4 | -2887561.7 | 139856500.3 | 0.01534104 | 139.8565 |  | 0.01534104 | 308.782 | 158.782 | 996396544400678.1 | 139856500.3 | 751384.3 | 2.472848e-06 | 2.661754e-06 | 1.076392 | 0.4016816 | 0.00163952 | 2.386211 | 9.424778e-17 | 1.239842 | 2.109298e-06 | 4.873811e-17 | 4.840375e-06 | 0.09274989 | 0.000109157 | 0.2550181 | 375692.1 | 294.055 | 98.01833 | 0.279725 | 4.856373e-17 | 1.76375e-06 | 4.555018e-06 | 219479.3 | 0.2921 | 4.555018e-06 | 1.760074 | 99.77841
3.098814 | -2880500.6 | 139812090.6 | -2880500.6 | 139834295.5 | -2873438.9 | 139812145.0 | 0.01541736 | 139.8121 |  | 0.01541736 | 308.7317 | 158.7317 | 995764633189620.9 | 139812145.0 | 750907.8 | 2.479957e-06 | 2.663443e-06 | 1.073987 | 0.4033198 | 0.001638118 | 2.381674 | 9.424778e-17 | 1.243743 | 2.109323e-06 | 4.889325e-17 | 4.839848e-06 | 0.09304628 | 0.0001089084 | 0.2530564 | 375453.9 | 293.9623 | 97.98742 | 0.2801887 | 4.871892e-17 | 1.765627e-06 | 4.553803e-06 | 219538.1 | 0.2923636 | 4.553803e-06 | 1.765231 | 99.75265
3.114231 | -2866411.7 | 139767732.7 | -2866411.7 | 139789938.8 | -2859383.9 | 139767787.1 | 0.01549407 | 139.7678 |  | 0.01549407 | 308.6813 | 158.6813 | 995132884739014.1 | 139767787.1 | 750431.4 | 2.487085e-06 | 2.665134e-06 | 1.071589 | 0.4049565 | 0.001636688 | 2.377144 | 9.424778e-17 | 1.247634 | 2.109349e-06 | 4.904797e-17 | 4.839322e-06 | 0.09334189 | 0.0001086585 | 0.2511053 | 375215.7 | 293.8697 | 97.95656 | 0.2806516 | 4.88737e-17 | 1.767494e-06 | 4.552592e-06 | 219596.7 | 0.2926273 | 4.552592e-06 | 1.770374 | 99.72693
3.129725 | -2852390.3 | 139723372.1 | -2852390.3 | 139745579.6 | -2845396.1 | 139723426.5 | 0.01557115 | 139.7234 |  | 0.01557115 | 308.6309 | 158.6309 | 994501299393978.9 | 139723426.5 | 749955.1 | 2.494232e-06 | 2.666826e-06 | 1.069197 | 0.4065917 | 0.001635232 | 2.37262 | 9.424778e-17 | 1.251514 | 2.109375e-06 | 4.920229e-17 | 4.838797e-06 | 0.09363673 | 0.0001084072 | 0.2491648 | 374977.5 | 293.7772 | 97.92575 | 0.2811138 | 4.902808e-17 | 1.769353e-06 | 4.551385e-06 | 219655.1 | 0.292891 | 4.551385e-06 | 1.7755 | 99.70125
3.145296 | -2838436.1 | 139679008.9 | -2838436.1 | 139701217.7 | -2831475.4 | 139679063.4 | 0.01564862 | 139.6791 |  | 0.01564862 | 308.5806 | 158.5806 | 993869877497885.8 | 139679063.4 | 749478.9 | 2.501397e-06 | 2.668521e-06 | 1.066812 | 0.4082254 | 0.001633749 | 2.368104 | 9.424778e-17 | 1.255383 | 2.1094e-06 | 4.93562e-17 | 4.838274e-06 | 0.09393078 | 0.0001081548 | 0.2472349 | 374739.5 | 293.685 | 97.89499 | 0.2815752 | 4.918204e-17 | 1.771204e-06 | 4.550182e-06 | 219713.4 | 0.2931548 | 4.550182e-06 | 1.780612 | 99.6756
3.160945 | -2824548.7 | 139634643.2 | -2824548.7 | 139656853.3 | -2817621.5 | 139634697.6 | 0.01572648 | 139.6347 |  | 0.01572648 | 308.5302 | 158.5302 | 993238619392370.5 | 139634697.6 | 749002.9 | 2.508581e-06 | 2.670217e-06 | 1.064433 | 0.4098577 | 0.001632239 | 2.363595 | 9.424778e-17 | 1.259241 | 2.109426e-06 | 4.95097e-17 | 4.837752e-06 | 0.09422404 | 0.000107901 | 0.2453157 | 374501.4 | 293.5928 | 97.86428 | 0.2820358 | 4.933559e-17 | 1.773045e-06 | 4.548983e-06 | 219771.4 | 0.2934187 | 4.548983e-06 | 1.785707 | 99.64999
3.176671 | -2810728.0 | 139590274.9 | -2810728.0 | 139612486.2 | -2803834.0 | 139590329.3 | 0.01580472 | 139.5903 |  | 0.01580472 | 308.4798 | 158.4798 | 992607525417335.6 | 139590329.3 | 748527 | 2.515784e-06 | 2.671914e-06 | 1.06206 | 0.4114884 | 0.001630704 | 2.359092 | 9.424778e-17 | 1.263088 | 2.109452e-06 | 4.966279e-17 | 4.837231e-06 | 0.09451652 | 0.0001076461 | 0.2434071 | 374263.5 | 293.5009 | 97.83362 | 0.2824957 | 4.948874e-17 | 1.774878e-06 | 4.547788e-06 | 219829.4 | 0.2936826 | 4.547788e-06 | 1.790787 | 99.62441
3.192476 | -2796973.5 | 139545904.0 | -2796973.5 | 139568116.7 | -2790112.5 | 139545958.5 | 0.01588336 | 139.546 |  | 0.01588336 | 308.4294 | 158.4294 | 991976595910960.5 | 139545958.5 | 748051.2 | 2.523005e-06 | 2.673614e-06 | 1.059694 | 0.4131175 | 0.001629143 | 2.354596 | 9.424778e-17 | 1.266924 | 2.109478e-06 | 4.981546e-17 | 4.836712e-06 | 0.09480821 | 0.0001073899 | 0.2415091 | 374025.6 | 293.409 | 97.80301 | 0.2829548 | 4.964146e-17 | 1.776702e-06 | 4.546598e-06 | 219887.1 | 0.2939466 | 4.546598e-06 | 1.795852 | 99.59886
3.208359 | -2783285.0 | 139501530.6 | -2783285.0 | 139523744.6 | -2776456.9 | 139501585.1 | 0.01596238 | 139.5016 |  | 0.01596238 | 308.3791 | 158.3791 | 991345831209710.8 | 139501585.1 | 747575.5 | 2.530245e-06 | 2.675315e-06 | 1.057334 | 0.4147451 | 0.001627557 | 2.350108 | 9.424778e-17 | 1.270749 | 2.109504e-06 | 4.996772e-17 | 4.836194e-06 | 0.09509911 | 0.0001071325 | 0.2396218 | 373787.8 | 293.3174 | 97.77245 | 0.2834132 | 4.979378e-17 | 1.778517e-06 | 4.545411e-06 | 219944.7 | 0.2942107 | 4.545411e-06 | 1.800901 | 99.57335
3.224322 | -2769662.1 | 139457154.8 | -2769662.1 | 139479370.0 | -2762866.8 | 139457209.3 | 0.0160418 | 139.4572 |  | 0.0160418 | 308.3287 | 158.3287 | 990715231648341.4 | 139457209.3 | 747100 | 2.537504e-06 | 2.677018e-06 | 1.054981 | 0.416371 | 0.001625945 | 2.345626 | 9.424778e-17 | 1.274562 | 2.109531e-06 | 5.011956e-17 | 4.835677e-06 | 0.09538921 | 0.000106874 | 0.2377451 | 373550 | 293.2258 | 97.74195 | 0.2838708 | 4.994567e-17 | 1.780323e-06 | 4.544229e-06 | 220002.1 | 0.2944748 | 4.544229e-06 | 1.805934 | 99.54788
3.240363 | -2756104.7 | 139412776.5 | -2756104.7 | 139434992.9 | -2749341.9 | 139412831.0 | 0.01612161 | 139.4128 |  | 0.01612161 | 308.2783 | 158.2783 | 990084797559910 | 139412831.0 | 746624.6 | 2.544782e-06 | 2.678722e-06 | 1.052633 | 0.4179953 | 0.001624308 | 2.341151 | 9.424778e-17 | 1.278365 | 2.109557e-06 | 5.027098e-17 | 4.835161e-06 | 0.09567851 | 0.0001066144 | 0.2358791 | 373312.3 | 293.1345 | 97.71149 | 0.2843277 | 5.009715e-17 | 1.782121e-06 | 4.543051e-06 | 220059.3 | 0.2947389 | 4.543051e-06 | 1.810951 | 99.52244
3.256485 | -2742612.2 | 139368395.7 | -2742612.2 | 139390613.3 | -2735882.0 | 139368450.2 | 0.01620182 | 139.3685 |  | 0.01620182 | 308.2279 | 158.2279 | 989454529275778.8 | 139368450.2 | 746149.3 | 2.552079e-06 | 2.680429e-06 | 1.050292 | 0.419618 | 0.001622647 | 2.336683 | 9.424778e-17 | 1.282157 | 2.109584e-06 | 5.042199e-17 | 4.834647e-06 | 0.09596701 | 0.0001063537 | 0.2340238 | 373074.6 | 293.0433 | 97.68108 | 0.2847837 | 5.024821e-17 | 1.783911e-06 | 4.541877e-06 | 220116.4 | 0.2950032 | 4.541877e-06 | 1.815953 | 99.49704
3.272687 | -2729184.5 | 139324012.4 | -2729184.5 | 139346231.3 | -2722486.6 | 139324067.0 | 0.01628243 | 139.3241 |  | 0.01628243 | 308.1775 | 158.1775 | 988824427125629.1 | 139324067.0 | 745674.1 | 2.559395e-06 | 2.682137e-06 | 1.047957 | 0.4212389 | 0.001620961 | 2.332221 | 9.424778e-17 | 1.285937 | 2.10961e-06 | 5.057258e-17 | 4.834134e-06 | 0.09625471 | 0.0001060919 | 0.2321791 | 372837.1 | 292.9522 | 97.65073 | 0.285239 | 5.039885e-17 | 1.785692e-06 | 4.540707e-06 | 220173.3 | 0.2952674 | 4.540707e-06 | 1.820939 | 99.47167
3.288969 | -2715821.3 | 139279626.8 | -2715821.3 | 139301846.9 | -2709155.5 | 139279681.3 | 0.01636343 | 139.2797 |  | 0.01636343 | 308.1271 | 158.1271 | 988194491437459.8 | 139279681.3 | 745199.1 | 2.56673e-06 | 2.683846e-06 | 1.045629 | 0.4228582 | 0.00161925 | 2.327767 | 9.424778e-17 | 1.289706 | 2.109637e-06 | 5.072274e-17 | 4.833622e-06 | 0.09654161 | 0.000105829 | 0.2303451 | 372599.6 | 292.8613 | 97.62043 | 0.2856936 | 5.054907e-17 | 1.787464e-06 | 4.539541e-06 | 220230 | 0.2955318 | 4.539541e-06 | 1.825909 | 99.44634
3.305333 | -2702522.3 | 139235238.8 | -2702522.3 | 139257460.1 | -2695888.5 | 139235293.3 | 0.01644485 | 139.2353 |  | 0.01644485 | 308.0767 | 158.0767 | 987564722537605 | 139235293.3 | 744724.2 | 2.574084e-06 | 2.685558e-06 | 1.043306 | 0.4244757 | 0.001617516 | 2.323319 | 9.424778e-17 | 1.293464 | 2.109664e-06 | 5.087248e-17 | 4.833112e-06 | 0.0968277 | 0.000105565 | 0.2285218 | 372362.1 | 292.7705 | 97.59018 | 0.2861473 | 5.069887e-17 | 1.789228e-06 | 4.53838e-06 | 220286.6 | 0.2957962 | 4.53838e-06 | 1.830864 | 99.42104
3.321778 | -2689287.1 | 139190848.4 | -2689287.1 | 139213070.9 | -2682685.2 | 139190902.9 | 0.01652666 | 139.1909 |  | 0.01652666 | 308.0263 | 158.0263 | 986935120750733.8 | 139190902.9 | 744249.4 | 2.581457e-06 | 2.687271e-06 | 1.04099 | 0.4260915 | 0.001615757 | 2.318879 | 9.424778e-17 | 1.297211 | 2.109691e-06 | 5.10218e-17 | 4.832603e-06 | 0.09711298 | 0.0001053001 | 0.2267091 | 372124.7 | 292.6799 | 97.55998 | 0.2866003 | 5.084824e-17 | 1.790983e-06 | 4.537222e-06 | 220342.9 | 0.2960606 | 4.537222e-06 | 1.835803 | 99.39578
3.338304 | -2676115.5 | 139146455.6 | -2676115.5 | 139168679.3 | -2669545.2 | 139146510.2 | 0.01660889 | 139.1465 |  | 0.01660889 | 307.9759 | 157.9759 | 986305686399860.9 | 139146510.2 | 743774.8 | 2.588849e-06 | 2.688986e-06 | 1.03868 | 0.4277054 | 0.001613975 | 2.314445 | 9.424778e-17 | 1.300947 | 2.109718e-06 | 5.11707e-17 | 4.832096e-06 | 0.09739745 | 0.0001050341 | 0.2249071 | 371887.4 | 292.5895 | 97.52983 | 0.2870526 | 5.099719e-17 | 1.79273e-06 | 4.536069e-06 | 220399.2 | 0.2963251 | 4.536069e-06 | 1.840726 | 99.37055
3.354913 | -2663007.1 | 139102060.6 | -2663007.1 | 139124285.4 | -2656468.5 | 139102115.1 | 0.01669152 | 139.1021 |  | 0.01669152 | 307.9255 | 157.9255 | 985676419806353.6 | 139102115.1 | 743300.2 | 2.596261e-06 | 2.690703e-06 | 1.036376 | 0.4293176 | 0.00161217 | 2.310018 | 9.424778e-17 | 1.304671 | 2.109745e-06 | 5.131917e-17 | 4.831589e-06 | 0.09768111 | 0.0001047672 | 0.2231157 | 371650.1 | 292.4992 | 97.49973 | 0.287504 | 5.114571e-17 | 1.794469e-06 | 4.53492e-06 | 220455.2 | 0.2965897 | 4.53492e-06 | 1.845633 | 99.34536
3.371605 | -2649961.8 | 139057663.2 | -2649961.8 | 139079889.1 | -2643454.5 | 139057717.7 | 0.01677457 | 139.0577 |  | 0.01677457 | 307.8751 | 157.8751 | 985047321289940.4 | 139057717.7 | 742825.8 | 2.603692e-06 | 2.692421e-06 | 1.034078 | 0.4309279 | 0.001610341 | 2.305597 | 9.424778e-17 | 1.308384 | 2.109773e-06 | 5.146722e-17 | 4.831085e-06 | 0.09796396 | 0.0001044993 | 0.221335 | 371412.9 | 292.4091 | 97.46969 | 0.2879547 | 5.129381e-17 | 1.796199e-06 | 4.533775e-06 | 220511.1 | 0.2968543 | 4.533775e-06 | 1.850524 | 99.32021
3.388379 | -2636979.1 | 139013263.5 | -2636979.1 | 139035490.6 | -2630503.2 | 139013318.1 | 0.01685802 | 139.0133 |  | 0.01685802 | 307.8247 | 157.8247 | 984418391168716.6 | 139013318.1 | 742351.5 | 2.611142e-06 | 2.694141e-06 | 1.031787 | 0.4325364 | 0.00160849 | 2.301184 | 9.424778e-17 | 1.312085 | 2.1098e-06 | 5.161483e-17 | 4.830581e-06 | 0.09824599 | 0.0001042305 | 0.219565 | 371175.8 | 292.3191 | 97.43969 | 0.2884046 | 5.144148e-17 | 1.797921e-06 | 4.532634e-06 | 220566.7 | 0.297119 | 4.532634e-06 | 1.855399 | 99.29509
3.405237 | -2624058.8 | 138968861.5 | -2624058.8 | 138991089.8 | -2617614.0 | 138968916.1 | 0.0169419 | 138.9689 |  | 0.0169419 | 307.7743 | 157.7743 | 983789629759152.9 | 138968916.1 | 741877.4 | 2.618611e-06 | 2.695863e-06 | 1.029501 | 0.4341431 | 0.001606616 | 2.296778 | 9.424778e-17 | 1.315775 | 2.109828e-06 | 5.176202e-17 | 4.830079e-06 | 0.0985272 | 0.0001039608 | 0.2178056 | 370938.7 | 292.2293 | 97.40975 | 0.2888537 | 5.158872e-17 | 1.799635e-06 | 4.531498e-06 | 220622.3 | 0.2973837 | 4.531498e-06 | 1.860259 | 99.27001
3.422179 | -2611200.7 | 138924457.3 | -2611200.7 | 138946686.7 | -2604786.9 | 138924511.9 | 0.01702619 | 138.9245 |  | 0.01702619 | 307.7239 | 157.7239 | 983161037376102.2 | 138924511.9 | 741403.4 | 2.6261e-06 | 2.697587e-06 | 1.027222 | 0.4357478 | 0.001604719 | 2.292378 | 9.424778e-17 | 1.319454 | 2.109855e-06 | 5.190878e-17 | 4.829578e-06 | 0.09880759 | 0.0001036902 | 0.2160568 | 370701.7 | 292.1396 | 97.37986 | 0.2893021 | 5.173554e-17 | 1.801341e-06 | 4.530365e-06 | 220677.6 | 0.2976485 | 4.530365e-06 | 1.865103 | 99.24496
3.439205 | -2598404.4 | 138880050.9 | -2598404.4 | 138902281.4 | -2592021.4 | 138880105.5 | 0.0171109 | 138.8801 |  | 0.0171109 | 307.6735 | 157.6735 | 982532614332807 | 138880105.5 | 740929.5 | 2.633609e-06 | 2.699312e-06 | 1.024948 | 0.4373506 | 0.001602801 | 2.287985 | 9.424778e-17 | 1.323121 | 2.109883e-06 | 5.205512e-17 | 4.829078e-06 | 0.09908717 | 0.0001034188 | 0.2143186 | 370464.7 | 292.0501 | 97.35002 | 0.2897497 | 5.188192e-17 | 1.803038e-06 | 4.529237e-06 | 220732.8 | 0.2979133 | 4.529237e-06 | 1.86993 | 99.21995
3.456316 | -2585669.6 | 138835642.3 | -2585669.6 | 138857873.9 | -2579317.4 | 138835696.9 | 0.01719603 | 138.8357 |  | 0.01719603 | 307.6231 | 157.6231 | 981904360940907.2 | 138835696.9 | 740455.7 | 2.641137e-06 | 2.701039e-06 | 1.022681 | 0.4389514 | 0.00160086 | 2.283599 | 9.424778e-17 | 1.326777 | 2.109911e-06 | 5.220102e-17 | 4.82858e-06 | 0.09936592 | 0.0001031465 | 0.212591 | 370227.9 | 291.9607 | 97.32024 | 0.2901965 | 5.202787e-17 | 1.804727e-06 | 4.528112e-06 | 220787.8 | 0.2981782 | 4.528112e-06 | 1.874742 | 99.19498
3.473512 | -2572996.1 | 138791231.5 | -2572996.1 | 138813464.2 | -2566674.4 | 138791286.1 | 0.01728158 | 138.7913 |  | 0.01728158 | 307.5726 | 157.5726 | 981276277510447 | 138791286.1 | 739982.1 | 2.648685e-06 | 2.702768e-06 | 1.020419 | 0.4405503 | 0.001598897 | 2.279219 | 9.424778e-17 | 1.330421 | 2.109939e-06 | 5.234649e-17 | 4.828084e-06 | 0.09964384 | 0.0001028733 | 0.2108741 | 369991 | 291.8715 | 97.2905 | 0.2906425 | 5.217339e-17 | 1.806408e-06 | 4.526992e-06 | 220842.6 | 0.2984431 | 4.526992e-06 | 1.879538 | 99.17004
3.490794 | -2560383.6 | 138746818.5 | -2560383.6 | 138769052.3 | -2554092.3 | 138746873.1 | 0.01736756 | 138.7469 |  | 0.01736756 | 307.5222 | 157.5222 | 980648364349881.9 | 138746873.1 | 739508.6 | 2.656252e-06 | 2.704499e-06 | 1.018164 | 0.4421472 | 0.001596913 | 2.274847 | 9.424778e-17 | 1.334054 | 2.109968e-06 | 5.249152e-17 | 4.827588e-06 | 0.09992094 | 0.0001025994 | 0.2091677 | 369754.3 | 291.7825 | 97.26082 | 0.2910877 | 5.231848e-17 | 1.808081e-06 | 4.525876e-06 | 220897.2 | 0.2987081 | 4.525876e-06 | 1.884318 | 99.14514
3.508161 | -2547831.7 | 138702403.3 | -2547831.7 | 138724638.2 | -2541570.7 | 138702458.0 | 0.01745397 | 138.7025 |  | 0.01745397 | 307.4718 | 157.4718 | 980020621766086.2 | 138702458.0 | 739035.2 | 2.663839e-06 | 2.706231e-06 | 1.015914 | 0.4437422 | 0.001594908 | 2.270481 | 9.424778e-17 | 1.337675 | 2.109996e-06 | 5.263613e-17 | 4.827094e-06 | 0.1001972 | 0.0001023247 | 0.2074719 | 369517.6 | 291.6936 | 97.23119 | 0.2915322 | 5.246314e-17 | 1.809746e-06 | 4.524764e-06 | 220951.7 | 0.2989732 | 4.524764e-06 | 1.889082 | 99.12027
3.525615 | -2535340.3 | 138657986.0 | -2535340.3 | 138680222.0 | -2529109.4 | 138658040.7 | 0.01754081 | 138.658 |  | 0.01754081 | 307.4214 | 157.4214 | 979393050064360 | 138658040.7 | 738561.9 | 2.671446e-06 | 2.707965e-06 | 1.01367 | 0.445335 | 0.001592882 | 2.266122 | 9.424778e-17 | 1.341284 | 2.110024e-06 | 5.27803e-17 | 4.826602e-06 | 0.1004727 | 0.0001020492 | 0.2057867 | 369281 | 291.6048 | 97.20161 | 0.2919759 | 5.260736e-17 | 1.811403e-06 | 4.523657e-06 | 221006 | 0.2992383 | 4.523657e-06 | 1.893831 | 99.09544
3.543156 | -2522909.0 | 138613566.7 | -2522909.0 | 138635803.7 | -2516708.1 | 138613621.3 | 0.01762808 | 138.6136 |  | 0.01762808 | 307.3709 | 157.3709 | 978765649548438 | 138613621.3 | 738088.8 | 2.679072e-06 | 2.709701e-06 | 1.011433 | 0.4469259 | 0.001590834 | 2.26177 | 9.424778e-17 | 1.344882 | 2.110053e-06 | 5.292403e-17 | 4.82611e-06 | 0.1007473 | 0.000101773 | 0.2041119 | 369044.4 | 291.5162 | 97.17208 | 0.2924188 | 5.275115e-17 | 1.813052e-06 | 4.522553e-06 | 221060.1 | 0.2995034 | 4.522553e-06 | 1.898563 | 99.07065
3.560784 | -2510537.5 | 138569145.2 | -2510537.5 | 138591383.2 | -2504366.5 | 138569199.8 | 0.01771578 | 138.5692 |  | 0.01771578 | 307.3205 | 157.3205 | 978138420520491.9 | 138569199.8 | 737615.8 | 2.686718e-06 | 2.711439e-06 | 1.009201 | 0.4485146 | 0.001588767 | 2.257424 | 9.424778e-17 | 1.348469 | 2.110082e-06 | 5.306734e-17 | 4.825621e-06 | 0.1010211 | 0.000101496 | 0.2024478 | 368807.9 | 291.4278 | 97.14261 | 0.2928609 | 5.28945e-17 | 1.814692e-06 | 4.521453e-06 | 221114 | 0.2997686 | 4.521453e-06 | 1.903279 | 99.04589
3.5785 | -2498225.7 | 138524721.6 | -2498225.7 | 138546960.7 | -2492084.4 | 138524776.3 | 0.01780392 | 138.5248 |  | 0.01780392 | 307.2701 | 157.2701 | 977511363281144.4 | 138524776.3 | 737142.9 | 2.694385e-06 | 2.713178e-06 | 1.006975 | 0.4501013 | 0.001586679 | 2.253085 | 9.424778e-17 | 1.352044 | 2.11011e-06 | 5.32102e-17 | 4.825132e-06 | 0.101294 | 0.0001012184 | 0.2007941 | 368571.5 | 291.3396 | 97.11319 | 0.2933022 | 5.303742e-17 | 1.816325e-06 | 4.520358e-06 | 221167.8 | 0.3000338 | 4.520358e-06 | 1.90798 | 99.02117
3.596304 | -2485973.1 | 138480296.0 | -2485973.1 | 138502536.2 | -2479861.4 | 138480350.7 | 0.0178925 | 138.4804 |  | 0.0178925 | 307.2196 | 157.2196 | 976884478129471.4 | 138480350.7 | 736670.2 | 2.702071e-06 | 2.714919e-06 | 1.004755 | 0.4516859 | 0.00158457 | 2.248753 | 9.424778e-17 | 1.355607 | 2.110139e-06 | 5.335263e-17 | 4.824645e-06 | 0.1015661 | 0.00010094 | 0.1991509 | 368335.1 | 291.2514 | 97.08382 | 0.2937428 | 5.31799e-17 | 1.81795e-06 | 4.519267e-06 | 221221.4 | 0.3002991 | 4.519267e-06 | 1.912664 | 98.99648
3.614196 | -2473779.5 | 138435868.4 | -2473779.5 | 138458109.5 | -2467697.3 | 138435923.1 | 0.01798152 | 138.4359 |  | 0.01798152 | 307.1692 | 157.1692 | 976257765363009.4 | 138435923.1 | 736197.6 | 2.709777e-06 | 2.716662e-06 | 1.002541 | 0.4532683 | 0.001582442 | 2.244428 | 9.424778e-17 | 1.359159 | 2.110168e-06 | 5.349463e-17 | 4.824159e-06 | 0.1018374 | 0.0001006611 | 0.1975182 | 368098.8 | 291.1635 | 97.0545 | 0.2941825 | 5.332194e-17 | 1.819567e-06 | 4.51818e-06 | 221274.8 | 0.3005645 | 4.51818e-06 | 1.917333 | 98.97183
3.632178 | -2461644.7 | 138391438.7 | -2461644.7 | 138413680.9 | -2455591.8 | 138391493.4 | 0.01807098 | 138.3915 |  | 0.01807098 | 307.1188 | 157.1188 | 975631225277764.4 | 138391493.4 | 735725.1 | 2.717503e-06 | 2.718407e-06 | 1.000332 | 0.4548486 | 0.001580294 | 2.24011 | 9.424778e-17 | 1.362699 | 2.110198e-06 | 5.363618e-17 | 4.823675e-06 | 0.1021079 | 0.0001003814 | 0.1958959 | 367862.6 | 291.0757 | 97.02523 | 0.2946215 | 5.346355e-17 | 1.821177e-06 | 4.517097e-06 | 221328.1 | 0.3008298 | 4.517097e-06 | 1.921985 | 98.94722
3.650249 | -2449568.4 | 138347007.1 | -2449568.4 | 138369250.2 | -2443544.6 | 138347061.8 | 0.01816089 | 138.3471 |  | 0.01816089 | 307.0683 | 157.0683 | 975004858168218.2 | 138347061.8 | 735252.8 | 2.725249e-06 | 2.720153e-06 | 0.9981299 | 0.4564267 | 0.001578127 | 2.235798 | 9.424778e-17 | 1.366227 | 2.110227e-06 | 5.37773e-17 | 4.823192e-06 | 0.1023775 | 0.0001001012 | 0.1942841 | 367626.4 | 290.9881 | 96.99602 | 0.2950597 | 5.360472e-17 | 1.822778e-06 | 4.516018e-06 | 221381.1 | 0.3010953 | 4.516018e-06 | 1.926622 | 98.92264
3.66841 | -2437550.2 | 138302573.4 | -2437550.2 | 138324817.6 | -2431555.5 | 138302628.2 | 0.01825124 | 138.3026 |  | 0.01825124 | 307.0179 | 157.0179 | 974378664327334.8 | 138302628.2 | 734780.6 | 2.733016e-06 | 2.721901e-06 | 0.9959331 | 0.4580027 | 0.00157594 | 2.231493 | 9.424778e-17 | 1.369744 | 2.110256e-06 | 5.391798e-17 | 4.822711e-06 | 0.1026462 | 9.982035e-05 | 0.1926827 | 367390.3 | 290.9006 | 96.96686 | 0.2954972 | 5.374545e-17 | 1.824372e-06 | 4.514943e-06 | 221434 | 0.3013608 | 4.514943e-06 | 1.931243 | 98.8981
3.686661 | -2425590.0 | 138258137.9 | -2425590.0 | 138280383.0 | -2419624.2 | 138258192.6 | 0.01834205 | 138.2582 |  | 0.01834205 | 306.9674 | 156.9674 | 973752644046566.8 | 138258192.6 | 734308.5 | 2.740803e-06 | 2.723651e-06 | 0.9937421 | 0.4595764 | 0.001573734 | 2.227195 | 9.424778e-17 | 1.373249 | 2.110286e-06 | 5.405822e-17 | 4.822231e-06 | 0.1029142 | 9.953892e-05 | 0.1910916 | 367154.2 | 290.8132 | 96.93775 | 0.2959338 | 5.388574e-17 | 1.825958e-06 | 4.513872e-06 | 221486.8 | 0.3016263 | 4.513872e-06 | 1.935847 | 98.87359
3.705003 | -2413687.5 | 138213700.3 | -2413687.5 | 138235946.5 | -2407750.4 | 138213755.1 | 0.01843331 | 138.2138 |  | 0.01843331 | 306.917 | 156.917 | 973126797615866 | 138213755.1 | 733836.5 | 2.748609e-06 | 2.725403e-06 | 0.9915569 | 0.4611479 | 0.00157151 | 2.222903 | 9.424778e-17 | 1.376742 | 2.110316e-06 | 5.419803e-17 | 4.821752e-06 | 0.1031813 | 9.925693e-05 | 0.189511 | 366918.3 | 290.7261 | 96.90869 | 0.2963696 | 5.40256e-17 | 1.827536e-06 | 4.512805e-06 | 221539.3 | 0.3018919 | 4.512805e-06 | 1.940436 | 98.84913
3.723436 | -2401842.4 | 138169260.9 | -2401842.4 | 138191508.0 | -2395933.9 | 138169315.6 | 0.01852502 | 138.1693 |  | 0.01852502 | 306.8665 | 156.8665 | 972501125323683.6 | 138169315.6 | 733364.7 | 2.756437e-06 | 2.727156e-06 | 0.9893774 | 0.4627172 | 0.001569267 | 2.218618 | 9.424778e-17 | 1.380224 | 2.110345e-06 | 5.433739e-17 | 4.821275e-06 | 0.1034475 | 9.897439e-05 | 0.1879406 | 366682.4 | 290.6391 | 96.87969 | 0.2968047 | 5.416501e-17 | 1.829107e-06 | 4.511743e-06 | 221591.7 | 0.3021575 | 4.511743e-06 | 1.945009 | 98.82469
3.741962 | -2390054.3 | 138124819.5 | -2390054.3 | 138147067.6 | -2384174.4 | 138124874.3 | 0.01861718 | 138.1249 |  | 0.01861718 | 306.8161 | 156.8161 | 971875627456985.8 | 138124874.3 | 732893 | 2.764284e-06 | 2.728911e-06 | 0.9872036 | 0.4642842 | 0.001567005 | 2.21434 | 9.424778e-17 | 1.383694 | 2.110375e-06 | 5.447631e-17 | 4.820799e-06 | 0.103713 | 9.869134e-05 | 0.1863806 | 366446.5 | 290.5522 | 96.85073 | 0.297239 | 5.430398e-17 | 1.83067e-06 | 4.510684e-06 | 221643.9 | 0.3024232 | 4.510684e-06 | 1.949566 | 98.8003
3.760579 | -2378323.2 | 138080376.3 | -2378323.2 | 138102625.3 | -2372471.6 | 138080431.0 | 0.01870981 | 138.0804 |  | 0.01870981 | 306.7656 | 156.7656 | 971250304301250.9 | 138080431.0 | 732421.5 | 2.772152e-06 | 2.730668e-06 | 0.9850355 | 0.4658489 | 0.001564725 | 2.210068 | 9.424778e-17 | 1.387152 | 2.110405e-06 | 5.46148e-17 | 4.820325e-06 | 0.1039775 | 9.840777e-05 | 0.1848309 | 366210.7 | 290.4655 | 96.82183 | 0.2976725 | 5.444252e-17 | 1.832225e-06 | 4.50963e-06 | 221695.9 | 0.3026889 | 4.50963e-06 | 1.954107 | 98.77594
3.779288 | -2366648.6 | 138035931.2 | -2366648.6 | 138058181.1 | -2360825.3 | 138035985.9 | 0.01880289 | 138.036 |  | 0.01880289 | 306.7151 | 156.7151 | 970625156140485.2 | 138035985.9 | 731950 | 2.780041e-06 | 2.732427e-06 | 0.9828731 | 0.4674114 | 0.001562428 | 2.205804 | 9.424778e-17 | 1.390598 | 2.110436e-06 | 5.475284e-17 | 4.819852e-06 | 0.1042413 | 9.812372e-05 | 0.1832914 | 365975 | 290.379 | 96.79298 | 0.2981052 | 5.458061e-17 | 1.833773e-06 | 4.508579e-06 | 221747.7 | 0.3029547 | 4.508579e-06 | 1.958632 | 98.75162
3.798091 | -2355030.4 | 137991484.3 | -2355030.4 | 138013735.1 | -2349235.2 | 137991539.0 | 0.01889644 | 137.9915 |  | 0.01889644 | 306.6647 | 156.6647 | 970000183257222.4 | 137991539.0 | 731478.7 | 2.787949e-06 | 2.734187e-06 | 0.9807163 | 0.4689715 | 0.001560112 | 2.201545 | 9.424778e-17 | 1.394033 | 2.110466e-06 | 5.489044e-17 | 4.81938e-06 | 0.1045042 | 9.78392e-05 | 0.1817622 | 365739.4 | 290.2926 | 96.76419 | 0.2985372 | 5.471826e-17 | 1.835313e-06 | 4.507533e-06 | 221799.4 | 0.3032205 | 4.507533e-06 | 1.963141 | 98.72733
3.816988 | -2343468.2 | 137947035.5 | -2343468.2 | 137969287.2 | -2337701.0 | 137947090.2 | 0.01899046 | 137.9471 |  | 0.01899046 | 306.6142 | 156.6142 | 969375385932537.1 | 137947090.2 | 731007.6 | 2.795879e-06 | 2.73595e-06 | 0.9785652 | 0.4705292 | 0.00155778 | 2.197294 | 9.424778e-17 | 1.397456 | 2.110496e-06 | 5.50276e-17 | 4.81891e-06 | 0.1047662 | 9.755423e-05 | 0.1802431 | 365503.8 | 290.2063 | 96.73544 | 0.2989683 | 5.485547e-17 | 1.836846e-06 | 4.50649e-06 | 221850.9 | 0.3034864 | 4.50649e-06 | 1.967635 | 98.70308
3.835978 | -2331961.9 | 137902584.9 | -2331961.9 | 137924837.6 | -2326222.5 | 137902639.7 | 0.01908494 | 137.9026 |  | 0.01908494 | 306.5637 | 156.5637 | 968750764446044.5 | 137902639.7 | 730536.6 | 2.803829e-06 | 2.737714e-06 | 0.9764197 | 0.4720847 | 0.001555429 | 2.193049 | 9.424778e-17 | 1.400867 | 2.110527e-06 | 5.516432e-17 | 4.818441e-06 | 0.1050274 | 9.726883e-05 | 0.1787343 | 365268.3 | 290.1203 | 96.70675 | 0.2993987 | 5.499224e-17 | 1.838371e-06 | 4.505452e-06 | 221902.2 | 0.3037523 | 4.505452e-06 | 1.972112 | 98.67887
3.855063 | -2320511.1 | 137858132.5 | -2320511.1 | 137880386.1 | -2314799.4 | 137858187.3 | 0.01917989 | 137.8582 |  | 0.01917989 | 306.5133 | 156.5133 | 968126319075913.2 | 137858187.3 | 730065.7 | 2.8118e-06 | 2.73948e-06 | 0.9742798 | 0.4736377 | 0.001553062 | 2.188811 | 9.424778e-17 | 1.404266 | 2.110558e-06 | 5.53006e-17 | 4.817974e-06 | 0.1052878 | 9.698301e-05 | 0.1772356 | 365032.8 | 290.0343 | 96.67811 | 0.2998283 | 5.512857e-17 | 1.839889e-06 | 4.504418e-06 | 221953.3 | 0.3040183 | 4.504418e-06 | 1.976573 | 98.65469
3.874243 | -2309115.6 | 137813678.3 | -2309115.6 | 137835932.8 | -2303431.4 | 137813733.1 | 0.01927532 | 137.8137 |  | 0.01927532 | 306.4628 | 156.4628 | 967502050098868.4 | 137813733.1 | 729594.9 | 2.819791e-06 | 2.741247e-06 | 0.9721454 | 0.4751884 | 0.001550678 | 2.18458 | 9.424778e-17 | 1.407654 | 2.110589e-06 | 5.543644e-17 | 4.817508e-06 | 0.1055473 | 9.66968e-05 | 0.175747 | 364797.4 | 289.9486 | 96.64953 | 0.3002571 | 5.526445e-17 | 1.8414e-06 | 4.503388e-06 | 222004.3 | 0.3042843 | 4.503388e-06 | 1.981019 | 98.63055
3.893518 | -2297775.1 | 137769222.4 | -2297775.1 | 137791477.8 | -2292118.4 | 137769277.2 | 0.01937122 | 137.7693 |  | 0.01937122 | 306.4123 | 156.4123 | 966877957790199.6 | 137769277.2 | 729124.3 | 2.827804e-06 | 2.743017e-06 | 0.9700167 | 0.4767367 | 0.001548277 | 2.180355 | 9.424778e-17 | 1.41103 | 2.11062e-06 | 5.557184e-17 | 4.817044e-06 | 0.105806 | 9.641021e-05 | 0.1742686 | 364562.1 | 289.863 | 96.62099 | 0.3006851 | 5.53999e-17 | 1.842903e-06 | 4.502362e-06 | 222055 | 0.3045503 | 4.502362e-06 | 1.985448 | 98.60644
3.91289 | -2286489.4 | 137724764.8 | -2286489.4 | 137747021.0 | -2280860.0 | 137724819.6 | 0.01946759 | 137.7248 |  | 0.01946759 | 306.3619 | 156.3619 | 966254042423766.5 | 137724819.6 | 728653.8 | 2.835837e-06 | 2.744788e-06 | 0.9678935 | 0.4782826 | 0.00154586 | 2.176137 | 9.424778e-17 | 1.414394 | 2.110651e-06 | 5.570679e-17 | 4.816581e-06 | 0.1060638 | 9.612326e-05 | 0.1728001 | 364326.9 | 289.7775 | 96.59251 | 0.3011124 | 5.55349e-17 | 1.844399e-06 | 4.50134e-06 | 222105.7 | 0.3048164 | 4.50134e-06 | 1.989862 | 98.58237
3.932357 | -2275258.2 | 137680305.4 | -2275258.2 | 137702562.5 | -2269656.1 | 137680360.2 | 0.01956445 | 137.6804 |  | 0.01956445 | 306.3114 | 156.3114 | 965630304272007.9 | 137680360.2 | 728183.4 | 2.843891e-06 | 2.746561e-06 | 0.9657758 | 0.479826 | 0.001543427 | 2.171925 | 9.424778e-17 | 1.417746 | 2.110682e-06 | 5.58413e-17 | 4.816119e-06 | 0.1063208 | 9.583596e-05 | 0.1713418 | 364091.7 | 289.6922 | 96.56408 | 0.3015388 | 5.566946e-17 | 1.845887e-06 | 4.500322e-06 | 222156.1 | 0.3050826 | 4.500322e-06 | 1.99426 | 98.55834
3.951922 | -2264081.3 | 137635844.3 | -2264081.3 | 137658102.3 | -2258506.2 | 137635899.1 | 0.01966179 | 137.6359 |  | 0.01966179 | 306.2609 | 156.2609 | 965006743605946.1 | 137635899.1 | 727713.2 | 2.851966e-06 | 2.748336e-06 | 0.9636637 | 0.481367 | 0.001540977 | 2.16772 | 9.424778e-17 | 1.421086 | 2.110713e-06 | 5.597537e-17 | 4.815659e-06 | 0.106577 | 9.554834e-05 | 0.1698934 | 363856.6 | 289.6071 | 96.5357 | 0.3019645 | 5.580357e-17 | 1.847368e-06 | 4.499307e-06 | 222206.3 | 0.3053488 | 4.499307e-06 | 1.998642 | 98.53434
3.971583 | -2252958.4 | 137591381.6 | -2252958.4 | 137613640.3 | -2247410.2 | 137591436.4 | 0.01975961 | 137.5914 |  | 0.01975961 | 306.2104 | 156.2104 | 964383360695192.1 | 137591436.4 | 727243.1 | 2.860061e-06 | 2.750112e-06 | 0.961557 | 0.4829055 | 0.001538512 | 2.163522 | 9.424778e-17 | 1.424415 | 2.110745e-06 | 5.6109e-17 | 4.8152e-06 | 0.1068323 | 9.526041e-05 | 0.168455 | 363621.5 | 289.5221 | 96.50737 | 0.3023894 | 5.593725e-17 | 1.848842e-06 | 4.498297e-06 | 222256.4 | 0.305615 | 4.498297e-06 | 2.003009 | 98.51038
3.991343 | -2241889.2 | 137546917.1 | -2241889.2 | 137569176.7 | -2236367.9 | 137546971.9 | 0.01985792 | 137.547 |  | 0.01985792 | 306.16 | 156.16 | 963760155807956.8 | 137546971.9 | 726773.1 | 2.868178e-06 | 2.75189e-06 | 0.9594558 | 0.4844415 | 0.001536031 | 2.15933 | 9.424778e-17 | 1.427732 | 2.110777e-06 | 5.624218e-17 | 4.814743e-06 | 0.1070867 | 9.497219e-05 | 0.1670265 | 363386.6 | 289.4373 | 96.4791 | 0.3028135 | 5.607048e-17 | 1.850309e-06 | 4.497291e-06 | 222306.3 | 0.3058813 | 4.497291e-06 | 2.007359 | 98.48646
4.011201 | -2230873.6 | 137502451.0 | -2230873.6 | 137524711.5 | -2225378.9 | 137502505.9 | 0.01995672 | 137.5025 |  | 0.01995672 | 306.1095 | 156.1095 | 963137129211053 | 137502505.9 | 726303.3 | 2.876316e-06 | 2.753671e-06 | 0.9573601 | 0.485975 | 0.001533534 | 2.155145 | 9.424778e-17 | 1.431037 | 2.110809e-06 | 5.637492e-17 | 4.814287e-06 | 0.1073403 | 9.46837e-05 | 0.1656079 | 363151.7 | 289.3526 | 96.45088 | 0.3032369 | 5.620327e-17 | 1.851768e-06 | 4.496289e-06 | 222356.1 | 0.3061477 | 4.496289e-06 | 2.011694 | 98.46257
4.031158 | -2219911.2 | 137457983.3 | -2219911.2 | 137480244.6 | -2214443.1 | 137458038.1 | 0.02005601 | 137.458 |  | 0.02005601 | 306.059 | 156.059 | 962514281169904.2 | 137458038.1 | 725833.6 | 2.884476e-06 | 2.755452e-06 | 0.9552698 | 0.4875061 | 0.001531023 | 2.150967 | 9.424778e-17 | 1.43433 | 2.110841e-06 | 5.650722e-17 | 4.813833e-06 | 0.1075931 | 9.439494e-05 | 0.1641992 | 362916.8 | 289.2681 | 96.4227 | 0.3036594 | 5.633562e-17 | 1.853221e-06 | 4.495291e-06 | 222405.6 | 0.3064141 | 4.495291e-06 | 2.016013 | 98.43872
4.051214 | -2209001.8 | 137413514.0 | -2209001.8 | 137435776.1 | -2203560.2 | 137413568.8 | 0.02015579 | 137.4136 |  | 0.02015579 | 306.0085 | 156.0085 | 961891611948551.1 | 137413568.8 | 725364.1 | 2.892656e-06 | 2.757236e-06 | 0.953185 | 0.4890346 | 0.001528496 | 2.146795 | 9.424778e-17 | 1.437611 | 2.110873e-06 | 5.663908e-17 | 4.81338e-06 | 0.107845 | 9.410595e-05 | 0.1628003 | 362682 | 289.1838 | 96.39459 | 0.3040812 | 5.646752e-17 | 1.854666e-06 | 4.494297e-06 | 222455 | 0.3066805 | 4.494297e-06 | 2.020316 | 98.4149
4.07137 | -2198145.2 | 137369043.0 | -2198145.2 | 137391305.9 | -2192729.9 | 137369097.9 | 0.02025607 | 137.3691 |  | 0.02025607 | 305.958 | 155.958 | 961269121809655.9 | 137369097.9 | 724894.6 | 2.900858e-06 | 2.759022e-06 | 0.9511055 | 0.4905605 | 0.001525955 | 2.14263 | 9.424778e-17 | 1.440881 | 2.110905e-06 | 5.677049e-17 | 4.812928e-06 | 0.1080961 | 9.381673e-05 | 0.1614112 | 362447.3 | 289.0996 | 96.36652 | 0.3045022 | 5.659898e-17 | 1.856104e-06 | 4.493307e-06 | 222504.2 | 0.306947 | 4.493307e-06 | 2.024603 | 98.39112
4.091626 | -2187341.1 | 137324570.5 | -2187341.1 | 137346834.2 | -2181951.9 | 137324625.4 | 0.02035685 | 137.3246 |  | 0.02035685 | 305.9075 | 155.9075 | 960646811014511.1 | 137324625.4 | 724425.4 | 2.909081e-06 | 2.760809e-06 | 0.9490315 | 0.4920839 | 0.001523399 | 2.138471 | 9.424778e-17 | 1.444139 | 2.110937e-06 | 5.690147e-17 | 4.812478e-06 | 0.1083463 | 9.35273e-05 | 0.1600319 | 362212.7 | 289.0155 | 96.3385 | 0.3049224 | 5.673e-17 | 1.857535e-06 | 4.492321e-06 | 222553.2 | 0.3072135 | 4.492321e-06 | 2.028875 | 98.36738
4.111982 | -2176589.2 | 137280096.4 | -2176589.2 | 137302360.9 | -2171226.2 | 137280151.3 | 0.02045813 | 137.2802 |  | 0.02045813 | 305.857 | 155.857 | 960024679823043.9 | 137280151.3 | 723956.2 | 2.917325e-06 | 2.762598e-06 | 0.9469628 | 0.4936047 | 0.001520828 | 2.134319 | 9.424778e-17 | 1.447385 | 2.11097e-06 | 5.7032e-17 | 4.812029e-06 | 0.1085957 | 9.323768e-05 | 0.1586623 | 361978.1 | 288.9316 | 96.31054 | 0.3053419 | 5.686058e-17 | 1.858959e-06 | 4.491338e-06 | 222602.1 | 0.3074801 | 4.491338e-06 | 2.03313 | 98.34367
4.132441 | -2165889.4 | 137235620.8 | -2165889.4 | 137257886.0 | -2160552.3 | 137235675.6 | 0.02055991 | 137.2357 |  | 0.02055991 | 305.8065 | 155.8065 | 959402728493824.6 | 137235675.6 | 723487.2 | 2.925591e-06 | 2.764389e-06 | 0.9448994 | 0.495123 | 0.001518243 | 2.130174 | 9.424778e-17 | 1.450619 | 2.111002e-06 | 5.716208e-17 | 4.811582e-06 | 0.1088442 | 9.294788e-05 | 0.1573023 | 361743.6 | 288.8479 | 96.28263 | 0.3057606 | 5.699071e-17 | 1.860376e-06 | 4.49036e-06 | 222650.8 | 0.3077467 | 4.49036e-06 | 2.037371 | 98.32
4.153 | -2155241.3 | 137191143.6 | -2155241.3 | 137213409.6 | -2149930.1 | 137191198.5 | 0.0206622 | 137.1912 |  | 0.0206622 | 305.756 | 155.756 | 958780957284072.6 | 137191198.5 | 723018.3 | 2.933878e-06 | 2.766182e-06 | 0.9428415 | 0.4966386 | 0.001515645 | 2.126035 | 9.424778e-17 | 1.453841 | 2.111035e-06 | 5.729173e-17 | 4.811136e-06 | 0.1090919 | 9.265792e-05 | 0.1559521 | 361509.2 | 288.7643 | 96.25477 | 0.3061785 | 5.712041e-17 | 1.861786e-06 | 4.489386e-06 | 222699.3 | 0.3080133 | 4.489386e-06 | 2.041595 | 98.29636
4.173663 | -2144644.8 | 137146664.9 | -2144644.8 | 137168931.7 | -2139359.3 | 137146719.8 | 0.020765 | 137.1467 |  | 0.020765 | 305.7055 | 155.7055 | 958159366449659.9 | 137146719.8 | 722549.6 | 2.942187e-06 | 2.767976e-06 | 0.9407888 | 0.4981517 | 0.001513032 | 2.121903 | 9.424778e-17 | 1.457052 | 2.111068e-06 | 5.742094e-17 | 4.810692e-06 | 0.1093388 | 9.236781e-05 | 0.1546114 | 361274.8 | 288.6809 | 96.22696 | 0.3065956 | 5.724966e-17 | 1.86319e-06 | 4.488415e-06 | 222747.6 | 0.3082801 | 4.488415e-06 | 2.045804 | 98.27276
4.194428 | -2134099.6 | 137102184.7 | -2134099.6 | 137124452.3 | -2128839.6 | 137102239.6 | 0.02086831 | 137.1022 |  | 0.02086831 | 305.655 | 155.655 | 957537956245121.6 | 137102239.6 | 722081 | 2.950517e-06 | 2.769773e-06 | 0.9387414 | 0.4996621 | 0.001510406 | 2.117777 | 9.424778e-17 | 1.46025 | 2.111101e-06 | 5.75497e-17 | 4.810249e-06 | 0.1095848 | 9.207758e-05 | 0.1532804 | 361040.5 | 288.5976 | 96.1992 | 0.3070119 | 5.737847e-17 | 1.864586e-06 | 4.487449e-06 | 222795.8 | 0.3085468 | 4.487449e-06 | 2.049997 | 98.2492
4.215296 | -2123605.4 | 137057703.1 | -2123605.4 | 137079971.4 | -2118370.9 | 137057758.0 | 0.02097214 | 137.0578 |  | 0.02097214 | 305.6045 | 155.6045 | 956916726923659.1 | 137057758.0 | 721612.5 | 2.958869e-06 | 2.771571e-06 | 0.9366994 | 0.5011698 | 0.001507766 | 2.113658 | 9.424778e-17 | 1.463437 | 2.111134e-06 | 5.767802e-17 | 4.809807e-06 | 0.10983 | 9.178723e-05 | 0.1519589 | 360806.2 | 288.5145 | 96.1715 | 0.3074275 | 5.750683e-17 | 1.865975e-06 | 4.486486e-06 | 222843.8 | 0.3088136 | 4.486486e-06 | 2.054174 | 98.22567
4.236268 | -2113162.0 | 137013220.0 | -2113162.0 | 137035489.0 | -2107952.9 | 137013274.8 | 0.02107648 | 137.0133 |  | 0.02107648 | 305.554 | 155.554 | 956295678737146.2 | 137013274.8 | 721144.2 | 2.967243e-06 | 2.773371e-06 | 0.9346625 | 0.5026749 | 0.001505114 | 2.109545 | 9.424778e-17 | 1.466612 | 2.111168e-06 | 5.78059e-17 | 4.809367e-06 | 0.1100743 | 9.149678e-05 | 0.1506468 | 360572.1 | 288.4315 | 96.14385 | 0.3078423 | 5.763476e-17 | 1.867358e-06 | 4.485528e-06 | 222891.6 | 0.3090805 | 4.485528e-06 | 2.058336 | 98.20218
4.257345 | -2102769.3 | 136968735.4 | -2102769.3 | 136991005.1 | -2097585.3 | 136968790.3 | 0.02118134 | 136.9688 |  | 0.02118134 | 305.5035 | 155.5035 | 955674811936138.5 | 136968790.3 | 720676 | 2.975638e-06 | 2.775172e-06 | 0.932631 | 0.5041774 | 0.001502448 | 2.105439 | 9.424778e-17 | 1.469776 | 2.111201e-06 | 5.793334e-17 | 4.808928e-06 | 0.1103178 | 9.120625e-05 | 0.1493443 | 360338 | 288.3487 | 96.11624 | 0.3082564 | 5.776224e-17 | 1.868734e-06 | 4.484573e-06 | 222939.2 | 0.3093474 | 4.484573e-06 | 2.062483 | 98.17873
4.278526 | -2092426.8 | 136924249.4 | -2092426.8 | 136946519.8 | -2087268.0 | 136924304.3 | 0.02128672 | 136.9243 |  | 0.02128672 | 305.453 | 155.453 | 955054126769875.1 | 136924304.3 | 720207.9 | 2.984055e-06 | 2.776976e-06 | 0.9306047 | 0.5056772 | 0.001499769 | 2.101339 | 9.424778e-17 | 1.472927 | 2.111235e-06 | 5.806034e-17 | 4.808491e-06 | 0.1105604 | 9.091566e-05 | 0.1480511 | 360103.9 | 288.2661 | 96.08869 | 0.3086696 | 5.788929e-17 | 1.870103e-06 | 4.483622e-06 | 222986.7 | 0.3096143 | 4.483622e-06 | 2.066613 | 98.15531
4.299813 | -2082134.5 | 136879761.9 | -2082134.5 | 136902033.1 | -2077000.6 | 136879816.9 | 0.02139263 | 136.8798 |  | 0.02139263 | 305.4025 | 155.4025 | 954433623486288.5 | 136879816.9 | 719740 | 2.992495e-06 | 2.778781e-06 | 0.9285836 | 0.5071742 | 0.001497078 | 2.097246 | 9.424778e-17 | 1.476067 | 2.111269e-06 | 5.81869e-17 | 4.808055e-06 | 0.1108022 | 9.0625e-05 | 0.1467674 | 359870 | 288.1836 | 96.06119 | 0.3090821 | 5.801589e-17 | 1.871465e-06 | 4.482675e-06 | 223034 | 0.3098813 | 4.482675e-06 | 2.070728 | 98.13192
4.321205 | -2071892.0 | 136835273.1 | -2071892.0 | 136857545.0 | -2066783.0 | 136835328.0 | 0.02149906 | 136.8353 |  | 0.02149906 | 305.352 | 155.352 | 953813302332009 | 136835328.0 | 719272.2 | 3.000956e-06 | 2.780589e-06 | 0.9265677 | 0.5086686 | 0.001494374 | 2.09316 | 9.424778e-17 | 1.479195 | 2.111303e-06 | 5.831301e-17 | 4.807621e-06 | 0.1110431 | 9.033431e-05 | 0.145493 | 359636.1 | 288.1012 | 96.03374 | 0.3094938 | 5.814205e-17 | 1.872821e-06 | 4.481732e-06 | 223081.1 | 0.3101484 | 4.481732e-06 | 2.074828 | 98.10857
4.342704 | -2061699.1 | 136790782.9 | -2061699.1 | 136813055.5 | -2056614.9 | 136790837.8 | 0.02160603 | 136.7908 |  | 0.02160603 | 305.3015 | 155.3015 | 953193163552370.6 | 136790837.8 | 718804.5 | 3.009439e-06 | 2.782398e-06 | 0.924557 | 0.5101603 | 0.001491658 | 2.089079 | 9.424778e-17 | 1.482311 | 2.111337e-06 | 5.843869e-17 | 4.807188e-06 | 0.1112833 | 9.004359e-05 | 0.1442279 | 359402.3 | 288.019 | 96.00635 | 0.3099048 | 5.826778e-17 | 1.87417e-06 | 4.480792e-06 | 223128 | 0.3104155 | 4.480792e-06 | 2.078912 | 98.08526
4.36431 | -2051555.6 | 136746291.3 | -2051555.6 | 136768564.6 | -2046496.1 | 136746346.3 | 0.02171352 | 136.7463 |  | 0.02171352 | 305.251 | 155.251 | 952573207391417.1 | 136746346.3 | 718337 | 3.017944e-06 | 2.784208e-06 | 0.9225515 | 0.5116492 | 0.00148893 | 2.085006 | 9.424778e-17 | 1.485415 | 2.111371e-06 | 5.856393e-17 | 4.806757e-06 | 0.1115225 | 8.975287e-05 | 0.1429721 | 359168.5 | 287.937 | 95.979 | 0.310315 | 5.839306e-17 | 1.875512e-06 | 4.479857e-06 | 223174.8 | 0.3106826 | 4.479857e-06 | 2.082981 | 98.06198
4.386024 | -2041461.3 | 136701798.4 | -2041461.3 | 136724072.3 | -2036426.3 | 136701853.4 | 0.02182155 | 136.7019 |  | 0.02182155 | 305.2005 | 155.2005 | 951953434091911 | 136701853.4 | 717869.7 | 3.026471e-06 | 2.786021e-06 | 0.9205511 | 0.5131354 | 0.001486189 | 2.080939 | 9.424778e-17 | 1.488508 | 2.111405e-06 | 5.868873e-17 | 4.806327e-06 | 0.111761 | 8.946215e-05 | 0.1417254 | 358934.8 | 287.8551 | 95.95171 | 0.3107244 | 5.85179e-17 | 1.876847e-06 | 4.478925e-06 | 223221.4 | 0.3109498 | 4.478925e-06 | 2.087034 | 98.03874
4.407845 | -2031416.0 | 136657304.2 | -2031416.0 | 136679578.8 | -2026405.4 | 136657359.1 | 0.02193012 | 136.6574 |  | 0.02193012 | 305.15 | 155.15 | 951333843895332.8 | 136657359.1 | 717402.4 | 3.03502e-06 | 2.787836e-06 | 0.9185559 | 0.5146188 | 0.001483437 | 2.076878 | 9.424778e-17 | 1.491589 | 2.11144e-06 | 5.881309e-17 | 4.805898e-06 | 0.1119986 | 8.917144e-05 | 0.140488 | 358701.2 | 287.7734 | 95.92446 | 0.3111331 | 5.864231e-17 | 1.878176e-06 | 4.477998e-06 | 223267.8 | 0.311217 | 4.477998e-06 | 2.091072 | 98.01553
4.429776 | -2021419.3 | 136612808.6 | -2021419.3 | 136635083.8 | -2016433.0 | 136612863.5 | 0.02203923 | 136.6129 |  | 0.02203923 | 305.0994 | 155.0994 | 950714437041894.8 | 136612863.5 | 716935.3 | 3.043592e-06 | 2.789652e-06 | 0.9165657 | 0.5160995 | 0.001480674 | 2.072824 | 9.424778e-17 | 1.494658 | 2.111475e-06 | 5.893701e-17 | 4.805471e-06 | 0.1122353 | 8.888077e-05 | 0.1392597 | 358467.7 | 287.6918 | 95.89727 | 0.311541 | 5.876627e-17 | 1.879499e-06 | 4.477074e-06 | 223314.1 | 0.3114843 | 4.477074e-06 | 2.095094 | 97.99236
4.451815 | -2011471.1 | 136568311.7 | -2011471.1 | 136590587.6 | -2006509.0 | 136568366.7 | 0.02214888 | 136.5684 |  | 0.02214888 | 305.0489 | 155.0489 | 950095213770542.6 | 136568366.7 | 716468.4 | 3.052185e-06 | 2.79147e-06 | 0.9145807 | 0.5175774 | 0.001477899 | 2.068777 | 9.424778e-17 | 1.497716 | 2.111509e-06 | 5.90605e-17 | 4.805045e-06 | 0.1124712 | 8.859015e-05 | 0.1380406 | 358234.2 | 287.6104 | 95.87013 | 0.3119481 | 5.88898e-17 | 1.880815e-06 | 4.476153e-06 | 223360.2 | 0.3117516 | 4.476153e-06 | 2.099101 | 97.96923
4.473964 | -2001571.2 | 136523813.5 | -2001571.2 | 136546090.1 | -1996633.1 | 136523868.5 | 0.02225907 | 136.5239 |  | 0.02225907 | 304.9984 | 154.9984 | 949476174318961.5 | 136523868.5 | 716001.6 | 3.060802e-06 | 2.79329e-06 | 0.9126008 | 0.5190525 | 0.001475113 | 2.064735 | 9.424778e-17 | 1.500761 | 2.111544e-06 | 5.918354e-17 | 4.804621e-06 | 0.1127063 | 8.829958e-05 | 0.1368304 | 358000.8 | 287.5291 | 95.84303 | 0.3123545 | 5.901289e-17 | 1.882124e-06 | 4.475237e-06 | 223406.1 | 0.312019 | 4.475237e-06 | 2.103093 | 97.94613
4.496223 | -1991719.2 | 136479314.1 | -1991719.2 | 136501591.3 | -1986805.1 | 136479369.1 | 0.02236982 | 136.4794 |  | 0.02236982 | 304.9479 | 154.9479 | 948857318923583.2 | 136479369.1 | 715534.9 | 3.06944e-06 | 2.795112e-06 | 0.910626 | 0.5205248 | 0.001472316 | 2.060701 | 9.424778e-17 | 1.503795 | 2.11158e-06 | 5.930615e-17 | 4.804198e-06 | 0.1129406 | 8.800909e-05 | 0.1356293 | 357767.4 | 287.448 | 95.81599 | 0.3127601 | 5.913554e-17 | 1.883427e-06 | 4.474325e-06 | 223451.8 | 0.3122864 | 4.474325e-06 | 2.10707 | 97.92306
4.518593 | -1981915.1 | 136434813.4 | -1981915.1 | 136457091.2 | -1977024.8 | 136434868.4 | 0.02248111 | 136.4349 |  | 0.02248111 | 304.8974 | 154.8974 | 948238647819590.5 | 136434868.4 | 715068.3 | 3.078101e-06 | 2.796935e-06 | 0.9086562 | 0.5219943 | 0.001469509 | 2.056673 | 9.424778e-17 | 1.506818 | 2.111615e-06 | 5.942832e-17 | 4.803777e-06 | 0.113174 | 8.771869e-05 | 0.1344372 | 357534.2 | 287.367 | 95.789 | 0.313165 | 5.925776e-17 | 1.884724e-06 | 4.473416e-06 | 223497.4 | 0.3125539 | 4.473416e-06 | 2.111031 | 97.90003
4.541074 | -1972158.5 | 136390311.5 | -1972158.5 | 136412589.9 | -1967292.0 | 136390366.4 | 0.02259296 | 136.3904 |  | 0.02259296 | 304.8468 | 154.8468 | 947620161240924.9 | 136390366.4 | 714601.9 | 3.086784e-06 | 2.798761e-06 | 0.9066914 | 0.523461 | 0.00146669 | 2.052651 | 9.424778e-17 | 1.509828 | 2.11165e-06 | 5.955006e-17 | 4.803357e-06 | 0.1134066 | 8.742838e-05 | 0.133254 | 357301 | 287.2862 | 95.76206 | 0.3135691 | 5.937954e-17 | 1.886014e-06 | 4.472511e-06 | 223542.8 | 0.3128215 | 4.472511e-06 | 2.114976 | 97.87704
4.563667 | -1962449.3 | 136345808.3 | -1962449.3 | 136368087.4 | -1957606.4 | 136345863.3 | 0.02270537 | 136.3459 |  | 0.02270537 | 304.7963 | 154.7963 | 947001859420292.5 | 136345863.3 | 714135.7 | 3.09549e-06 | 2.800588e-06 | 0.9047317 | 0.5249249 | 0.001463861 | 2.048636 | 9.424778e-17 | 1.512827 | 2.111686e-06 | 5.967136e-17 | 4.802938e-06 | 0.1136383 | 8.713819e-05 | 0.1320797 | 357067.8 | 287.2055 | 95.73517 | 0.3139724 | 5.950088e-17 | 1.887298e-06 | 4.47161e-06 | 223588.1 | 0.313089 | 4.47161e-06 | 2.118907 | 97.85408
4.586372 | -1952787.2 | 136301303.9 | -1952787.2 | 136323583.6 | -1947967.8 | 136301358.9 | 0.02281833 | 136.3014 |  | 0.02281833 | 304.7458 | 154.7458 | 946383742589166 | 136301358.9 | 713669.5 | 3.104219e-06 | 2.802417e-06 | 0.902777 | 0.5263859 | 0.001461022 | 2.044627 | 9.424778e-17 | 1.515814 | 2.111722e-06 | 5.979222e-17 | 4.802521e-06 | 0.1138692 | 8.684813e-05 | 0.1309142 | 356834.8 | 287.125 | 95.70833 | 0.314375 | 5.962179e-17 | 1.888576e-06 | 4.470712e-06 | 223633.1 | 0.3133567 | 4.470712e-06 | 2.122822 | 97.83116
4.60919 | -1943172.0 | 136256798.4 | -1943172.0 | 136279078.6 | -1938375.9 | 136256853.4 | 0.02293186 | 136.2569 |  | 0.02293186 | 304.6953 | 154.6953 | 945765810977796.2 | 136256853.4 | 713203.6 | 3.11297e-06 | 2.804248e-06 | 0.9008273 | 0.5278441 | 0.001458173 | 2.040624 | 9.424778e-17 | 1.51879 | 2.111758e-06 | 5.991265e-17 | 4.802105e-06 | 0.1140993 | 8.655821e-05 | 0.1297576 | 356601.8 | 287.0446 | 95.68154 | 0.3147768 | 5.974226e-17 | 1.889847e-06 | 4.469819e-06 | 223678 | 0.3136243 | 4.469819e-06 | 2.126723 | 97.80827
4.632122 | -1933603.4 | 136212291.6 | -1933603.4 | 136234572.5 | -1928830.7 | 136212346.6 | 0.02304595 | 136.2123 |  | 0.02304595 | 304.6447 | 154.6447 | 945148064815213.6 | 136212346.6 | 712737.7 | 3.121744e-06 | 2.806081e-06 | 0.8988825 | 0.5292994 | 0.001455313 | 2.036628 | 9.424778e-17 | 1.521754 | 2.111794e-06 | 6.003265e-17 | 4.801691e-06 | 0.1143286 | 8.626844e-05 | 0.1286097 | 356368.9 | 286.9644 | 95.6548 | 0.3151779 | 5.98623e-17 | 1.891112e-06 | 4.468929e-06 | 223722.7 | 0.3138921 | 4.468929e-06 | 2.130608 | 97.78541
4.655168 | -1924081.4 | 136167783.7 | -1924081.4 | 136190065.2 | -1919331.8 | 136167838.7 | 0.02316061 | 136.1678 |  | 0.02316061 | 304.5942 | 154.5942 | 944530504329235.4 | 136167838.7 | 712272 | 3.130541e-06 | 2.807916e-06 | 0.8969428 | 0.5307518 | 0.001452444 | 2.032639 | 9.424778e-17 | 1.524706 | 2.11183e-06 | 6.015221e-17 | 4.801278e-06 | 0.114557 | 8.597883e-05 | 0.1274705 | 356136 | 286.8843 | 95.62812 | 0.3155783 | 5.998191e-17 | 1.89237e-06 | 4.468042e-06 | 223767.3 | 0.3141599 | 4.468042e-06 | 2.134478 | 97.76259
4.678329 | -1914605.5 | 136123274.7 | -1914605.5 | 136145556.7 | -1909879.0 | 136123329.7 | 0.02327584 | 136.1233 |  | 0.02327584 | 304.5437 | 154.5437 | 943913129746472.5 | 136123329.7 | 711806.5 | 3.13936e-06 | 2.809753e-06 | 0.8950079 | 0.5322014 | 0.001449565 | 2.028655 | 9.424778e-17 | 1.527647 | 2.111866e-06 | 6.027134e-17 | 4.800867e-06 | 0.1147846 | 8.56894e-05 | 0.12634 | 355903.2 | 286.8044 | 95.60148 | 0.3159779 | 6.010108e-17 | 1.893623e-06 | 4.46716e-06 | 223811.7 | 0.3144277 | 4.46716e-06 | 2.138332 | 97.73981
4.701605 | -1905175.7 | 136078764.5 | -1905175.7 | 136101047.1 | -1900472.1 | 136078819.5 | 0.02339164 | 136.0788 |  | 0.02339164 | 304.4931 | 154.4931 | 943295941292333 | 136078819.5 | 711341 | 3.148203e-06 | 2.811591e-06 | 0.893078 | 0.5336481 | 0.001446677 | 2.024679 | 9.424778e-17 | 1.530576 | 2.111903e-06 | 6.039003e-17 | 4.800457e-06 | 0.1150114 | 8.540016e-05 | 0.1252181 | 355670.5 | 286.7247 | 95.57489 | 0.3163767 | 6.021981e-17 | 1.894869e-06 | 4.466281e-06 | 223855.9 | 0.3146956 | 4.466281e-06 | 2.142172 | 97.71706
4.724996 | -1895791.7 | 136034253.2 | -1895791.7 | 136056536.3 | -1891111.0 | 136034308.2 | 0.02350802 | 136.0343 |  | 0.02350802 | 304.4426 | 154.4426 | 942678939191027.8 | 136034308.2 | 710875.7 | 3.157068e-06 | 2.813431e-06 | 0.8911531 | 0.5350919 | 0.00144378 | 2.020708 | 9.424778e-17 | 1.533493 | 2.111939e-06 | 6.05083e-17 | 4.800048e-06 | 0.1152373 | 8.511112e-05 | 0.1241048 | 355437.9 | 286.645 | 95.54835 | 0.3167748 | 6.033812e-17 | 1.896109e-06 | 4.465406e-06 | 223899.9 | 0.3149635 | 4.465406e-06 | 2.145997 | 97.69434
4.748504 | -1886453.2 | 135989740.8 | -1886453.2 | 136012024.5 | -1881795.2 | 135989795.8 | 0.02362498 | 135.9898 |  | 0.02362498 | 304.3921 | 154.3921 | 942062123665580 | 135989795.8 | 710410.6 | 3.165957e-06 | 2.815273e-06 | 0.889233 | 0.5365327 | 0.001440873 | 2.016744 | 9.424778e-17 | 1.536399 | 2.111976e-06 | 6.062613e-17 | 4.799641e-06 | 0.1154624 | 8.48223e-05 | 0.123 | 355205.3 | 286.5656 | 95.52186 | 0.3171721 | 6.0456e-17 | 1.897343e-06 | 4.464535e-06 | 223943.8 | 0.3152315 | 4.464535e-06 | 2.149807 | 97.67166
4.772129 | -1877160.1 | 135945227.3 | -1877160.1 | 135967511.5 | -1872524.8 | 135945282.3 | 0.02374252 | 135.9453 |  | 0.02374252 | 304.3415 | 154.3415 | 941445494937826.9 | 135945282.3 | 709945.6 | 3.174868e-06 | 2.817117e-06 | 0.8873178 | 0.5379707 | 0.001437958 | 2.012787 | 9.424778e-17 | 1.539294 | 2.112013e-06 | 6.074353e-17 | 4.799235e-06 | 0.1156867 | 8.45337e-05 | 0.1219038 | 354972.8 | 286.4863 | 95.49542 | 0.3175687 | 6.057344e-17 | 1.898571e-06 | 4.463667e-06 | 223987.5 | 0.3154995 | 4.463667e-06 | 2.153602 | 97.64902
4.795872 | -1867912.2 | 135900712.7 | -1867912.2 | 135922997.5 | -1863299.4 | 135900767.8 | 0.02386065 | 135.9008 |  | 0.02386065 | 304.291 | 154.291 | 940829053228424.5 | 135900767.8 | 709480.7 | 3.183803e-06 | 2.818963e-06 | 0.8854075 | 0.5394057 | 0.001435034 | 2.008835 | 9.424778e-17 | 1.542176 | 2.11205e-06 | 6.08605e-17 | 4.798831e-06 | 0.1159102 | 8.424534e-05 | 0.120816 | 354740.4 | 286.4071 | 95.46903 | 0.3179646 | 6.069045e-17 | 1.899792e-06 | 4.462803e-06 | 224031.1 | 0.3157676 | 4.462803e-06 | 2.157381 | 97.62641
4.819732 | -1858709.2 | 135856197.1 | -1858709.2 | 135878482.4 | -1854118.8 | 135856252.1 | 0.02397936 | 135.8563 |  | 0.02397936 | 304.2404 | 154.2404 | 940212798756857.6 | 135856252.1 | 709016 | 3.192761e-06 | 2.820811e-06 | 0.883502 | 0.5408378 | 0.001432101 | 2.004891 | 9.424778e-17 | 1.545048 | 2.112088e-06 | 6.097704e-17 | 4.798428e-06 | 0.1161329 | 8.395723e-05 | 0.1197366 | 354508 | 286.3281 | 95.44269 | 0.3183597 | 6.080704e-17 | 1.901008e-06 | 4.461942e-06 | 224074.4 | 0.3160358 | 4.461942e-06 | 2.161146 | 97.60383
4.843712 | -1849551.0 | 135811680.4 | -1849551.0 | 135833966.3 | -1844982.9 | 135811735.5 | 0.02409866 | 135.8117 |  | 0.02409866 | 304.1899 | 154.1899 | 939596731741441.8 | 135811735.5 | 708551.5 | 3.201742e-06 | 2.82266e-06 | 0.8816013 | 0.542267 | 0.00142916 | 2.000952 | 9.424778e-17 | 1.547907 | 2.112125e-06 | 6.109316e-17 | 4.798027e-06 | 0.1163547 | 8.366938e-05 | 0.1186655 | 354275.7 | 286.2492 | 95.41639 | 0.3187541 | 6.092319e-17 | 1.902218e-06 | 4.461086e-06 | 224117.6 | 0.316304 | 4.461086e-06 | 2.164897 | 97.58129
4.86781 | -1840437.2 | 135767162.7 | -1840437.2 | 135789449.1 | -1835891.4 | 135767217.8 | 0.02421856 | 135.7672 |  | 0.02421856 | 304.1394 | 154.1394 | 938980852399330.2 | 135767217.8 | 708087 | 3.210747e-06 | 2.824512e-06 | 0.8797055 | 0.5436932 | 0.00142621 | 1.99702 | 9.424778e-17 | 1.550755 | 2.112163e-06 | 6.120884e-17 | 4.797627e-06 | 0.1165757 | 8.338181e-05 | 0.1176028 | 354043.5 | 286.1704 | 95.39015 | 0.3191478 | 6.103892e-17 | 1.903421e-06 | 4.460232e-06 | 224160.7 | 0.3165722 | 4.460232e-06 | 2.168632 | 97.55878
4.892029 | -1831367.8 | 135722644.0 | -1831367.8 | 135744930.9 | -1826844.0 | 135722699.1 | 0.02433905 | 135.7227 |  | 0.02433905 | 304.0888 | 154.0888 | 938365160946520.8 | 135722699.1 | 707622.7 | 3.219775e-06 | 2.826365e-06 | 0.8778145 | 0.5451164 | 0.001423253 | 1.993094 | 9.424778e-17 | 1.553592 | 2.112201e-06 | 6.13241e-17 | 4.797228e-06 | 0.1167959 | 8.309452e-05 | 0.1165484 | 353811.4 | 286.0919 | 95.36396 | 0.3195407 | 6.115422e-17 | 1.904619e-06 | 4.459383e-06 | 224203.6 | 0.3168405 | 4.459383e-06 | 2.172352 | 97.53631
4.916368 | -1822342.5 | 135678124.3 | -1822342.5 | 135700411.7 | -1817840.7 | 135678179.4 | 0.02446015 | 135.6782 |  | 0.02446015 | 304.0383 | 154.0383 | 937749657597855.8 | 135678179.4 | 707158.6 | 3.228826e-06 | 2.82822e-06 | 0.8759283 | 0.5465367 | 0.001420287 | 1.989175 | 9.424778e-17 | 1.556417 | 2.112239e-06 | 6.143893e-17 | 4.796831e-06 | 0.1170153 | 8.280752e-05 | 0.1155022 | 353579.3 | 286.0134 | 95.33781 | 0.3199328 | 6.126909e-17 | 1.905811e-06 | 4.458537e-06 | 224246.3 | 0.3171089 | 4.458537e-06 | 2.176058 | 97.51387
4.940828 | -1813361.0 | 135633603.6 | -1813361.0 | 135655891.5 | -1808881.1 | 135633658.7 | 0.02458184 | 135.6337 |  | 0.02458184 | 303.9877 | 153.9877 | 937134342567035.6 | 135633658.7 | 706694.6 | 3.237901e-06 | 2.830077e-06 | 0.8740469 | 0.547954 | 0.001417314 | 1.985262 | 9.424778e-17 | 1.559231 | 2.112277e-06 | 6.155334e-17 | 4.796435e-06 | 0.1172339 | 8.252083e-05 | 0.1144641 | 353347.3 | 285.9351 | 95.31171 | 0.3203243 | 6.138353e-17 | 1.906997e-06 | 4.457695e-06 | 224288.8 | 0.3173773 | 4.457695e-06 | 2.179749 | 97.49146
4.96541 | -1804423.3 | 135589082.0 | -1804423.3 | 135611370.3 | -1799965.2 | 135589137.0 | 0.02470414 | 135.5891 |  | 0.02470414 | 303.9372 | 153.9372 | 936519216066617.4 | 135589137.0 | 706230.7 | 3.246999e-06 | 2.831936e-06 | 0.8721702 | 0.5493684 | 0.001414333 | 1.981355 | 9.424778e-17 | 1.562033 | 2.112315e-06 | 6.166732e-17 | 4.79604e-06 | 0.1174517 | 8.223445e-05 | 0.1134342 | 353115.3 | 285.857 | 95.28567 | 0.320715 | 6.149755e-17 | 1.908177e-06 | 4.456856e-06 | 224331.2 | 0.3176458 | 4.456856e-06 | 2.183426 | 97.46909
4.990114 | -1795529.0 | 135544559.3 | -1795529.0 | 135566848.2 | -1791092.6 | 135544614.4 | 0.02482705 | 135.5446 |  | 0.02482705 | 303.8866 | 153.8866 | 935904278308023.8 | 135544614.4 | 705767 | 3.256121e-06 | 2.833797e-06 | 0.8702983 | 0.5507797 | 0.001411344 | 1.977455 | 9.424778e-17 | 1.564824 | 2.112354e-06 | 6.178087e-17 | 4.795647e-06 | 0.1176686 | 8.194841e-05 | 0.1124124 | 352883.5 | 285.779 | 95.25967 | 0.321105 | 6.161115e-17 | 1.909351e-06 | 4.456021e-06 | 224373.4 | 0.3179143 | 4.456021e-06 | 2.187087 | 97.44676
5.014941 | -1786677.9 | 135500035.8 | -1786677.9 | 135522325.1 | -1782263.1 | 135500090.9 | 0.02495057 | 135.5001 |  | 0.02495057 | 303.8361 | 153.8361 | 935289529501546.4 | 135500090.9 | 705303.4 | 3.265267e-06 | 2.835659e-06 | 0.8684312 | 0.5521881 | 0.001408348 | 1.97356 | 9.424778e-17 | 1.567604 | 2.112392e-06 | 6.1894e-17 | 4.795256e-06 | 0.1178848 | 8.16627e-05 | 0.1113987 | 352651.7 | 285.7012 | 95.23372 | 0.3214942 | 6.172432e-17 | 1.910519e-06 | 4.455189e-06 | 224415.5 | 0.3181829 | 4.455189e-06 | 2.190734 | 97.42445
5.039892 | -1777870.0 | 135455511.3 | -1777870.0 | 135477801.1 | -1773476.6 | 135455566.4 | 0.02507471 | 135.4556 |  | 0.02507471 | 303.7855 | 153.7855 | 934674969856354.8 | 135455566.4 | 704839.9 | 3.274436e-06 | 2.837524e-06 | 0.8665687 | 0.5535934 | 0.001405345 | 1.969673 | 9.424778e-17 | 1.570372 | 2.112431e-06 | 6.200671e-17 | 4.794866e-06 | 0.1181001 | 8.137734e-05 | 0.1103929 | 352420 | 285.6234 | 95.20782 | 0.3218828 | 6.183707e-17 | 1.911682e-06 | 4.454361e-06 | 224457.4 | 0.3184515 | 4.454361e-06 | 2.194367 | 97.40218
5.064967 | -1769104.9 | 135410985.9 | -1769104.9 | 135433276.1 | -1764732.9 | 135411041.0 | 0.02519946 | 135.411 |  | 0.02519946 | 303.735 | 153.735 | 934060599580497.8 | 135411041.0 | 704376.6 | 3.283629e-06 | 2.83939e-06 | 0.8647109 | 0.5549958 | 0.001402335 | 1.965791 | 9.424778e-17 | 1.573128 | 2.11247e-06 | 6.2119e-17 | 4.794477e-06 | 0.1183146 | 8.109234e-05 | 0.1093951 | 352188.3 | 285.5459 | 95.18196 | 0.3222706 | 6.19494e-17 | 1.912839e-06 | 4.453537e-06 | 224499.1 | 0.3187202 | 4.453537e-06 | 2.197985 | 97.37995
5.090166 | -1760382.4 | 135366459.6 | -1760382.4 | 135388750.3 | -1756031.7 | 135366514.7 | 0.02532483 | 135.3665 |  | 0.02532483 | 303.6844 | 153.6844 | 933446418880910.9 | 135366514.7 | 703913.5 | 3.292846e-06 | 2.841258e-06 | 0.8628579 | 0.5563951 | 0.001399318 | 1.961916 | 9.424778e-17 | 1.575874 | 2.112509e-06 | 6.223086e-17 | 4.794089e-06 | 0.1185284 | 8.080772e-05 | 0.1084052 | 351956.7 | 285.4685 | 95.15616 | 0.3226577 | 6.20613e-17 | 1.91399e-06 | 4.452716e-06 | 224540.6 | 0.318989 | 4.452716e-06 | 2.201588 | 97.35774
5.115491 | -1751702.4 | 135321932.4 | -1751702.4 | 135344223.5 | -1747372.9 | 135321987.5 | 0.02545083 | 135.322 |  | 0.02545083 | 303.6339 | 153.6339 | 932832427963420 | 135321987.5 | 703450.5 | 3.302087e-06 | 2.843128e-06 | 0.8610095 | 0.5577914 | 0.001396295 | 1.958047 | 9.424778e-17 | 1.578608 | 2.112548e-06 | 6.234231e-17 | 4.793703e-06 | 0.1187413 | 8.052347e-05 | 0.1074232 | 351725.2 | 285.3912 | 95.1304 | 0.323044 | 6.217279e-17 | 1.915135e-06 | 4.451898e-06 | 224582 | 0.3192578 | 4.451898e-06 | 2.205177 | 97.33558
5.140942 | -1743064.6 | 135277404.3 | -1743064.6 | 135299695.9 | -1738756.2 | 135277459.4 | 0.02557745 | 135.2775 |  | 0.02557745 | 303.5833 | 153.5833 | 932218627032749.2 | 135277459.4 | 702987.6 | 3.311352e-06 | 2.845e-06 | 0.8591658 | 0.5591846 | 0.001393264 | 1.954184 | 9.424778e-17 | 1.58133 | 2.112588e-06 | 6.245333e-17 | 4.793319e-06 | 0.1189534 | 8.023961e-05 | 0.106449 | 351493.8 | 285.3141 | 95.10469 | 0.3234297 | 6.228385e-17 | 1.916275e-06 | 4.451084e-06 | 224623.3 | 0.3195267 | 4.451084e-06 | 2.208752 | 97.31344
5.166519 | -1734468.9 | 135232875.4 | -1734468.9 | 135255167.4 | -1730181.5 | 135232930.5 | 0.02570471 | 135.2329 |  | 0.02570471 | 303.5328 | 153.5328 | 931605016292522.9 | 135232930.5 | 702524.9 | 3.320641e-06 | 2.846874e-06 | 0.8573267 | 0.5605749 | 0.001390228 | 1.950328 | 9.424778e-17 | 1.584042 | 2.112628e-06 | 6.256394e-17 | 4.792935e-06 | 0.1191647 | 7.995615e-05 | 0.1054826 | 351262.4 | 285.2371 | 95.07903 | 0.3238146 | 6.23945e-17 | 1.917409e-06 | 4.450274e-06 | 224664.4 | 0.3197956 | 4.450274e-06 | 2.212312 | 97.29134
5.192224 | -1725915.1 | 135188345.6 | -1725915.1 | 135210638.1 | -1721648.5 | 135188400.8 | 0.0258326 | 135.1884 |  | 0.0258326 | 303.4822 | 153.4822 | 930991595945275.1 | 135188400.8 | 702062.3 | 3.329954e-06 | 2.84875e-06 | 0.8554923 | 0.561962 | 0.001387185 | 1.946478 | 9.424778e-17 | 1.586742 | 2.112667e-06 | 6.267413e-17 | 4.792553e-06 | 0.1193752 | 7.96731e-05 | 0.1045239 | 351031.2 | 285.1602 | 95.05341 | 0.3241988 | 6.250473e-17 | 1.918537e-06 | 4.449467e-06 | 224705.3 | 0.3200646 | 4.449467e-06 | 2.215858 | 97.26927
5.218056 | -1717402.9 | 135143815.1 | -1717402.9 | 135166107.9 | -1713157.1 | 135143870.2 | 0.02596112 | 135.1439 |  | 0.02596112 | 303.4317 | 153.4317 | 930378366192450.1 | 135143870.2 | 701599.9 | 3.339291e-06 | 2.850628e-06 | 0.8536624 | 0.5633462 | 0.001384136 | 1.942634 | 9.424778e-17 | 1.589431 | 2.112707e-06 | 6.27839e-17 | 4.792173e-06 | 0.119585 | 7.939047e-05 | 0.1035729 | 350799.9 | 285.0835 | 95.02785 | 0.3245823 | 6.261454e-17 | 1.91966e-06 | 4.448664e-06 | 224746 | 0.3203336 | 4.448664e-06 | 2.219389 | 97.24724
5.244018 | -1708932.1 | 135099283.6 | -1708932.1 | 135121576.9 | -1704707.0 | 135099338.8 | 0.02609028 | 135.0993 |  | 0.02609028 | 303.3811 | 153.3811 | 929765327234410.6 | 135099338.8 | 701137.6 | 3.348653e-06 | 2.852507e-06 | 0.8518372 | 0.5647273 | 0.001381081 | 1.938797 | 9.424778e-17 | 1.592108 | 2.112748e-06 | 6.289326e-17 | 4.791794e-06 | 0.1197939 | 7.910827e-05 | 0.1026296 | 350568.8 | 285.007 | 95.00233 | 0.3249651 | 6.272393e-17 | 1.920777e-06 | 4.447864e-06 | 224786.6 | 0.3206027 | 4.447864e-06 | 2.222907 | 97.22523
5.270108 | -1700502.6 | 135054751.4 | -1700502.6 | 135077045.1 | -1696298.1 | 135054806.6 | 0.02622009 | 135.0548 |  | 0.02622009 | 303.3305 | 153.3305 | 929152479270441.4 | 135054806.6 | 700675.4 | 3.358039e-06 | 2.854389e-06 | 0.8500166 | 0.5661053 | 0.00137802 | 1.934965 | 9.424778e-17 | 1.594775 | 2.112788e-06 | 6.30022e-17 | 4.791416e-06 | 0.120002 | 7.882651e-05 | 0.1016938 | 350337.7 | 284.9306 | 94.97686 | 0.3253472 | 6.283291e-17 | 1.921889e-06 | 4.447067e-06 | 224827 | 0.3208719 | 4.447067e-06 | 2.22641 | 97.20327
5.296328 | -1692114.2 | 135010218.4 | -1692114.2 | 135032512.5 | -1687930.1 | 135010273.6 | 0.02635054 | 135.0103 |  | 0.02635054 | 303.28 | 153.28 | 928539822498757.1 | 135010273.6 | 700213.4 | 3.367449e-06 | 2.856272e-06 | 0.8482005 | 0.5674802 | 0.001374953 | 1.93114 | 9.424778e-17 | 1.59743 | 2.112828e-06 | 6.311072e-17 | 4.79104e-06 | 0.1202094 | 7.854519e-05 | 0.1007656 | 350106.7 | 284.8543 | 94.95143 | 0.3257285 | 6.294148e-17 | 1.922995e-06 | 4.446274e-06 | 224867.3 | 0.3211411 | 4.446274e-06 | 2.229898 | 97.18133
5.322678 | -1683766.6 | 134965684.7 | -1683766.6 | 134987979.1 | -1679603.0 | 134965739.8 | 0.02648164 | 134.9657 |  | 0.02648164 | 303.2294 | 153.2294 | 927927357116503.4 | 134965739.8 | 699751.6 | 3.376884e-06 | 2.858157e-06 | 0.846389 | 0.5688521 | 0.001371881 | 1.927321 | 9.424778e-17 | 1.600074 | 2.112869e-06 | 6.321883e-17 | 4.790665e-06 | 0.1204159 | 7.826433e-05 | 0.09984487 | 349875.8 | 284.7782 | 94.92605 | 0.3261092 | 6.304963e-17 | 1.924096e-06 | 4.445484e-06 | 224907.4 | 0.3214104 | 4.445484e-06 | 2.233373 | 97.15943
5.34916 | -1675459.7 | 134921150.1 | -1675459.7 | 134943445.0 | -1671316.4 | 134921205.3 | 0.02661339 | 134.9212 |  | 0.02661339 | 303.1789 | 153.1789 | 927315083319765.2 | 134921205.3 | 699289.8 | 3.386343e-06 | 2.860044e-06 | 0.8445821 | 0.5702209 | 0.001368804 | 1.923509 | 9.424778e-17 | 1.602707 | 2.11291e-06 | 6.332653e-17 | 4.790291e-06 | 0.1206217 | 7.798394e-05 | 0.09893161 | 349644.9 | 284.7022 | 94.90072 | 0.3264891 | 6.315737e-17 | 1.925191e-06 | 4.444698e-06 | 224947.4 | 0.3216797 | 4.444698e-06 | 2.236834 | 97.13756
5.375773 | -1667193.3 | 134876614.8 | -1667193.3 | 134898910.0 | -1663070.1 | 134876670.0 | 0.0267458 | 134.8767 |  | 0.0267458 | 303.1283 | 153.1283 | 926703001303569.9 | 134876670.0 | 698828.3 | 3.395826e-06 | 2.861933e-06 | 0.8427797 | 0.5715866 | 0.001365721 | 1.919702 | 9.424778e-17 | 1.605329 | 2.112951e-06 | 6.343382e-17 | 4.789919e-06 | 0.1208267 | 7.770403e-05 | 0.09802576 | 349414.1 | 284.6263 | 94.87544 | 0.3268684 | 6.326469e-17 | 1.926281e-06 | 4.443915e-06 | 224987.2 | 0.3219491 | 4.443915e-06 | 2.24028 | 97.11572
5.402519 | -1658967.2 | 134832078.8 | -1658967.2 | 134854374.4 | -1654864.1 | 134832134.0 | 0.02687887 | 134.8321 |  | 0.02687887 | 303.0777 | 153.0777 | 926091111261894.1 | 134832134.0 | 698366.8 | 3.405335e-06 | 2.863824e-06 | 0.8409818 | 0.5729493 | 0.001362633 | 1.915902 | 9.424778e-17 | 1.60794 | 2.112992e-06 | 6.35407e-17 | 4.789548e-06 | 0.1210309 | 7.742459e-05 | 0.09712727 | 349183.4 | 284.5506 | 94.8502 | 0.3272469 | 6.337161e-17 | 1.927366e-06 | 4.443136e-06 | 225026.8 | 0.3222186 | 4.443136e-06 | 2.243712 | 97.09392
5.429398 | -1650781.2 | 134787542.1 | -1650781.2 | 134809838.0 | -1646698.1 | 134787597.2 | 0.0270126 | 134.7876 |  | 0.0270126 | 303.0272 | 153.0272 | 925479413387667 | 134787597.2 | 697905.6 | 3.414868e-06 | 2.865717e-06 | 0.8391884 | 0.5743088 | 0.00135954 | 1.912108 | 9.424778e-17 | 1.610539 | 2.113034e-06 | 6.364717e-17 | 4.789179e-06 | 0.1212343 | 7.714565e-05 | 0.09623611 | 348952.8 | 284.475 | 94.82501 | 0.3276248 | 6.347811e-17 | 1.928445e-06 | 4.44236e-06 | 225066.3 | 0.3224881 | 4.44236e-06 | 2.247131 | 97.07214
5.456411 | -1642635.0 | 134743004.6 | -1642635.0 | 134765300.9 | -1638571.8 | 134743059.8 | 0.02714699 | 134.7431 |  | 0.02714699 | 302.9766 | 152.9766 | 924867907872775.8 | 134743059.8 | 697444.4 | 3.424425e-06 | 2.867612e-06 | 0.8373995 | 0.5756653 | 0.001356442 | 1.908321 | 9.424778e-17 | 1.613128 | 2.113075e-06 | 6.375322e-17 | 4.788811e-06 | 0.1214369 | 7.686721e-05 | 0.09535222 | 348722.2 | 284.3996 | 94.79987 | 0.328002 | 6.358421e-17 | 1.929519e-06 | 4.441587e-06 | 225105.6 | 0.3227577 | 4.441587e-06 | 2.250535 | 97.0504
5.483558 | -1634528.6 | 134698466.5 | -1634528.6 | 134720763.1 | -1630485.2 | 134698521.6 | 0.02728205 | 134.6985 |  | 0.02728205 | 302.926 | 152.926 | 924256594908072.2 | 134698521.6 | 696983.4 | 3.434008e-06 | 2.869509e-06 | 0.8356151 | 0.5770186 | 0.001353339 | 1.904539 | 9.424778e-17 | 1.615705 | 2.113117e-06 | 6.385887e-17 | 4.788444e-06 | 0.1216387 | 7.658929e-05 | 0.09447557 | 348491.7 | 284.3243 | 94.77477 | 0.3283784 | 6.36899e-17 | 1.930587e-06 | 4.440818e-06 | 225144.7 | 0.3230274 | 4.440818e-06 | 2.253926 | 97.0287
5.51084 | -1626461.7 | 134653927.7 | -1626461.7 | 134676224.6 | -1622438.0 | 134653982.8 | 0.02741779 | 134.654 |  | 0.02741779 | 302.8755 | 152.8755 | 923645474683374.6 | 134653982.8 | 696522.6 | 3.443615e-06 | 2.871407e-06 | 0.8338351 | 0.5783688 | 0.001350232 | 1.900764 | 9.424778e-17 | 1.618272 | 2.113159e-06 | 6.396412e-17 | 4.788078e-06 | 0.1218398 | 7.631188e-05 | 0.0936061 | 348261.3 | 284.2492 | 94.74972 | 0.3287542 | 6.379518e-17 | 1.93165e-06 | 4.440052e-06 | 225183.8 | 0.3232971 | 4.440052e-06 | 2.257302 | 97.00702
5.538258 | -1618434.2 | 134609388.2 | -1618434.2 | 134631685.5 | -1614430.1 | 134609443.3 | 0.0275542 | 134.6094 |  | 0.0275542 | 302.8249 | 152.8249 | 923034547387477 | 134609443.3 | 696061.9 | 3.453247e-06 | 2.873308e-06 | 0.8320596 | 0.5797159 | 0.00134712 | 1.896995 | 9.424778e-17 | 1.620827 | 2.113201e-06 | 6.406896e-17 | 4.787714e-06 | 0.1220401 | 7.603499e-05 | 0.09274376 | 348030.9 | 284.1741 | 94.72471 | 0.3291293 | 6.390005e-17 | 1.932708e-06 | 4.439289e-06 | 225222.6 | 0.3235669 | 4.439289e-06 | 2.260665 | 96.98538
5.565812 | -1610445.7 | 134564848.0 | -1610445.7 | 134587145.7 | -1606461.2 | 134564903.2 | 0.02769129 | 134.5649 |  | 0.02769129 | 302.7743 | 152.7743 | 922423813208147.2 | 134564903.2 | 695601.3 | 3.462905e-06 | 2.87521e-06 | 0.8302886 | 0.5810599 | 0.001344004 | 1.893232 | 9.424778e-17 | 1.623372 | 2.113243e-06 | 6.417339e-17 | 4.787352e-06 | 0.1222396 | 7.575864e-05 | 0.09188853 | 347800.7 | 284.0993 | 94.69976 | 0.3295037 | 6.400452e-17 | 1.933761e-06 | 4.43853e-06 | 225261.3 | 0.3238368 | 4.43853e-06 | 2.264014 | 96.96377
5.593503 | -1602496.3 | 134520307.2 | -1602496.3 | 134542605.2 | -1598531.2 | 134520362.4 | 0.02782906 | 134.5204 |  | 0.02782906 | 302.7238 | 152.7238 | 921813272332141.4 | 134520362.4 | 695140.9 | 3.472587e-06 | 2.877114e-06 | 0.8285219 | 0.5824008 | 0.001340884 | 1.889475 | 9.424778e-17 | 1.625905 | 2.113286e-06 | 6.427742e-17 | 4.78699e-06 | 0.1224384 | 7.548284e-05 | 0.09104034 | 347570.5 | 284.0245 | 94.67484 | 0.3298774 | 6.410859e-17 | 1.934809e-06 | 4.437774e-06 | 225299.8 | 0.3241067 | 4.437774e-06 | 2.26735 | 96.94219
5.621332 | -1594585.6 | 134475765.8 | -1594585.6 | 134498064.1 | -1590639.9 | 134475821.0 | 0.02796752 | 134.4758 |  | 0.02796752 | 302.6732 | 152.6732 | 921202924945199.9 | 134475821.0 | 694680.7 | 3.482294e-06 | 2.879021e-06 | 0.8267597 | 0.5837386 | 0.00133776 | 1.885724 | 9.424778e-17 | 1.628428 | 2.113328e-06 | 6.438105e-17 | 4.78663e-06 | 0.1226364 | 7.520758e-05 | 0.09019916 | 347340.3 | 283.9499 | 94.64997 | 0.3302504 | 6.421225e-17 | 1.935851e-06 | 4.437021e-06 | 225338.2 | 0.3243767 | 4.437021e-06 | 2.270671 | 96.92065
5.6493 | -1586713.5 | 134431223.7 | -1586713.5 | 134453522.4 | -1582787.1 | 134431278.9 | 0.02810666 | 134.4313 |  | 0.02810666 | 302.6226 | 152.6226 | 920592771232056.8 | 134431278.9 | 694220.5 | 3.492027e-06 | 2.880929e-06 | 0.8250019 | 0.5850732 | 0.001334632 | 1.88198 | 9.424778e-17 | 1.63094 | 2.113371e-06 | 6.448427e-17 | 4.786272e-06 | 0.1228336 | 7.493288e-05 | 0.08936494 | 347110.3 | 283.8755 | 94.62515 | 0.3306227 | 6.431552e-17 | 1.936888e-06 | 4.436272e-06 | 225376.4 | 0.3246468 | 4.436272e-06 | 2.273979 | 96.89913
5.677406 | -1578879.9 | 134386681.1 | -1578879.9 | 134408980.0 | -1574972.5 | 134386736.3 | 0.0282465 | 134.3867 |  | 0.0282465 | 302.5721 | 152.5721 | 919982811376444.4 | 134386736.3 | 693760.6 | 3.501785e-06 | 2.882839e-06 | 0.8232484 | 0.5864047 | 0.0013315 | 1.878241 | 9.424778e-17 | 1.63344 | 2.113414e-06 | 6.458709e-17 | 4.785914e-06 | 0.12303 | 7.465875e-05 | 0.08853763 | 346880.3 | 283.8011 | 94.60037 | 0.3309944 | 6.441838e-17 | 1.93792e-06 | 4.435525e-06 | 225414.5 | 0.3249169 | 4.435525e-06 | 2.277273 | 96.87765
5.705653 | -1571084.4 | 134342137.9 | -1571084.4 | 134364437.1 | -1567196.2 | 134342193.0 | 0.02838703 | 134.3422 |  | 0.02838703 | 302.5215 | 152.5215 | 919373045561097 | 134342193.0 | 693300.7 | 3.511568e-06 | 2.884751e-06 | 0.8214993 | 0.5877331 | 0.001328364 | 1.874509 | 9.424778e-17 | 1.63593 | 2.113457e-06 | 6.468952e-17 | 4.785558e-06 | 0.1232257 | 7.438519e-05 | 0.08771719 | 346650.4 | 283.7269 | 94.57564 | 0.3313654 | 6.452084e-17 | 1.938947e-06 | 4.434782e-06 | 225452.4 | 0.3251871 | 4.434782e-06 | 2.280554 | 96.8562
5.73404 | -1563327.0 | 134297594.0 | -1563327.0 | 134319893.5 | -1559457.7 | 134297649.2 | 0.02852826 | 134.2976 |  | 0.02852826 | 302.4709 | 152.4709 | 918763473967756.2 | 134297649.2 | 692841.1 | 3.521377e-06 | 2.886665e-06 | 0.8197546 | 0.5890583 | 0.001325225 | 1.870783 | 9.424778e-17 | 1.63841 | 2.113501e-06 | 6.479154e-17 | 4.785204e-06 | 0.1234206 | 7.411222e-05 | 0.08690358 | 346420.5 | 283.6529 | 94.55096 | 0.3317357 | 6.46229e-17 | 1.939969e-06 | 4.434043e-06 | 225490.2 | 0.3254573 | 4.434043e-06 | 2.283821 | 96.83478
5.762568 | -1555607.5 | 134253049.7 | -1555607.5 | 134275349.4 | -1551757.1 | 134253104.9 | 0.0286702 | 134.2531 |  | 0.0286702 | 302.4204 | 152.4204 | 918154096777175.6 | 134253104.9 | 692381.5 | 3.531211e-06 | 2.888581e-06 | 0.8180142 | 0.5903804 | 0.001322082 | 1.867063 | 9.424778e-17 | 1.640878 | 2.113544e-06 | 6.489317e-17 | 4.78485e-06 | 0.1236148 | 7.383983e-05 | 0.08609674 | 346190.8 | 283.5789 | 94.52631 | 0.3321053 | 6.472457e-17 | 1.940985e-06 | 4.433306e-06 | 225527.8 | 0.3257277 | 4.433306e-06 | 2.287075 | 96.81339
5.791238 | -1547925.6 | 134208504.7 | -1547925.6 | 134230804.8 | -1544094.0 | 134208559.9 | 0.02881284 | 134.2086 |  | 0.02881284 | 302.3698 | 152.3698 | 917544914169124.2 | 134208559.9 | 691922.1 | 3.541071e-06 | 2.890499e-06 | 0.8162782 | 0.5916993 | 0.001318936 | 1.863349 | 9.424778e-17 | 1.643336 | 2.113588e-06 | 6.49944e-17 | 4.784498e-06 | 0.1238082 | 7.356804e-05 | 0.08529665 | 345961.1 | 283.5052 | 94.50171721 | 0.3324742 | 6.482583e-17 | 1.941997e-06 | 4.432573e-06 | 225565.3 | 0.3259981 | 4.432573e-06 | 2.290315 | 96.79203
5.820051 | -1540281.2 | 134163959.2 | -1540281.2 | 134186259.6 | -1536468.3 | 134164014.4 | 0.02895619 | 134.164 |  | 0.02895619 | 302.3192 | 152.3192 | 916935926322394.6 | 134164014.4 | 691462.9 | 3.550956e-06 | 2.892418e-06 | 0.8145465 | 0.5930151 | 0.001315787 | 1.859641 | 9.424778e-17 | 1.645783 | 2.113632e-06 | 6.509524e-17 | 4.784148e-06 | 0.1240009 | 7.329685e-05 | 0.08450324 | 345731.4 | 283.4315 | 94.47716 | 0.3328425 | 6.492671e-17 | 1.943004e-06 | 4.431843e-06 | 225602.6 | 0.3262685 | 4.431843e-06 | 2.293542 | 96.77071
5.849007 | -1532674.2 | 134119413.2 | -1532674.2 | 134141713.8 | -1528879.9 | 134119468.4 | 0.02910026 | 134.1195 |  | 0.02910026 | 302.2686 | 152.2686 | 916327133414805.1 | 134119468.4 | 691003.8 | 3.560867e-06 | 2.89434e-06 | 0.812819 | 0.5943278 | 0.001312635 | 1.85594 | 9.424778e-17 | 1.648219 | 2.113676e-06 | 6.519568e-17 | 4.783798e-06 | 0.1241928 | 7.302627e-05 | 0.08371648 | 345501.9 | 283.358 | 94.45266 | 0.3332101 | 6.502718e-17 | 1.944006e-06 | 4.431116e-06 | 225639.8 | 0.3265391 | 4.431116e-06 | 2.296756 | 96.74941
5.878108 | -1525104.3 | 134074866.7 | -1525104.3 | 134097167.6 | -1521328.5 | 134074921.9 | 0.02924504 | 134.0749 |  | 0.02924504 | 302.2181 | 152.2181 | 915718535623203.6 | 134074921.9 | 690544.9 | 3.570803e-06 | 2.896264e-06 | 0.8110959 | 0.5956372 | 0.00130948 | 1.852244 | 9.424778e-17 | 1.650644 | 2.113721e-06 | 6.529573e-17 | 4.78345e-06 | 0.1243839 | 7.275632e-05 | 0.08293633 | 345272.4 | 283.2846 | 94.42819 | 0.3335771 | 6.512727e-17 | 1.945003e-06 | 4.430393e-06 | 225676.8 | 0.3268097 | 4.430393e-06 | 2.299956 | 96.72815
5.907353 | -1517571.4 | 134030319.7 | -1517571.4 | 134052620.8 | -1513814.1 | 134030374.9 | 0.02939054 | 134.0304 |  | 0.02939054 | 302.1675 | 152.1675 | 915110133123474.4 | 134030374.9 | 690086.1 | 3.580765e-06 | 2.898189e-06 | 0.809377 | 0.5969436 | 0.001306322 | 1.848555 | 9.424778e-17 | 1.653059 | 2.113765e-06 | 6.539539e-17 | 4.783103e-06 | 0.1245743 | 7.248698e-05 | 0.08216274 | 345043 | 283.2113 | 94.40378 | 0.3339434 | 6.522696e-17 | 1.945994e-06 | 4.429672e-06 | 225713.6 | 0.3270804 | 4.429672e-06 | 2.303143 | 96.70692
5.936743 | -1510075.2 | 133985772.2 | -1510075.2 | 134008073.5 | -1506336.3 | 133985827.4 | 0.02953676 | 133.9858 |  | 0.02953676 | 302.1169 | 152.1169 | 914501926090542.2 | 133985827.4 | 689627.4 | 3.590754e-06 | 2.900117e-06 | 0.8076624 | 0.5982467 | 0.001303161 | 1.844871 | 9.424778e-17 | 1.655463 | 2.11381e-06 | 6.549465e-17 | 4.782758e-06 | 0.124764 | 7.221828e-05 | 0.08139566 | 344813.7 | 283.1382 | 94.3794 | 0.334309 | 6.532626e-17 | 1.946981e-06 | 4.428955e-06 | 225750.3 | 0.3273511 | 4.428955e-06 | 2.306317 | 96.68572
5.96628 | -1502615.7 | 133941224.2 | -1502615.7 | 133963525.8 | -1498895.0 | 133941279.4 | 0.02968372 | 133.9413 |  | 0.02968372 | 302.0663 | 152.0663 | 913893914698376.4 | 133941279.4 | 689168.9 | 3.600768e-06 | 2.902046e-06 | 0.8059521 | 0.5995467 | 0.001299998 | 1.841194 | 9.424778e-17 | 1.657857 | 2.113855e-06 | 6.559353e-17 | 4.782414e-06 | 0.1249529 | 7.195021e-05 | 0.08063505 | 344584.5 | 283.0652 | 94.35507 | 0.334674 | 6.542517e-17 | 1.947964e-06 | 4.428241e-06 | 225786.9 | 0.327622 | 4.428241e-06 | 2.309477 | 96.66455
5.995964 | -1495192.6 | 133896675.7 | -1495192.6 | 133918977.5 | -1491490.1 | 133896730.9 | 0.0298314 | 133.8967 |  | 0.0298314 | 302.0158 | 152.0158 | 913286099119994.9 | 133896730.9 | 688710.6 | 3.610808e-06 | 2.903978e-06 | 0.804246 | 0.6008435 | 0.001296832 | 1.837523 | 9.424778e-17 | 1.66024 | 2.1139e-06 | 6.569202e-17 | 4.782071e-06 | 0.125141 | 7.168279e-05 | 0.07988086 | 344355.3 | 282.9923 | 94.33078 | 0.3350383 | 6.55237e-17 | 1.948941e-06 | 4.42753e-06 | 225823.3 | 0.3278929 | 4.42753e-06 | 2.312625 | 96.64341
6.025795 | -1487805.8 | 133852126.8 | -1487805.8 | 133874428.8 | -1484121.3 | 133852182.0 | 0.02997982 | 133.8522 |  | 0.02997982 | 301.9652 | 151.9652 | 912678479527471.4 | 133852182.0 | 688252.4 | 3.620874e-06 | 2.905911e-06 | 0.8025441 | 0.6021372 | 0.001293664 | 1.833858 | 9.424778e-17 | 1.662612 | 2.113945e-06 | 6.579012e-17 | 4.781729e-06 | 0.1253285 | 7.141602e-05 | 0.07913307 | 344126.2 | 282.9196 | 94.30654 | 0.3354019 | 6.562183e-17 | 1.949913e-06 | 4.426822e-06 | 225859.6 | 0.3281639 | 4.426822e-06 | 2.315759 | 96.6223
6.055775 | -1480455.0 | 133807577.4 | -1480455.0 | 133829879.7 | -1476788.6 | 133807632.6 | 0.03012898 | 133.8076 |  | 0.03012898 | 301.9146 | 151.9146 | 912071056091935.2 | 133807632.6 | 687794.3 | 3.630966e-06 | 2.907846e-06 | 0.8008464 | 0.6034277 | 0.001290493 | 1.830199 | 9.424778e-17 | 1.664974 | 2.113991e-06 | 6.588783e-17 | 4.781389e-06 | 0.1255151 | 7.11499e-05 | 0.07839161 | 343897.1 | 282.847 | 94.28234 | 0.3357649 | 6.571958e-17 | 1.950881e-06 | 4.426118e-06 | 225895.7 | 0.3284349 | 4.426118e-06 | 2.31888 | 96.60122
6.085904 | -1473140.2 | 133763027.6 | -1473140.2 | 133785330.1 | -1469491.7 | 133763082.9 | 0.03027887 | 133.7631 |  | 0.03027887 | 301.864 | 151.864 | 911463828983582.5 | 133763082.9 | 687336.4 | 3.641084e-06 | 2.909783e-06 | 0.799153 | 0.604715 | 0.001287321 | 1.826546 | 9.424778e-17 | 1.667325 | 2.114036e-06 | 6.598516e-17 | 4.78105e-06 | 0.1257011 | 7.088446e-05 | 0.07765644 | 343668.2 | 282.7745 | 94.25818 | 0.3361273 | 6.581694e-17 | 1.951844e-06 | 4.425416e-06 | 225931.6 | 0.3287061 | 4.425416e-06 | 2.321988 | 96.58017
6.116183 | -1465861.2 | 133718477.4 | -1465861.2 | 133740780.1 | -1462230.5 | 133718532.6 | 0.03042952 | 133.7185 |  | 0.03042952 | 301.8134 | 151.8134 | 910856798371674.4 | 133718532.6 | 686878.6 | 3.651229e-06 | 2.911723e-06 | 0.7974637 | 0.6059992 | 0.001284146 | 1.822899 | 9.424778e-17 | 1.669666 | 2.114082e-06 | 6.60821e-17 | 4.780713e-06 | 0.1258863 | 7.061968e-05 | 0.07692754 | 343439.3 | 282.7022 | 94.23407 | 0.3364889 | 6.591392e-17 | 1.952802e-06 | 4.424717e-06 | 225967.5 | 0.3289773 | 4.424717e-06 | 2.325084 | 96.55915
6.146612 | -1458617.7 | 133673926.8 | -1458617.7 | 133696229.7 | -1455004.7 | 133673982.0 | 0.03058091 | 133.674 |  | 0.03058091 | 301.7629 | 151.7629 | 910249964424544.9 | 133673982.0 | 686421 | 3.6614e-06 | 2.913664e-06 | 0.7957786 | 0.6072801 | 0.001280969 | 1.819258 | 9.424778e-17 | 1.671997 | 2.114128e-06 | 6.617866e-17 | 4.780376e-06 | 0.1260708 | 7.035557e-05 | 0.07620484 | 343210.5 | 282.63 | 94.21 | 0.33685 | 6.601051e-17 | 1.953756e-06 | 4.424022e-06 | 226003.1 | 0.3292486 | 4.424022e-06 | 2.328166 | 96.53817
6.177193 | -1451409.6 | 133629375.8 | -1451409.6 | 133651678.9 | -1447814.3 | 133629431.0 | 0.03073306 | 133.6294 |  | 0.03073306 | 301.7123 | 151.7123 | 909643327309605 | 133629431.0 | 685963.5 | 3.671598e-06 | 2.915607e-06 | 0.7940976 | 0.6085579 | 0.001277791 | 1.815623 | 9.424778e-17 | 1.674317 | 2.114175e-06 | 6.627484e-17 | 4.780041e-06 | 0.1262546 | 7.009215e-05 | 0.07548831 | 342981.8 | 282.5579 | 94.18597 | 0.3372104 | 6.610673e-17 | 1.954704e-06 | 4.42333e-06 | 226038.7 | 0.3295199 | 4.42333e-06 | 2.331236 | 96.51721
6.207926 | -1444236.7 | 133584824.4 | -1444236.7 | 133607127.7 | -1440659.0 | 133584879.6 | 0.03088597 | 133.5849 |  | 0.03088597 | 301.6617 | 151.6617 | 909036887193346.1 | 133584879.6 | 685506.2 | 3.681821e-06 | 2.917552e-06 | 0.7924208 | 0.6098325 | 0.001274611 | 1.811994 | 9.424778e-17 | 1.676626 | 2.114221e-06 | 6.637064e-17 | 4.779707e-06 | 0.1264376 | 6.982942e-05 | 0.0747779 | 342753.1 | 282.486 | 94.16199 | 0.3375702 | 6.620256e-17 | 1.955648e-06 | 4.42264e-06 | 226074 | 0.3297914 | 4.42264e-06 | 2.334292 | 96.49628
6.238812 | -1437098.9 | 133540272.6 | -1437098.9 | 133562576.1 | -1433538.7 | 133540327.9 | 0.03103963 | 133.5403 |  | 0.03103963 | 301.6111 | 151.6111 | 908430644241345.8 | 133540327.9 | 685049.1 | 3.692072e-06 | 2.919499e-06 | 0.7907482 | 0.611104 | 0.00127143 | 1.808371 | 9.424778e-17 | 1.678925 | 2.114268e-06 | 6.646606e-17 | 4.779375e-06 | 0.1266199 | 6.956738e-05 | 0.07407357 | 342524.5 | 282.4141 | 94.13805 | 0.3379293 | 6.629801e-17 | 1.956588e-06 | 4.421954e-06 | 226109.3 | 0.3300629 | 4.421954e-06 | 2.337336 | 96.47538
6.269852 | -1429996.0 | 133495720.5 | -1429996.0 | 133518024.2 | -1426453.3 | 133495775.7 | 0.03119406 | 133.4958 |  | 0.03119406 | 301.5605 | 151.5605 | 907824598618271.1 | 133495775.7 | 684592 | 3.702349e-06 | 2.921448e-06 | 0.7890796 | 0.6123722 | 0.001268246 | 1.804754 | 9.424778e-17 | 1.681214 | 2.114315e-06 | 6.65611e-17 | 4.779044e-06 | 0.1268015 | 6.930603e-05 | 0.07337529 | 342296 | 282.3424 | 94.11415 | 0.3382878 | 6.639309e-17 | 1.957523e-06 | 4.421271e-06 | 226144.4 | 0.3303345 | 4.421271e-06 | 2.340367 | 96.45452
6.301046 | -1422927.9 | 133451168.0 | -1422927.9 | 133473471.9 | -1419402.4 | 133451223.3 | 0.03134926 | 133.4512 |  | 0.03134926 | 301.51 | 151.51 | 907218750487882.9 | 133451223.3 | 684135.2 | 3.712652e-06 | 2.923399e-06 | 0.7874152 | 0.6136373 | 0.001265062 | 1.801143 | 9.424778e-17 | 1.683493 | 2.114362e-06 | 6.665576e-17 | 4.778714e-06 | 0.1269823 | 6.90454e-05 | 0.07268299 | 342067.6 | 282.2709 | 94.09029 | 0.3386456 | 6.648779e-17 | 1.958453e-06 | 4.420591e-06 | 226179.3 | 0.3306062 | 4.420591e-06 | 2.343386 | 96.43368
6.332395 | -1415894.3 | 133406615.2 | -1415894.3 | 133428919.2 | -1412386.1 | 133406670.4 | 0.03150523 | 133.4067 |  | 0.03150523 | 301.4594 | 151.4594 | 906613100013042.2 | 133406670.4 | 683678.4 | 3.722983e-06 | 2.925352e-06 | 0.7857549 | 0.6148992 | 0.001261876 | 1.797538 | 9.424778e-17 | 1.685761 | 2.114409e-06 | 6.675005e-17 | 4.778385e-06 | 0.1271625 | 6.878547e-05 | 0.07199666 | 341839.2 | 282.1994 | 94.06648 | 0.3390028 | 6.658211e-17 | 1.959379e-06 | 4.419913e-06 | 226214.1 | 0.330878 | 4.419913e-06 | 2.346392 | 96.41287
6.3639 | -1408895.1 | 133362062.0 | -1408895.1 | 133384366.2 | -1405404.0 | 133362117.3 | 0.03166198 | 133.3621 |  | 0.03166198 | 301.4088 | 151.4088 | 906007647355713 | 133362117.3 | 683221.9 | 3.73334e-06 | 2.927307e-06 | 0.7840987 | 0.6161578 | 0.001258689 | 1.79394 | 9.424778e-17 | 1.688019 | 2.114456e-06 | 6.684396e-17 | 4.778058e-06 | 0.1273419 | 6.852627e-05 | 0.07131623 | 341610.9 | 282.1281 | 94.04271 | 0.3393594 | 6.667605e-17 | 1.9603e-06 | 4.419239e-06 | 226248.8 | 0.3311498 | 4.419239e-06 | 2.349385 | 96.39209
6.395562 | -1401930.2 | 133317508.6 | -1401930.2 | 133339812.9 | -1398456.2 | 133317563.9 | 0.0318195 | 133.3176 |  | 0.0318195 | 301.3582 | 151.3582 | 905402392676965.6 | 133317563.9 | 682765.4 | 3.743724e-06 | 2.929264e-06 | 0.7824465 | 0.6174133 | 0.001255502 | 1.790347 | 9.424778e-17 | 1.690267 | 2.114504e-06 | 6.69375e-17 | 4.777731e-06 | 0.1275206 | 6.826778e-05 | 0.07064168 | 341382.7 | 282.0569 | 94.01898 | 0.3397154 | 6.676963e-17 | 1.961216e-06 | 4.418568e-06 | 226283.3 | 0.3314217 | 4.418568e-06 | 2.352366 | 96.37134
6.427382 | -1394999.3 | 133272954.8 | -1394999.3 | 133295259.3 | -1391542.3 | 133273010.1 | 0.03197781 | 133.273 |  | 0.03197781 | 301.3076 | 151.3076 | 904797336136982.2 | 133273010.1 | 682309.2 | 3.754135e-06 | 2.931223e-06 | 0.7807984 | 0.6186657 | 0.001252313 | 1.78676 | 9.424778e-17 | 1.692504 | 2.114552e-06 | 6.703067e-17 | 4.777406e-06 | 0.1276986 | 6.801002e-05 | 0.06997295 | 341154.6 | 281.9859 | 93.99529 | 0.3400707 | 6.686283e-17 | 1.962128e-06 | 4.417899e-06 | 226317.7 | 0.3316937 | 4.417899e-06 | 2.355334 | 96.35062
6.45936 | -1388102.3 | 133228400.8 | -1388102.3 | 133250705.4 | -1384662.2 | 133228456.1 | 0.03213691 | 133.2285 |  | 0.03213691 | 301.2571 | 151.2571 | 904192477895062 | 133228456.1 | 681853 | 3.764573e-06 | 2.933183e-06 | 0.7791544 | 0.6199148 | 0.001249123 | 1.783179 | 9.424778e-17 | 1.694732 | 2.1146e-06 | 6.712347e-17 | 4.777083e-06 | 0.1278759 | 6.775299e-05 | 0.06931001 | 340926.5 | 281.9149 | 93.97164 | 0.3404254 | 6.695566e-17 | 1.963036e-06 | 4.417234e-06 | 226351.9 | 0.3319658 | 4.417234e-06 | 2.35829 | 96.32993
6.491497 | -1381239.1 | 133183846.5 | -1381239.1 | 133206151.3 | -1377815.8 | 133183901.7 | 0.0322968 | 133.1839 |  | 0.0322968 | 301.2065 | 151.2065 | 903587818109623.6 | 133183901.7 | 681397.1 | 3.775038e-06 | 2.935146e-06 | 0.7775144 | 0.6211607 | 0.001245932 | 1.779604 | 9.424778e-17 | 1.696949 | 2.114648e-06 | 6.721589e-17 | 4.77676e-06 | 0.1280525 | 6.74967e-05 | 0.06865281 | 340698.5 | 281.8441 | 93.94804 | 0.3407795 | 6.704812e-17 | 1.963939e-06 | 4.416572e-06 | 226386 | 0.332238 | 4.416572e-06 | 2.361234 | 96.30927
6.523793 | -1374409.5 | 133139291.9 | -1374409.5 | 133161596.8 | -1371003.0 | 133139347.2 | 0.03245748 | 133.1393 |  | 0.03245748 | 301.1559 | 151.1559 | 902983356938211.8 | 133139347.2 | 680941.2 | 3.78553e-06 | 2.937111e-06 | 0.7758784 | 0.6224035 | 0.001242741 | 1.776035 | 9.424778e-17 | 1.699156 | 2.114697e-06 | 6.730795e-17 | 4.776439e-06 | 0.1282283 | 6.724115e-05 | 0.06800132 | 340470.6 | 281.7734 | 93.92447 | 0.3411329 | 6.714021e-17 | 1.964838e-06 | 4.415912e-06 | 226420 | 0.3325103 | 4.415912e-06 | 2.364165 | 96.28864
6.556251 | -1367613.2 | 133094737.0 | -1367613.2 | 133117042.1 | -1364223.4 | 133094792.3 | 0.03261897 | 133.0948 |  | 0.03261897 | 301.1053 | 151.1053 | 902379094537498.6 | 133094792.3 | 680485.6 | 3.796049e-06 | 2.939078e-06 | 0.7742464 | 0.623643 | 0.00123955 | 1.772472 | 9.424778e-17 | 1.701353 | 2.114746e-06 | 6.739964e-17 | 4.776119e-06 | 0.1284035 | 6.698634e-05 | 0.06735549 | 340242.8 | 281.7028 | 93.90095 | 0.3414858 | 6.723193e-17 | 1.965732e-06 | 4.415256e-06 | 226453.8 | 0.3327826 | 4.415256e-06 | 2.367083 | 96.26803
6.58887 | -1360850.3 | 133050181.9 | -1360850.3 | 133072487.1 | -1357477.0 | 133050237.2 | 0.03278125 | 133.0502 |  | 0.03278125 | 301.0547 | 151.0547 | 901775031063288.9 | 133050237.2 | 680030 | 3.806596e-06 | 2.941047e-06 | 0.7726185 | 0.6248794 | 0.001236357 | 1.768914 | 9.424778e-17 | 1.70354 | 2.114795e-06 | 6.749097e-17 | 4.7758e-06 | 0.128578 | 6.673229e-05 | 0.06671528 | 340015 | 281.6324 | 93.87747 | 0.341838 | 6.732329e-17 | 1.966622e-06 | 4.414602e-06 | 226487.5 | 0.3330551 | 4.414602e-06 | 2.36999 | 96.24746
6.621651 | -1354120.4 | 133005626.6 | -1354120.4 | 133027931.9 | -1350763.7 | 133005681.9 | 0.03294435 | 133.0057 |  | 0.03294435 | 301.0041 | 151.0041 | 901171166670526.2 | 133005681.9 | 679574.7 | 3.81717e-06 | 2.943017e-06 | 0.7709945 | 0.6261125 | 0.001233165 | 1.765363 | 9.424778e-17 | 1.705717 | 2.114844e-06 | 6.758193e-17 | 4.775483e-06 | 0.1287518 | 6.6479e-05 | 0.06608065 | 339787.3 | 281.5621 | 93.85403 | 0.3421896 | 6.741428e-17 | 1.967508e-06 | 4.413951e-06 | 226521 | 0.3333276 | 4.413951e-06 | 2.372884 | 96.22691
6.654595 | -1347423.5 | 132961071.1 | -1347423.5 | 132983376.5 | -1344083.2 | 132961126.4 | 0.03310826 | 132.9611 |  | 0.03310826 | 300.9535 | 150.9535 | 900567501513296.6 | 132961126.4 | 679119.4 | 3.827772e-06 | 2.94499e-06 | 0.7693745 | 0.6273425 | 0.001229972 | 1.761818 | 9.424778e-17 | 1.707884 | 2.114893e-06 | 6.767252e-17 | 4.775167e-06 | 0.1289249 | 6.622646e-05 | 0.06545156 | 339559.7 | 281.4919 | 93.83063 | 0.3425406 | 6.750491e-17 | 1.968389e-06 | 4.413303e-06 | 226554.4 | 0.3336002 | 4.413303e-06 | 2.375766 | 96.20639
6.687704 | -1340759.4 | 132916515.3 | -1340759.4 | 132938820.8 | -1337435.5 | 132916570.6 | 0.03327298 | 132.9166 |  | 0.03327298 | 300.903 | 150.903 | 899964035744827.9 | 132916570.6 | 678664.4 | 3.838401e-06 | 2.946965e-06 | 0.7677585 | 0.6285693 | 0.001226779 | 1.758279 | 9.424778e-17 | 1.710041 | 2.114943e-06 | 6.776275e-17 | 4.774852e-06 | 0.1290973 | 6.59747e-05 | 0.06482796 | 339332.2 | 281.4218 | 93.80727 | 0.342891 | 6.759517e-17 | 1.969266e-06 | 4.412658e-06 | 226587.6 | 0.3338729 | 4.412658e-06 | 2.378636 | 96.1859
6.720977 | -1334127.9 | 132871959.3 | -1334127.9 | 132894265.0 | -1330820.2 | 132872014.6 | 0.03343852 | 132.872 |  | 0.03343852 | 300.8524 | 150.8524 | 899360769517502 | 132872014.6 | 678209.4 | 3.849057e-06 | 2.948942e-06 | 0.7661464 | 0.6297929 | 0.001223586 | 1.754745 | 9.424778e-17 | 1.712188 | 2.114992e-06 | 6.785263e-17 | 4.774538e-06 | 0.129269 | 6.57237e-05 | 0.06420983 | 339104.7 | 281.3518 | 93.78395 | 0.3432408 | 6.768508e-17 | 1.970139e-06 | 4.412016e-06 | 226620.8 | 0.3341457 | 4.412016e-06 | 2.381494 | 96.16544
6.754415 | -1327528.9 | 132827403.2 | -1327528.9 | 132849708.9 | -1324237.4 | 132827458.5 | 0.03360488 | 132.8275 |  | 0.03360488 | 300.8018 | 150.8018 | 898757702982851.6 | 132827458.5 | 677754.7 | 3.859742e-06 | 2.95092e-06 | 0.7645383 | 0.6310133 | 0.001220393 | 1.751217 | 9.424778e-17 | 1.714326 | 2.115042e-06 | 6.794214e-17 | 4.774225e-06 | 0.12944 | 6.547347e-05 | 0.06359712 | 338877.3 | 281.282 | 93.76067 | 0.34359 | 6.777462e-17 | 1.971007e-06 | 4.411377e-06 | 226653.8 | 0.3344186 | 4.411377e-06 | 2.38434 | 96.14501
6.78802 | -1320962.2 | 132782846.9 | -1320962.2 | 132805152.7 | -1317686.8 | 132782902.2 | 0.03377208 | 132.7829 |  | 0.03377208 | 300.7512 | 150.7512 | 898154836291569.6 | 132782902.2 | 677300 | 3.870454e-06 | 2.952901e-06 | 0.7629341 | 0.6322305 | 0.0012172 | 1.747696 | 9.424778e-17 | 1.716453 | 2.115093e-06 | 6.803129e-17 | 4.773914e-06 | 0.1296103 | 6.522403e-05 | 0.06298978 | 338650 | 281.2123 | 93.73743 | 0.3439385 | 6.786381e-17 | 1.971871e-06 | 4.41074e-06 | 226686.6 | 0.3346915 | 4.41074e-06 | 2.387174 | 96.1246
6.821792 | -1314427.6 | 132738290.4 | -1314427.6 | 132760596.3 | -1311168.3 | 132738345.7 | 0.0339401 | 132.7383 |  | 0.0339401 | 300.7006 | 150.7006 | 897552169593510.1 | 132738345.7 | 676845.6 | 3.881193e-06 | 2.954884e-06 | 0.7613338 | 0.6334445 | 0.001214007 | 1.74418 | 9.424778e-17 | 1.71857 | 2.115143e-06 | 6.812009e-17 | 4.773604e-06 | 0.12978 | 6.497537e-05 | 0.06238778 | 338422.8 | 281.1427 | 93.71423 | 0.3442865 | 6.795264e-17 | 1.972731e-06 | 4.410107e-06 | 226719.3 | 0.3349646 | 4.410107e-06 | 2.389996 | 96.10423
6.855732 | -1307925.1 | 132693733.7 | -1307925.1 | 132716039.7 | -1304681.7 | 132693789.0 | 0.03410896 | 132.6938 |  | 0.03410896 | 300.65 | 150.65 | 896949703037693.5 | 132693789.0 | 676391.3 | 3.891961e-06 | 2.956869e-06 | 0.7597375 | 0.6346553 | 0.001210815 | 1.74067 | 9.424778e-17 | 1.720678 | 2.115194e-06 | 6.820853e-17 | 4.773295e-06 | 0.1299489 | 6.47275e-05 | 0.06179108 | 338195.6 | 281.0732 | 93.69107 | 0.3446339 | 6.804111e-17 | 1.973587e-06 | 4.409476e-06 | 226751.9 | 0.3352378 | 4.409476e-06 | 2.392806 | 96.08388
6.889841 | -1301454.4 | 132649176.9 | -1301454.4 | 132671483.0 | -1298226.9 | 132649232.2 | 0.03427866 | 132.6492 |  | 0.03427866 | 300.5994 | 150.5994 | 896347436772311 | 132649232.2 | 675937.1 | 3.902756e-06 | 2.958855e-06 | 0.758145 | 0.6358629 | 0.001207623 | 1.737166 | 9.424778e-17 | 1.722776 | 2.115245e-06 | 6.829662e-17 | 4.772987e-06 | 0.1301172 | 6.448042e-05 | 0.06119963 | 337968.5 | 281.0039 | 93.66795 | 0.3449807 | 6.812923e-17 | 1.974439e-06 | 4.408848e-06 | 226784.3 | 0.335511 | 4.408848e-06 | 2.395605 | 96.06356
6.92412 | -1295015.4 | 132604620.0 | -1295015.4 | 132626926.1 | -1291803.8 | 132604675.3 | 0.03444921 | 132.6047 |  | 0.03444921 | 300.5489 | 150.5489 | 895745370944727 | 132604675.3 | 675483.1 | 3.91358e-06 | 2.960844e-06 | 0.7565564 | 0.6370673 | 0.001204431 | 1.733668 | 9.424778e-17 | 1.724864 | 2.115296e-06 | 6.838435e-17 | 4.77268e-06 | 0.1302849 | 6.423413e-05 | 0.06061341 | 337741.5 | 280.9346 | 93.64487 | 0.3453269 | 6.821699e-17 | 1.975286e-06 | 4.408222e-06 | 226816.6 | 0.3357844 | 4.408222e-06 | 2.398391 | 96.04327
6.958569 | -1288608.0 | 132560062.9 | -1288608.0 | 132582369.1 | -1285412.1 | 132560118.2 | 0.0346206 | 132.5601 |  | 0.0346206 | 300.4983 | 150.4983 | 895143505701486.4 | 132560118.2 | 675029.2 | 3.924432e-06 | 2.962835e-06 | 0.7549717 | 0.6382686 | 0.00120124 | 1.730176 | 9.424778e-17 | 1.726942 | 2.115347e-06 | 6.847173e-17 | 4.772375e-06 | 0.1304518 | 6.398864e-05 | 0.06003237 | 337514.6 | 280.8655 | 93.62183 | 0.3456725 | 6.830441e-17 | 1.976129e-06 | 4.4076e-06 | 226848.8 | 0.3360578 | 4.4076e-06 | 2.401166 | 96.023
6.99319 | -1282231.9 | 132515505.7 | -1282231.9 | 132537812.0 | -1279051.7 | 132515561.1 | 0.03479285 | 132.5156 |  | 0.03479285 | 300.4477 | 150.4477 | 894541841188314.2 | 132515561.1 | 674575.5 | 3.935311e-06 | 2.964828e-06 | 0.7533909 | 0.6394666 | 0.00119805 | 1.726689 | 9.424778e-17 | 1.729011 | 2.115399e-06 | 6.855876e-17 | 4.772071e-06 | 0.1306181 | 6.374396e-05 | 0.05945647 | 337287.7 | 280.7965 | 93.59883 | 0.3460175 | 6.839147e-17 | 1.976969e-06 | 4.40698e-06 | 226880.9 | 0.3363313 | 4.40698e-06 | 2.403929 | 96.00276
7.027982 | -1275887.1 | 132470948.5 | -1275887.1 | 132493254.8 | -1272722.5 | 132471003.8 | 0.03496595 | 132.471 |  | 0.03496595 | 300.3971 | 150.3971 | 893940377550122.6 | 132471003.8 | 674121.9 | 3.946219e-06 | 2.966822e-06 | 0.7518139 | 0.6406615 | 0.00119486 | 1.723209 | 9.424778e-17 | 1.73107 | 2.11545e-06 | 6.864544e-17 | 4.771768e-06 | 0.1307837 | 6.350008e-05 | 0.05888567 | 337061 | 280.7276 | 93.57587 | 0.3463619 | 6.847818e-17 | 1.977804e-06 | 4.406363e-06 | 226912.8 | 0.3366049 | 4.406363e-06 | 2.406681 | 95.98255
7.062948 | -1269573.4 | 132426391.1 | -1269573.4 | 132448697.4 | -1266424.3 | 132426446.4 | 0.03513991 | 132.4264 |  | 0.03513991 | 300.3465 | 150.3465 | 893339114931015.5 | 132426446.4 | 673668.5 | 3.957156e-06 | 2.968819e-06 | 0.7502407 | 0.6418532 | 0.001191671 | 1.719734 | 9.424778e-17 | 1.733119 | 2.115502e-06 | 6.873178e-17 | 4.771466e-06 | 0.1309486 | 6.325702e-05 | 0.05831993 | 336834.3 | 280.6588 | 93.55295 | 0.3467058 | 6.856454e-17 | 1.978635e-06 | 4.405748e-06 | 226944.5 | 0.3368787 | 4.405748e-06 | 2.40942 | 95.96237
7.098088 | -1263290.6 | 132381833.6 | -1263290.6 | 132404140.0 | -1260156.9 | 132381889.0 | 0.03531474 | 132.3819 |  | 0.03531474 | 300.2959 | 150.2959 | 892738053474288.1 | 132381889.0 | 673215.2 | 3.96812e-06 | 2.970818e-06 | 0.7486714 | 0.6430416 | 0.001188483 | 1.716265 | 9.424778e-17 | 1.735159 | 2.115554e-06 | 6.881776e-17 | 4.771165e-06 | 0.1311129 | 6.301477e-05 | 0.05775923 | 336607.6 | 280.5902 | 93.53006 | 0.347049 | 6.865056e-17 | 1.979462e-06 | 4.405137e-06 | 226976.2 | 0.3371525 | 4.405137e-06 | 2.412149 | 95.94221
7.133403 | -1257038.7 | 132337276.1 | -1257038.7 | 132359582.5 | -1253920.3 | 132337331.4 | 0.03549044 | 132.3373 |  | 0.03549044 | 300.2453 | 150.2453 | 892137193322437.2 | 132337331.4 | 672762.1 | 3.979113e-06 | 2.972819e-06 | 0.7471059 | 0.6442269 | 0.001185296 | 1.712802 | 9.424778e-17 | 1.737189 | 2.115607e-06 | 6.89034e-17 | 4.770866e-06 | 0.1312765 | 6.277333e-05 | 0.0572035 | 336381.1 | 280.5217 | 93.50722 | 0.3473917 | 6.873623e-17 | 1.980285e-06 | 4.404528e-06 | 227007.7 | 0.3374264 | 4.404528e-06 | 2.414866 | 95.92208
7.168893 | -1250817.4 | 132292718.5 | -1250817.4 | 132315025.0 | -1247714.3 | 132292773.9 | 0.03566702 | 132.2928 |  | 0.03566702 | 300.1948 | 150.1948 | 891536534617159.4 | 132292773.9 | 672309.2 | 3.990135e-06 | 2.974822e-06 | 0.7455441 | 0.645409 | 0.00118211 | 1.709345 | 9.424778e-17 | 1.73921 | 2.11566e-06 | 6.89887e-17 | 4.770567e-06 | 0.1314395 | 6.253272e-05 | 0.05665273 | 336154.6 | 280.4532 | 93.48441 | 0.3477338 | 6.882155e-17 | 1.981104e-06 | 4.403922e-06 | 227039.1 | 0.3377004 | 4.403922e-06 | 2.417571 | 95.90198
7.204561 | -1244626.5 | 132248160.9 | -1244626.5 | 132270467.4 | -1241538.7 | 132248216.2 | 0.03584447 | 132.2482 |  | 0.03584447 | 300.1442 | 150.1442 | 890936077499357.9 | 132248216.2 | 671856.4 | 4.001185e-06 | 2.976827e-06 | 0.7439862 | 0.646588 | 0.001178925 | 1.705893 | 9.424778e-17 | 1.741221 | 2.115712e-06 | 6.907365e-17 | 4.77027e-06 | 0.1316018 | 6.229294e-05 | 0.05610687 | 335928.2 | 280.3849 | 93.46164 | 0.3480754 | 6.890654e-17 | 1.981919e-06 | 4.403318e-06 | 227070.3 | 0.3379745 | 4.403318e-06 | 2.420265 | 95.88191
7.240405 | -1238466.1 | 132203603.2 | -1238466.1 | 132225909.7 | -1235393.4 | 132203658.6 | 0.0360228 | 132.2037 |  | 0.0360228 | 300.0936 | 150.0936 | 890335822109146.5 | 132203658.6 | 671403.7 | 4.012264e-06 | 2.978834e-06 | 0.7424321 | 0.6477637 | 0.001175742 | 1.702448 | 9.424778e-17 | 1.743223 | 2.115766e-06 | 6.915826e-17 | 4.769974e-06 | 0.1317634 | 6.205398e-05 | 0.05556588 | 335701.9 | 280.3167 | 93.43891 | 0.3484163 | 6.899118e-17 | 1.98273e-06 | 4.402717e-06 | 227101.5 | 0.3382487 | 4.402717e-06 | 2.422948 | 95.86186
7.276428 | -1232335.8 | 132159045.5 | -1232335.8 | 132181352.0 | -1229278.2 | 132159100.8 | 0.03620202 | 132.1591 |  | 0.03620202 | 300.043 | 150.043 | 889735768585851.4 | 132159100.8 | 670951.2 | 4.023372e-06 | 2.980843e-06 | 0.7408817 | 0.6489363 | 0.00117256 | 1.699008 | 9.424778e-17 | 1.745215 | 2.115819e-06 | 6.924253e-17 | 4.769679e-06 | 0.1319244 | 6.181585e-05 | 0.05502973 | 335475.6 | 280.2487 | 93.41622 | 0.3487567 | 6.907548e-17 | 1.983538e-06 | 4.402119e-06 | 227132.5 | 0.3385231 | 4.402119e-06 | 2.425619 | 95.84184
7.31263 | -1226235.6 | 132114487.8 | -1226235.6 | 132136794.3 | -1223193.0 | 132114543.1 | 0.03638214 | 132.1145 |  | 0.03638214 | 299.9924 | 149.9924 | 889135917068018.2 | 132114543.1 | 670498.9 | 4.034508e-06 | 2.982854e-06 | 0.7393351 | 0.6501057 | 0.001169379 | 1.695574 | 9.424778e-17 | 1.747198 | 2.115872e-06 | 6.932646e-17 | 4.769386e-06 | 0.1320848 | 6.157856e-05 | 0.05449838 | 335249.4 | 280.1807 | 93.39356 | 0.3490966 | 6.915944e-17 | 1.984341e-06 | 4.401524e-06 | 227163.3 | 0.3387975 | 4.401524e-06 | 2.428279 | 95.82184
7.349012 | -1220165.3 | 132069930.0 | -1220165.3 | 132092236.6 | -1217137.6 | 132069985.4 | 0.03656315 | 132.07 |  | 0.03656315 | 299.9418 | 149.9418 | 888536267693411.6 | 132069985.4 | 670046.7 | 4.045673e-06 | 2.984867e-06 | 0.7377923 | 0.6512719 | 0.001166199 | 1.692145 | 9.424778e-17 | 1.749171 | 2.115926e-06 | 6.941006e-17 | 4.769093e-06 | 0.1322445 | 6.134211e-05 | 0.05397179 | 335023.3 | 280.1128 | 93.37094 | 0.3494358 | 6.924306e-17 | 1.98514e-06 | 4.400931e-06 | 227194.1 | 0.339072 | 4.400931e-06 | 2.430928 | 95.80187
7.385575 | -1214124.8 | 132025372.3 | -1214124.8 | 132047678.8 | -1211111.9 | 132025427.7 | 0.03674506 | 132.0254 |  | 0.03674506 | 299.8912 | 149.8912 | 887936820599023.8 | 132025427.7 | 669594.6 | 4.056868e-06 | 2.986882e-06 | 0.7362532 | 0.6524349 | 0.001163021 | 1.688723 | 9.424778e-17 | 1.751135 | 2.11598e-06 | 6.949331e-17 | 4.768802e-06 | 0.1324036 | 6.11065e-05 | 0.05344992 | 334797.3 | 280.0451 | 93.34836 | 0.3497745 | 6.932635e-17 | 1.985936e-06 | 4.40034e-06 | 227224.7 | 0.3393466 | 4.40034e-06 | 2.433565 | 95.78193
7.42232 | -1208113.9 | 131980814.6 | -1208113.9 | 132003121.1 | -1205115.8 | 131980869.9 | 0.03692788 | 131.9809 |  | 0.03692788 | 299.8406 | 149.8406 | 887337575921074.5 | 131980869.9 | 669142.7 | 4.068091e-06 | 2.988899e-06 | 0.7347178 | 0.6535947 | 0.001159845 | 1.685306 | 9.424778e-17 | 1.75309 | 2.116034e-06 | 6.957624e-17 | 4.768511e-06 | 0.132562 | 6.087173e-05 | 0.05293275 | 334571.4 | 279.9775 | 93.32582 | 0.3501127 | 6.94093e-17 | 1.986728e-06 | 4.399753e-06 | 227255.2 | 0.3396213 | 4.399753e-06 | 2.436192 | 95.76201
7.459248 | -1202132.5 | 131936256.9 | -1202132.5 | 131958563.4 | -1199149.1 | 131936312.2 | 0.0371116 | 131.9363 |  | 0.0371116 | 299.7901 | 149.7901 | 886738533795017.6 | 131936312.2 | 668691 | 4.079344e-06 | 2.990918e-06 | 0.7331861 | 0.6547514 | 0.00115667 | 1.681895 | 9.424778e-17 | 1.755035 | 2.116089e-06 | 6.965882e-17 | 4.768222e-06 | 0.1327198 | 6.063781e-05 | 0.05242022 | 334345.5 | 279.9099 | 93.30332 | 0.3504503 | 6.949192e-17 | 1.987516e-06 | 4.399167e-06 | 227285.5 | 0.3398962 | 4.399167e-06 | 2.438808 | 95.74212
7.49636 | -1196180.5 | 131891699.2 | -1196180.5 | 131914005.7 | -1193211.7 | 131891754.6 | 0.03729624 | 131.8918 |  | 0.03729624 | 299.7395 | 149.7395 | 886139694355542.4 | 131891754.6 | 668239.4 | 4.090625e-06 | 2.992939e-06 | 0.7316582 | 0.6559049 | 0.001153497 | 1.67849 | 9.424778e-17 | 1.756971 | 2.116144e-06 | 6.974108e-17 | 4.767934e-06 | 0.1328769 | 6.040474e-05 | 0.05191231 | 334119.7 | 279.8425 | 93.28085 | 0.3507873 | 6.957421e-17 | 1.9883e-06 | 4.398585e-06 | 227315.7 | 0.3401711 | 4.398585e-06 | 2.441412 | 95.72226
7.533656 | -1190257.6 | 131847141.6 | -1190257.6 | 131869448.1 | -1187303.5 | 131847196.9 | 0.0374818 | 131.8472 |  | 0.0374818 | 299.6889 | 149.6889 | 885541057736578.2 | 131847196.9 | 667788 | 4.101936e-06 | 2.994963e-06 | 0.7301339 | 0.6570552 | 0.001150326 | 1.675091 | 9.424778e-17 | 1.758898 | 2.116199e-06 | 6.982301e-17 | 4.767647e-06 | 0.1330335 | 6.017252e-05 | 0.05140898 | 333894 | 279.7752 | 93.25842 | 0.3511238 | 6.965616e-17 | 1.98908e-06 | 4.398005e-06 | 227345.8 | 0.3404462 | 4.398005e-06 | 2.444006 | 95.70242
7.571138 | -1184363.8 | 131802584.0 | -1184363.8 | 131824890.4 | -1181424.2 | 131802639.3 | 0.03766828 | 131.8026 |  | 0.03766828 | 299.6383 | 149.6383 | 884942624071298.8 | 131802639.3 | 667336.7 | 4.113276e-06 | 2.996988e-06 | 0.7286133 | 0.6582024 | 0.001147157 | 1.671697 | 9.424778e-17 | 1.760816 | 2.116254e-06 | 6.99046e-17 | 4.767361e-06 | 0.1331894 | 5.994115e-05 | 0.05091019 | 333668.3 | 279.7081 | 93.23602 | 0.3514597 | 6.973779e-17 | 1.989857e-06 | 4.397427e-06 | 227375.8 | 0.3407213 | 4.397427e-06 | 2.446588 | 95.68261
7.608806 | -1178499.0 | 131758026.4 | -1178499.0 | 131780332.9 | -1175573.7 | 131758081.8 | 0.03785569 | 131.7581 |  | 0.03785569 | 299.5877 | 149.5877 | 884344393492126.8 | 131758081.8 | 666885.6 | 4.124646e-06 | 2.999015e-06 | 0.7270964 | 0.6593464 | 0.00114399 | 1.668309 | 9.424778e-17 | 1.762724 | 2.116309e-06 | 6.998587e-17 | 4.767077e-06 | 0.1333446 | 5.971065e-05 | 0.05041591 | 333442.8 | 279.641 | 93.21366 | 0.3517951 | 6.981908e-17 | 1.99063e-06 | 4.396853e-06 | 227405.7 | 0.3409966 | 4.396853e-06 | 2.44916 | 95.66282
7.646662 | -1172662.9 | 131713469.0 | -1172662.9 | 131735775.4 | -1169752.0 | 131713524.4 | 0.03804403 | 131.7135 |  | 0.03804403 | 299.5371 | 149.5371 | 883746366130734.2 | 131713524.4 | 666434.6 | 4.136045e-06 | 3.001045e-06 | 0.7255832 | 0.6604872 | 0.001140825 | 1.664927 | 9.424778e-17 | 1.764624 | 2.116365e-06 | 7.006681e-17 | 4.766793e-06 | 0.1334993 | 5.9481e-05 | 0.0499261 | 333217.3 | 279.574 | 93.19134 | 0.3521299 | 6.990005e-17 | 1.991399e-06 | 4.39628e-06 | 227435.4 | 0.3412719 | 4.39628e-06 | 2.451721 | 95.64306
7.684706 | -1166855.5 | 131668911.6 | -1166855.5 | 131691218.0 | -1163958.8 | 131668967.0 | 0.03823331 | 131.669 |  | 0.03823331 | 299.4865 | 149.4865 | 883148542118049.8 | 131668967.0 | 665983.8 | 4.147474e-06 | 3.003076e-06 | 0.7240736 | 0.6616248 | 0.001137662 | 1.66155 | 9.424778e-17 | 1.766514 | 2.116421e-06 | 7.014742e-17 | 4.766511e-06 | 0.1336533 | 5.925222e-05 | 0.04944073 | 332991.9 | 279.5072 | 93.16906 | 0.3524642 | 6.998069e-17 | 1.992165e-06 | 4.39571e-06 | 227465 | 0.3415474 | 4.39571e-06 | 2.454271 | 95.62333
7.722939 | -1161076.5 | 131624354.3 | -1161076.5 | 131646660.7 | -1158194.1 | 131624409.7 | 0.03842353 | 131.6244 |  | 0.03842353 | 299.4359 | 149.4359 | 882550921584258.9 | 131624409.7 | 665533.1 | 4.158932e-06 | 3.00511e-06 | 0.7225676 | 0.6627593 | 0.001134501 | 1.658179 | 9.424778e-17 | 1.768395 | 2.116477e-06 | 7.022771e-17 | 4.766229e-06 | 0.1338067 | 5.90243e-05 | 0.04895976 | 332766.6 | 279.4404 | 93.14681 | 0.3527979 | 7.006101e-17 | 1.992926e-06 | 4.395143e-06 | 227494.5 | 0.341823 | 4.395143e-06 | 2.456811 | 95.60362
7.761362 | -1155326.0 | 131579797.2 | -1155326.0 | 131602103.4 | -1152457.7 | 131579852.5 | 0.03861469 | 131.5799 |  | 0.03861469 | 299.3854 | 149.3854 | 881953504658812 | 131579852.5 | 665082.6 | 4.17042e-06 | 3.007145e-06 | 0.7210653 | 0.6638907 | 0.001131343 | 1.654814 | 9.424778e-17 | 1.770267 | 2.116533e-06 | 7.030768e-17 | 4.765949e-06 | 0.1339595 | 5.879726e-05 | 0.04848315 | 332541.3 | 279.3738 | 93.12459 | 0.3531311 | 7.014101e-17 | 1.993685e-06 | 4.394578e-06 | 227523.9 | 0.3420987 | 4.394578e-06 | 2.459339 | 95.58393
7.799977 | -1149603.6 | 131535240.1 | -1149603.6 | 131557546.3 | -1146749.5 | 131535295.5 | 0.03880681 | 131.5353 |  | 0.03880681 | 299.3348 | 149.3348 | 881356291470423.6 | 131535295.5 | 664632.2 | 4.181938e-06 | 3.009183e-06 | 0.7195666 | 0.6650189 | 0.001128186 | 1.651455 | 9.424778e-17 | 1.772131 | 2.11659e-06 | 7.038733e-17 | 4.76567e-06 | 0.1341116 | 5.857108e-05 | 0.04801088 | 332316.1 | 279.3072 | 93.10241 | 0.3534638 | 7.022068e-17 | 1.994439e-06 | 4.394016e-06 | 227553.1 | 0.3423745 | 4.394016e-06 | 2.461857 | 95.56427
7.838784 | -1143909.4 | 131490683.1 | -1143909.4 | 131512989.3 | -1141069.2 | 131490738.5 | 0.03899989 | 131.4907 |  | 0.03899989 | 299.2842 | 149.2842 | 880759282147078 | 131490738.5 | 664182 | 4.193486e-06 | 3.011223e-06 | 0.7180715 | 0.6661439 | 0.001125033 | 1.648101 | 9.424778e-17 | 1.773985 | 2.116647e-06 | 7.046665e-17 | 4.765392e-06 | 0.1342632 | 5.834577e-05 | 0.0475429 | 332091 | 279.2408 | 93.08027 | 0.3537959 | 7.030004e-17 | 1.99519e-06 | 4.393456e-06 | 227582.2 | 0.3426504 | 4.393456e-06 | 2.464365 | 95.54464
7.877784 | -1138243.1 | 131446126.3 | -1138243.1 | 131468432.4 | -1135416.9 | 131446181.7 | 0.03919392 | 131.4462 |  | 0.03919392 | 299.2336 | 149.2336 | 880162476816034 | 131446181.7 | 663732 | 4.205064e-06 | 3.013264e-06 | 0.71658 | 0.6672658 | 0.001121881 | 1.644753 | 9.424778e-17 | 1.77583 | 2.116704e-06 | 7.054566e-17 | 4.765115e-06 | 0.1344141 | 5.812134e-05 | 0.04707919 | 331866 | 279.1745 | 93.05816 | 0.3541275 | 7.037907e-17 | 1.995938e-06 | 4.392898e-06 | 227611.3 | 0.3429264 | 4.392898e-06 | 2.466862 | 95.52503
7.916978 | -1132604.6 | 131401569.6 | -1132604.6 | 131423875.7 | -1129792.3 | 131401625.0 | 0.03938892 | 131.4016 |  | 0.03938892 | 299.183 | 149.183 | 879565875603824.2 | 131401625.0 | 663282.1 | 4.216672e-06 | 3.015308e-06 | 0.7150921 | 0.6683845 | 0.001118733 | 1.641411 | 9.424778e-17 | 1.777666 | 2.116761e-06 | 7.062435e-17 | 4.764839e-06 | 0.1345645 | 5.789779e-05 | 0.0466197 | 331641 | 279.1083 | 93.03609 | 0.3544586 | 7.045779e-17 | 1.996681e-06 | 4.392344e-06 | 227640.1 | 0.3432026 | 4.392344e-06 | 2.469348 | 95.50544
7.956367 | -1126993.9 | 131357013.1 | -1126993.9 | 131379319.0 | -1124195.3 | 131357068.5 | 0.03958489 | 131.3571 |  | 0.03958489 | 299.1324 | 149.1324 | 878969478636264.4 | 131357068.5 | 662832.3 | 4.228309e-06 | 3.017354e-06 | 0.7136077 | 0.6695001 | 0.001115586 | 1.638074 | 9.424778e-17 | 1.779494 | 2.116819e-06 | 7.070272e-17 | 4.764564e-06 | 0.1347142 | 5.767512e-05 | 0.04616441 | 331416.2 | 279.0422 | 93.01406 | 0.3547891 | 7.053619e-17 | 1.997422e-06 | 4.391791e-06 | 227668.9 | 0.3434789 | 4.391791e-06 | 2.471825 | 95.48588
7.995952 | -1121410.6 | 131312456.7 | -1121410.6 | 131334762.6 | -1118625.9 | 131312512.1 | 0.03978183 | 131.3125 |  | 0.03978183 | 299.0818 | 149.0818 | 878373286038452.5 | 131312512.1 | 662382.7 | 4.239978e-06 | 3.019402e-06 | 0.712127 | 0.6706126 | 0.001112443 | 1.634743 | 9.424778e-17 | 1.781312 | 2.116877e-06 | 7.078078e-17 | 4.764291e-06 | 0.1348633 | 5.745333e-05 | 0.04571329 | 331191.4 | 278.9762 | 92.99206 | 0.3551192 | 7.061427e-17 | 1.998159e-06 | 4.391241e-06 | 227697.5 | 0.3437552 | 4.391241e-06 | 2.47429 | 95.46635
8.035733 | -1115854.8 | 131267900.5 | -1115854.8 | 131290206.3 | -1113083.8 | 131267955.9 | 0.03997976 | 131.268 |  | 0.03997976 | 299.0313 | 149.0313 | 877777297934774.6 | 131267955.9 | 661933.3 | 4.251676e-06 | 3.021452e-06 | 0.7106498 | 0.6717219 | 0.001109302 | 1.631418 | 9.424778e-17 | 1.783122 | 2.116935e-06 | 7.085852e-17 | 4.764018e-06 | 0.1350119 | 5.723242e-05 | 0.04526628 | 330966.7 | 278.9103 | 92.97009 | 0.3554487 | 7.069204e-17 | 1.998892e-06 | 4.390693e-06 | 227726.1 | 0.3440317 | 4.390693e-06 | 2.476746 | 95.44683
8.075713 | -1110326.3 | 131223344.4 | -1110326.3 | 131245650.2 | -1107568.9 | 131223399.8 | 0.04017867 | 131.2234 |  | 0.04017867 | 298.9807 | 148.9807 | 877181514448907.4 | 131223399.8 | 661484 | 4.263405e-06 | 3.023505e-06 | 0.7091761 | 0.672828 | 0.001106164 | 1.628098 | 9.424778e-17 | 1.784923 | 2.116993e-06 | 7.093595e-17 | 4.763746e-06 | 0.1351598 | 5.701239e-05 | 0.04482338 | 330742 | 278.8445 | 92.94816 | 0.3557776 | 7.07695e-17 | 1.999622e-06 | 4.390148e-06 | 227754.5 | 0.3443083 | 4.390148e-06 | 2.479191 | 95.42735
8.115892 | -1104825.0 | 131178788.6 | -1104825.0 | 131201094.2 | -1102081.1 | 131178844.0 | 0.04037857 | 131.1788 |  | 0.04037857 | 298.9301 | 148.9301 | 876585935703820.6 | 131178844.0 | 661034.9 | 4.275164e-06 | 3.025559e-06 | 0.707706 | 0.673931 | 0.001103029 | 1.624784 | 9.424778e-17 | 1.786715 | 2.117052e-06 | 7.101307e-17 | 4.763476e-06 | 0.1353071 | 5.679326e-05 | 0.04438453 | 330517.5 | 278.7788 | 92.92626 | 0.3561061 | 7.084665e-17 | 2.000348e-06 | 4.389605e-06 | 227782.8 | 0.3445851 | 4.389605e-06 | 2.481626 | 95.40789
8.15627 | -1099350.7 | 131134232.9 | -1099350.7 | 131156538.5 | -1096620.2 | 131134288.3 | 0.04057946 | 131.1343 |  | 0.04057946 | 298.8795 | 148.8795 | 875990561821784.4 | 131134288.3 | 660585.9 | 4.286953e-06 | 3.027615e-06 | 0.7062394 | 0.6750309 | 0.001099896 | 1.621476 | 9.424778e-17 | 1.788499 | 2.117111e-06 | 7.108988e-17 | 4.763206e-06 | 0.1354539 | 5.657501e-05 | 0.04394971 | 330293 | 278.7132 | 92.9044 | 0.356434 | 7.092349e-17 | 2.001071e-06 | 4.389064e-06 | 227810.9 | 0.3448619 | 4.389064e-06 | 2.48405 | 95.38845
8.19685 | -1093903.3 | 131089677.5 | -1093903.3 | 131111982.9 | -1091186.2 | 131089732.9 | 0.04078135 | 131.0897 |  | 0.04078135 | 298.8289 | 148.8289 | 875395392924367 | 131089732.9 | 660137.1 | 4.298774e-06 | 3.029674e-06 | 0.7047763 | 0.6761277 | 0.001096767 | 1.618173 | 9.424778e-17 | 1.790273 | 2.11717e-06 | 7.116639e-17 | 4.762938e-06 | 0.1356001 | 5.635765e-05 | 0.04351888 | 330068.6 | 278.6477 | 92.88257 | 0.3567615 | 7.100002e-17 | 2.00179e-06 | 4.388526e-06 | 227839 | 0.3451389 | 4.388526e-06 | 2.486465 | 95.36903
8.237631 | -1088482.6 | 131045122.2 | -1088482.6 | 131067427.6 | -1085778.9 | 131045177.6 | 0.04098425 | 131.0452 |  | 0.04098425 | 298.7783 | 148.7783 | 874800429132444.2 | 131045177.6 | 659688.5 | 4.310624e-06 | 3.031734e-06 | 0.7033167 | 0.6772213 | 0.001093641 | 1.614876 | 9.424778e-17 | 1.792039 | 2.117229e-06 | 7.124258e-17 | 4.76267e-06 | 0.1357456 | 5.614119e-05 | 0.04309202 | 329844.2 | 278.5823 | 92.86077 | 0.3570884 | 7.107625e-17 | 2.002506e-06 | 4.38799e-06 | 227866.9 | 0.345416 | 4.38799e-06 | 2.488869 | 95.34964
8.278616 | -1083088.6 | 131000567.2 | -1083088.6 | 131022872.4 | -1080398.2 | 131000622.6 | 0.04118816 | 131.0006 |  | 0.04118816 | 298.7277 | 148.7277 | 874205670566197.2 | 131000622.6 | 659239.9 | 4.322506e-06 | 3.033797e-06 | 0.7018606 | 0.6783119 | 0.001090518 | 1.611584 | 9.424778e-17 | 1.793797 | 2.117289e-06 | 7.131848e-17 | 4.762404e-06 | 0.1358906 | 5.592561e-05 | 0.04266909 | 329620 | 278.517 | 92.83901 | 0.3574148 | 7.115217e-17 | 2.003219e-06 | 4.387457e-06 | 227894.8 | 0.3456932 | 4.387457e-06 | 2.491264 | 95.33028
8.319804 | -1077721.1 | 130956012.4 | -1077721.1 | 130978317.5 | -1075043.9 | 130956067.8 | 0.04139308 | 130.9561 |  | 0.04139308 | 298.6772 | 148.6772 | 873611117345121 | 130956067.8 | 658791.6 | 4.334418e-06 | 3.035861e-06 | 0.700408 | 0.6793993 | 0.001087398 | 1.608299 | 9.424778e-17 | 1.795546 | 2.117348e-06 | 7.139406e-17 | 4.762139e-06 | 0.136035 | 5.571094e-05 | 0.04225006 | 329395.8 | 278.4519 | 92.81729 | 0.3577407 | 7.122778e-17 | 2.003929e-06 | 4.386926e-06 | 227922.5 | 0.3459705 | 4.386926e-06 | 2.493648 | 95.31093
8.361197 | -1072379.9 | 130911457.9 | -1072379.9 | 130933762.9 | -1069715.9 | 130911513.3 | 0.04159902 | 130.9115 |  | 0.04159902 | 298.6266 | 148.6266 | 873016769588023.9 | 130911513.3 | 658343.4 | 4.346362e-06 | 3.037928e-06 | 0.6989589 | 0.6804835 | 0.001084281 | 1.605018 | 9.424778e-17 | 1.797286 | 2.117409e-06 | 7.146935e-17 | 4.761874e-06 | 0.1361789 | 5.549716e-05 | 0.04183489 | 329171.7 | 278.3868 | 92.79559 | 0.3580661 | 7.130309e-17 | 2.004635e-06 | 4.386397e-06 | 227950.1 | 0.346248 | 4.386397e-06 | 2.496022 | 95.29161
8.402796 | -1067065.1 | 130866903.6 | -1067065.1 | 130889208.4 | -1064414.1 | 130866959.0 | 0.04180598 | 130.867 |  | 0.04180598 | 298.576 | 148.576 | 872422627413033 | 130866959.0 | 657895.3 | 4.358336e-06 | 3.039997e-06 | 0.6975132 | 0.6815647 | 0.001081167 | 1.601744 | 9.424778e-17 | 1.799018 | 2.117469e-06 | 7.154433e-17 | 4.761611e-06 | 0.1363221 | 5.528428e-05 | 0.04142355 | 328947.7 | 278.3218 | 92.77393 | 0.358391 | 7.13781e-17 | 2.005337e-06 | 4.38587e-06 | 227977.6 | 0.3465256 | 4.38587e-06 | 2.498387 | 95.27232
8.444602 | -1061776.3 | 130822349.6 | -1061776.3 | 130844654.3 | -1059138.4 | 130822405.0 | 0.04201398 | 130.8224 |  | 0.04201398 | 298.5254 | 148.5254 | 871828690937596.8 | 130822405.0 | 657447.5 | 4.370342e-06 | 3.042068e-06 | 0.696071 | 0.6826428 | 0.001078057 | 1.598474 | 9.424778e-17 | 1.800741 | 2.11753e-06 | 7.161901e-17 | 4.761349e-06 | 0.1364648 | 5.50723e-05 | 0.04101602 | 328723.7 | 278.2569 | 92.75231 | 0.3587154 | 7.145281e-17 | 2.006037e-06 | 4.385346e-06 | 228004.9 | 0.3468033 | 4.385346e-06 | 2.500741 | 95.25305
8.486616 | -1056513.6 | 130777795.8 | -1056513.6 | 130800100.4 | -1053888.6 | 130777851.2 | 0.04222301 | 130.7779 |  | 0.04222301 | 298.4748 | 148.4748 | 871234960278489 | 130777851.2 | 656999.7 | 4.382378e-06 | 3.044141e-06 | 0.6946323 | 0.6837177 | 0.00107495 | 1.595211 | 9.424778e-17 | 1.802456 | 2.117591e-06 | 7.16934e-17 | 4.761088e-06 | 0.1366069 | 5.486123e-05 | 0.04061226 | 328499.9 | 278.1921 | 92.73071 | 0.3590393 | 7.152722e-17 | 2.006733e-06 | 4.384824e-06 | 228032.2 | 0.3470811 | 4.384824e-06 | 2.503086 | 95.2338
8.528839 | -1051276.7 | 130733242.3 | -1051276.7 | 130755546.8 | -1048664.7 | 130733297.7 | 0.04243308 | 130.7333 |  | 0.04243308 | 298.4242 | 148.4242 | 870641435551811.1 | 130733297.7 | 656552.1 | 4.394446e-06 | 3.046217e-06 | 0.693197 | 0.6847896 | 0.001071846 | 1.591953 | 9.424778e-17 | 1.804162 | 2.117652e-06 | 7.176749e-17 | 4.760828e-06 | 0.1367485 | 5.465105e-05 | 0.04021224 | 328276.1 | 278.1275 | 92.70915 | 0.3593627 | 7.160134e-17 | 2.007426e-06 | 4.384304e-06 | 228059.3 | 0.3473591 | 4.384304e-06 | 2.505421 | 95.21457
8.571272 | -1046065.5 | 130688689.1 | -1046065.5 | 130710993.4 | -1043466.4 | 130688744.5 | 0.04264419 | 130.6887 |  | 0.04264419 | 298.3737 | 148.3737 | 870048116872996.4 | 130688744.5 | 656104.7 | 4.406545e-06 | 3.048294e-06 | 0.6917651 | 0.6858583 | 0.001068747 | 1.5887 | 9.424778e-17 | 1.80586 | 2.117713e-06 | 7.184128e-17 | 4.760568e-06 | 0.1368895 | 5.444178e-05 | 0.03981593 | 328052.4 | 278.0629 | 92.68762 | 0.3596856 | 7.167516e-17 | 2.008115e-06 | 4.383787e-06 | 228086.4 | 0.3476371 | 4.383787e-06 | 2.507747 | 95.19537
8.613916 | -1040880.0 | 130644136.2 | -1040880.0 | 130666440.3 | -1038293.6 | 130644191.6 | 0.04285636 | 130.6442 |  | 0.04285636 | 298.3231 | 148.3231 | 869455004356812.9 | 130644191.6 | 655657.5 | 4.418675e-06 | 3.050373e-06 | 0.6903366 | 0.686924 | 0.00106565 | 1.585454 | 9.424778e-17 | 1.80755 | 2.117775e-06 | 7.191478e-17 | 4.76031e-06 | 0.1370299 | 5.423342e-05 | 0.03942329 | 327828.7 | 277.9984 | 92.66613 | 0.3600081 | 7.174868e-17 | 2.008802e-06 | 4.383271e-06 | 228113.3 | 0.3479154 | 4.383271e-06 | 2.510062 | 95.17619
8.656772 | -1035720.0 | 130599583.6 | -1035720.0 | 130621887.6 | -1033146.3 | 130599639.0 | 0.04306958 | 130.5996 |  | 0.04306958 | 298.2725 | 148.2725 | 868862098117367.8 | 130599639.0 | 655210.3 | 4.430837e-06 | 3.052455e-06 | 0.6889115 | 0.6879865 | 0.001062557 | 1.582212 | 9.424778e-17 | 1.809231 | 2.117837e-06 | 7.198798e-17 | 4.760053e-06 | 0.1371697 | 5.402596e-05 | 0.03903431 | 327605.2 | 277.934 | 92.64467 | 0.36033 | 7.182191e-17 | 2.009485e-06 | 4.382758e-06 | 228140.1 | 0.3481937 | 4.382758e-06 | 2.512369 | 95.15703
8.699842 | -1030585.4 | 130555031.3 | -1030585.4 | 130577335.1 | -1028024.4 | 130555086.7 | 0.04328386 | 130.5551 |  | 0.04328386 | 298.2219 | 148.2219 | 868269398268107.5 | 130555086.7 | 654763.4 | 4.443031e-06 | 3.054539e-06 | 0.6874898 | 0.689046 | 0.001059468 | 1.578977 | 9.424778e-17 | 1.810904 | 2.117899e-06 | 7.20609e-17 | 4.759797e-06 | 0.1373091 | 5.381941e-05 | 0.03864894 | 327381.7 | 277.8697 | 92.62324 | 0.3606515 | 7.189485e-17 | 2.010165e-06 | 4.382247e-06 | 228166.8 | 0.3484722 | 4.382247e-06 | 2.514665 | 95.1379
8.743126 | -1025476.0 | 130510479.3 | -1025476.0 | 130532783.0 | -1022927.6 | 130510534.7 | 0.04349921 | 130.5105 |  | 0.04349921 | 298.1713 | 148.1713 | 867676904921824.9 | 130510534.7 | 654316.6 | 4.455256e-06 | 3.056624e-06 | 0.6860715 | 0.6901024 | 0.001056383 | 1.575746 | 9.424778e-17 | 1.812568 | 2.117961e-06 | 7.213352e-17 | 4.759542e-06 | 0.1374478 | 5.361377e-05 | 0.03826715 | 327158.3 | 277.8055 | 92.60184 | 0.3609724 | 7.19675e-17 | 2.010842e-06 | 4.381739e-06 | 228193.4 | 0.3487508 | 4.381739e-06 | 2.516952 | 95.11879
8.786625 | -1020391.7 | 130465927.7 | -1020391.7 | 130488231.2 | -1017855.8 | 130465983.1 | 0.04371563 | 130.466 |  | 0.04371563 | 298.1208 | 148.1208 | 867084618190660.1 | 130465983.1 | 653869.9 | 4.467513e-06 | 3.058712e-06 | 0.6846566 | 0.6911557 | 0.001053301 | 1.572522 | 9.424778e-17 | 1.814225 | 2.118024e-06 | 7.220585e-17 | 4.759287e-06 | 0.137586 | 5.340904e-05 | 0.03788893 | 326935 | 277.7414 | 92.58047 | 0.3612929 | 7.203986e-17 | 2.011515e-06 | 4.381233e-06 | 228219.9 | 0.3490295 | 4.381233e-06 | 2.51923 | 95.0997
8.830341 | -1015332.5 | 130421376.4 | -1015332.5 | 130443679.7 | -1012809.1 | 130421431.8 | 0.04393313 | 130.4214 |  | 0.04393313 | 298.0702 | 148.0702 | 866492538186104 | 130421431.8 | 653423.5 | 4.479802e-06 | 3.060802e-06 | 0.6832451 | 0.6922059 | 0.001050223 | 1.569303 | 9.424778e-17 | 1.815873 | 2.118087e-06 | 7.22779e-17 | 4.759034e-06 | 0.1377236 | 5.320522e-05 | 0.03751423 | 326711.7 | 277.6774 | 92.55914 | 0.3616129 | 7.211193e-17 | 2.012186e-06 | 4.380728e-06 | 228246.3 | 0.3493084 | 4.380728e-06 | 2.521498 | 95.08064
8.874274 | -1010298.1 | 130376825.4 | -1010298.1 | 130399128.6 | -1007787.1 | 130376880.9 | 0.0441517 | 130.3769 |  | 0.0441517 | 298.0196 | 148.0196 | 865900665019002.5 | 130376880.9 | 652977.1 | 4.492122e-06 | 3.062894e-06 | 0.6818369 | 0.693253 | 0.001047149 | 1.566089 | 9.424778e-17 | 1.817513 | 2.118151e-06 | 7.234966e-17 | 4.758782e-06 | 0.1378607 | 5.300232e-05 | 0.03714303 | 326488.6 | 277.6135 | 92.53784 | 0.3619325 | 7.218372e-17 | 2.012853e-06 | 4.380226e-06 | 228272.5 | 0.3495874 | 4.380226e-06 | 2.523756 | 95.06159
8.918425 | -1005288.5 | 130332274.8 | -1005288.5 | 130354577.8 | -1002789.9 | 130332330.3 | 0.04437137 | 130.3323 |  | 0.04437137 | 297.969 | 147.969 | 865308998799558.1 | 130332330.3 | 652530.9 | 4.504475e-06 | 3.064989e-06 | 0.680432 | 0.6942971 | 0.001044079 | 1.562881 | 9.424778e-17 | 1.819144 | 2.118214e-06 | 7.242113e-17 | 4.758531e-06 | 0.1379973 | 5.280032e-05 | 0.0367753 | 326265.5 | 277.5497 | 92.51656 | 0.3622515 | 7.225522e-17 | 2.013518e-06 | 4.379726e-06 | 228298.7 | 0.3498665 | 4.379726e-06 | 2.526006 | 95.04257
8.962797 | -1000303.6 | 130287724.6 | -1000303.6 | 130310027.4 | -997817.2 | 130287780.0 | 0.04459213 | 130.2878 |  | 0.04459213 | 297.9184 | 147.9184 | 864717539637335.2 | 130287780.0 | 652084.9 | 4.516859e-06 | 3.067085e-06 | 0.6790305 | 0.6953381 | 0.001041012 | 1.559678 | 9.424778e-17 | 1.820768 | 2.118278e-06 | 7.249233e-17 | 4.75828e-06 | 0.1381333 | 5.259924e-05 | 0.03641101 | 326042.5 | 277.486 | 92.49533 | 0.3625701 | 7.232644e-17 | 2.014179e-06 | 4.379229e-06 | 228324.8 | 0.3501458 | 4.379229e-06 | 2.528246 | 95.02357
9.007389 | -995343.2 | 130243174.7 | -995343.2 | 130265477.4 | -992869 | 130243230.2 | 0.04481398 | 130.2432 |  | 0.04481398 | 297.8679 | 147.8679 | 864126287641260.1 | 130243230.2 | 651639.1 | 4.529276e-06 | 3.069184e-06 | 0.6776323 | 0.6963761 | 0.00103795 | 1.556481 | 9.424778e-17 | 1.822384 | 2.118342e-06 | 7.256324e-17 | 4.758031e-06 | 0.1382688 | 5.239908e-05 | 0.03605012 | 325819.5 | 277.4224 | 92.47412 | 0.3628882 | 7.239737e-17 | 2.014837e-06 | 4.378733e-06 | 228350.7 | 0.3504252 | 4.378733e-06 | 2.530477 | 95.00459
9.052203 | -990407.1 | 130198625.3 | -990407.1 | 130220927.7 | -987945.2 | 130198680.7 | 0.04503694 | 130.1987 |  | 0.04503694 | 297.8173 | 147.8173 | 863535242919627.8 | 130198680.7 | 651193.4 | 4.541725e-06 | 3.071284e-06 | 0.6762375 | 0.697411 | 0.001034892 | 1.55329 | 9.424778e-17 | 1.823991 | 2.118406e-06 | 7.263386e-17 | 4.757783e-06 | 0.1384037 | 5.219983e-05 | 0.03569262 | 325596.7 | 277.3588 | 92.45294 | 0.3632059 | 7.246802e-17 | 2.015493e-06 | 4.37824e-06 | 228376.6 | 0.3507047 | 4.37824e-06 | 2.532698 | 94.98564
9.09724 | -985495.4 | 130154076.2 | -985495.4 | 130176378.4 | -983045.6 | 130154131.6 | 0.04526101 | 130.1541 |  | 0.04526101 | 297.7667 | 147.7667 | 862944405580102.4 | 130154131.6 | 650747.8 | 4.554206e-06 | 3.073387e-06 | 0.6748459 | 0.6984428 | 0.001031838 | 1.550103 | 9.424778e-17 | 1.82559 | 2.118471e-06 | 7.270421e-17 | 4.757535e-06 | 0.1385381 | 5.20015e-05 | 0.03533847 | 325373.9 | 277.2954 | 92.43179 | 0.3635231 | 7.25384e-17 | 2.016145e-06 | 4.377748e-06 | 228402.3 | 0.3509844 | 4.377748e-06 | 2.534911 | 94.9667
9.142501 | -980607.9 | 130109527.5 | -980607.9 | 130131829.6 | -978170.1 | 130109582.9 | 0.0454862 | 130.1096 |  | 0.0454862 | 297.7161 | 147.7161 | 862353775729721.8 | 130109582.9 | 650302.4 | 4.56672e-06 | 3.075492e-06 | 0.6734576 | 0.6994716 | 0.001028788 | 1.546923 | 9.424778e-17 | 1.827182 | 2.118536e-06 | 7.277429e-17 | 4.757289e-06 | 0.138672 | 5.180408e-05 | 0.03498765 | 325151.2 | 277.232 | 92.41068 | 0.3638398 | 7.26085e-17 | 2.016794e-06 | 4.377259e-06 | 228427.9 | 0.3512642 | 4.377259e-06 | 2.537114 | 94.94779
9.187987 | -975744.4 | 130064979.2 | -975744.4 | 130087281.1 | -973318.6 | 130065034.7 | 0.0457125 | 130.065 |  | 0.0457125 | 297.6656 | 147.6656 | 861763353474898.8 | 130065034.7 | 649857.2 | 4.579266e-06 | 3.077599e-06 | 0.6720727 | 0.7004973 | 0.001025742 | 1.543748 | 9.424778e-17 | 1.828765 | 2.118601e-06 | 7.284408e-17 | 4.757043e-06 | 0.1388054 | 5.160758e-05 | 0.03464012 | 324928.6 | 277.1688 | 92.38959 | 0.3641561 | 7.267832e-17 | 2.01744e-06 | 4.376772e-06 | 228453.5 | 0.3515441 | 4.376772e-06 | 2.539309 | 94.9289
9.2337 | -970904.8 | 130020431.4 | -970904.8 | 130042733.0 | -968491 | 130020486.8 | 0.04593994 | 130.0205 |  | 0.04593994 | 297.615 | 147.615 | 861173138921427.8 | 130020486.8 | 649412.1 | 4.591844e-06 | 3.079709e-06 | 0.670691 | 0.70152 | 0.0010227 | 1.540578 | 9.424778e-17 | 1.830341 | 2.118667e-06 | 7.29136e-17 | 4.756799e-06 | 0.1389382 | 5.1412e-05 | 0.03429585 | 324706 | 277.1056 | 92.36854 | 0.3644719 | 7.274786e-17 | 2.018084e-06 | 4.376287e-06 | 228478.9 | 0.3518242 | 4.376287e-06 | 2.541494 | 94.91003
9.27964 | -966089.1 | 129975883.9 | -966089.1 | 129998185.4 | -963687.1 | 129975939.4 | 0.0461685 | 129.9759 |  | 0.0461685 | 297.5644 | 147.5644 | 860583132174483.6 | 129975939.4 | 648967.2 | 4.604455e-06 | 3.08182e-06 | 0.6693126 | 0.7025397 | 0.001019663 | 1.537414 | 9.424778e-17 | 1.831909 | 2.118732e-06 | 7.298285e-17 | 4.756555e-06 | 0.1390705 | 5.121734e-05 | 0.03395483 | 324483.6 | 277.0425 | 92.34752 | 0.3647873 | 7.281713e-17 | 2.018724e-06 | 4.375804e-06 | 228504.2 | 0.3521044 | 4.375804e-06 | 2.543671 | 94.89119
9.325808 | -961297.1 | 129931336.9 | -961297.1 | 129953638.1 | -958906.9 | 129931392.4 | 0.0463982 | 129.9314 |  | 0.0463982 | 297.5138 | 147.5138 | 859993333338627.4 | 129931392.4 | 648522.4 | 4.617099e-06 | 3.083934e-06 | 0.6679374 | 0.7035563 | 0.00101663 | 1.534255 | 9.424778e-17 | 1.833468 | 2.118799e-06 | 7.305182e-17 | 4.756312e-06 | 0.1392023 | 5.10236e-05 | 0.03361702 | 324261.2 | 276.9796 | 92.32652 | 0.3651022 | 7.288613e-17 | 2.019361e-06 | 4.375323e-06 | 228529.4 | 0.3523848 | 4.375323e-06 | 2.545838 | 94.87236
9.372206 | -956528.6 | 129886790.4 | -956528.6 | 129909091.4 | -954150.3 | 129886845.8 | 0.04662904 | 129.8868 |  | 0.04662904 | 297.4633 | 147.4633 | 859403742517808.1 | 129886845.8 | 648077.8 | 4.629776e-06 | 3.086049e-06 | 0.6665655 | 0.7045699 | 0.001013601 | 1.531101 | 9.424778e-17 | 1.83502 | 2.118865e-06 | 7.312052e-17 | 4.756071e-06 | 0.1393335 | 5.083078e-05 | 0.0332824 | 324038.9 | 276.9167 | 92.30556 | 0.3654166 | 7.295486e-17 | 2.019996e-06 | 4.374844e-06 | 228554.6 | 0.3526653 | 4.374844e-06 | 2.547997 | 94.85356
9.418835 | -951783.6 | 129842244.2 | -951783.6 | 129864545.0 | -949417 | 129842299.7 | 0.04686103 | 129.8423 |  | 0.04686103 | 297.4127 | 147.4127 | 858814359815367.5 | 129842299.7 | 647633.3 | 4.642486e-06 | 3.088167e-06 | 0.6651969 | 0.7055805 | 0.001010577 | 1.527953 | 9.424778e-17 | 1.836564 | 2.118932e-06 | 7.318895e-17 | 4.75583e-06 | 0.1394643 | 5.063888e-05 | 0.03295093 | 323816.7 | 276.8539 | 92.28463 | 0.3657306 | 7.302331e-17 | 2.020627e-06 | 4.374367e-06 | 228579.6 | 0.352946 | 4.374367e-06 | 2.550147 | 94.83477
9.465696 | -947062 | 129797698.6 | -947062 | 129819999.1 | -944707.1 | 129797754.0 | 0.04709418 | 129.7978 |  | 0.04709418 | 297.3621 | 147.3621 | 858225185334040.8 | 129797754.0 | 647189 | 4.655229e-06 | 3.090287e-06 | 0.6638315 | 0.7065881 | 0.001007557 | 1.524811 | 9.424778e-17 | 1.838101 | 2.118998e-06 | 7.325712e-17 | 4.75559e-06 | 0.1395945 | 5.04479e-05 | 0.03262259 | 323594.5 | 276.7912 | 92.26372 | 0.3660442 | 7.30915e-17 | 2.021256e-06 | 4.373892e-06 | 228604.5 | 0.3532268 | 4.373892e-06 | 2.552288 | 94.81601
9.51279 | -942363.7 | 129753153.4 | -942363.7 | 129775453.7 | -940020.3 | 129753208.9 | 0.04732848 | 129.7532 |  | 0.04732848 | 297.3115 | 147.3115 | 857636219175961.2 | 129753208.9 | 646744.9 | 4.668004e-06 | 3.092409e-06 | 0.6624693 | 0.7075926 | 0.001004542 | 1.521674 | 9.424778e-17 | 1.839629 | 2.119066e-06 | 7.332501e-17 | 4.755351e-06 | 0.1397242 | 5.025784e-05 | 0.03229736 | 323372.4 | 276.7285 | 92.24285 | 0.3663573 | 7.315942e-17 | 2.021882e-06 | 4.373419e-06 | 228629.3 | 0.3535077 | 4.373419e-06 | 2.55442 | 94.79727
9.560119 | -937688.5 | 129708608.7 | -937688.5 | 129730908.8 | -935356.6 | 129708664.1 | 0.04756395 | 129.7087 |  | 0.04756395 | 297.261 | 147.261 | 857047461442662.9 | 129708664.1 | 646300.9 | 4.680813e-06 | 3.094534e-06 | 0.6611103 | 0.7085941 | 0.001001531 | 1.518542 | 9.424778e-17 | 1.84115 | 2.119133e-06 | 7.339265e-17 | 4.755113e-06 | 0.1398534 | 5.006871e-05 | 0.0319752 | 323150.5 | 276.666 | 92.222 | 0.36667 | 7.322708e-17 | 2.022505e-06 | 4.372948e-06 | 228654 | 0.3537888 | 4.372948e-06 | 2.556544 | 94.77855
9.607683 | -933036.3 | 129664064.5 | -933036.3 | 129686364.3 | -930715.9 | 129664119.9 | 0.04780059 | 129.6641 |  | 0.04780059 | 297.2104 | 147.2104 | 856458912235081.8 | 129664119.9 | 645857.1 | 4.693655e-06 | 3.09666e-06 | 0.6597545 | 0.7095927 | 0.0009985247 | 1.515416 | 9.424778e-17 | 1.842663 | 2.119201e-06 | 7.346001e-17 | 4.754876e-06 | 0.1399821 | 4.988049e-05 | 0.03165609 | 322928.5 | 276.6036 | 92.20119 | 0.3669822 | 7.329447e-17 | 2.023125e-06 | 4.372479e-06 | 228678.7 | 0.3540701 | 4.372479e-06 | 2.558659 | 94.75985
9.655484 | -928407 | 129619520.7 | -928407 | 129641820.3 | -926098.1 | 129619576.2 | 0.04803841 | 129.6196 |  | 0.04803841 | 297.1598 | 147.1598 | 855870571653561.2 | 129619576.2 | 645413.4 | 4.706531e-06 | 3.098789e-06 | 0.658402 | 0.7105882 | 0.000995523 | 1.512295 | 9.424778e-17 | 1.844169 | 2.119269e-06 | 7.352712e-17 | 4.754639e-06 | 0.1401103 | 4.96932e-05 | 0.03134001 | 322706.7 | 276.5412 | 92.1804 | 0.367294 | 7.33616e-17 | 2.023743e-06 | 4.372013e-06 | 228703.2 | 0.3543515 | 4.372013e-06 | 2.560765 | 94.74117
9.703522 | -923800.5 | 129574977.5 | -923800.5 | 129597276.8 | -921503 | 129575032.9 | 0.04827742 | 129.575 |  | 0.04827742 | 297.1092 | 147.1092 | 855282439797856 | 129575032.9 | 644969.9 | 4.71944e-06 | 3.10092e-06 | 0.6570526 | 0.7115807 | 0.000992526 | 1.509179 | 9.424778e-17 | 1.845667 | 2.119337e-06 | 7.359396e-17 | 4.754404e-06 | 0.140238 | 4.950683e-05 | 0.03102692 | 322485 | 276.4789 | 92.15964 | 0.3676053 | 7.342846e-17 | 2.024357e-06 | 4.371548e-06 | 228727.6 | 0.354633 | 4.371548e-06 | 2.562863 | 94.72251
9.751799 | -919216.7 | 129530434.7 | -919216.7 | 129552733.8 | -916930.5 | 129530490.2 | 0.04851761 | 129.5305 |  | 0.04851761 | 297.0587 | 147.0587 | 854694516767128.6 | 129530490.2 | 644526.5 | 4.732382e-06 | 3.103053e-06 | 0.6557064 | 0.7125703 | 0.0009895336 | 1.506069 | 9.424778e-17 | 1.847157 | 2.119406e-06 | 7.366054e-17 | 4.754169e-06 | 0.1403652 | 4.932139e-05 | 0.03071681 | 322263.3 | 276.4167 | 92.13892 | 0.3679163 | 7.349507e-17 | 2.024969e-06 | 4.371085e-06 | 228751.9 | 0.3549147 | 4.371085e-06 | 2.564953 | 94.70387
9.800317 | -914655.5 | 129485892.5 | -914655.5 | 129508191.3 | -912380.5 | 129485948.0 | 0.048759 | 129.4859 |  | 0.048759 | 297.0081 | 147.0081 | 854106802659961.8 | 129485948.0 | 644083.4 | 4.745358e-06 | 3.105188e-06 | 0.6543633 | 0.7135568 | 0.000986546 | 1.502965 | 9.424778e-17 | 1.84864 | 2.119475e-06 | 7.372686e-17 | 4.753936e-06 | 0.140492 | 4.913687e-05 | 0.03040964 | 322041.7 | 276.3546 | 92.11822 | 0.3682268 | 7.356142e-17 | 2.025578e-06 | 4.370624e-06 | 228776.2 | 0.3551965 | 4.370624e-06 | 2.567034 | 94.68525
9.849076 | -910116.8 | 129441350.8 | -910116.8 | 129463649.4 | -907853 | 129441406.3 | 0.04900158 | 129.4414 |  | 0.04900158 | 296.9575 | 146.9575 | 853519297574352.8 | 129441406.3 | 643640.3 | 4.758367e-06 | 3.107326e-06 | 0.6530235 | 0.7145404 | 0.0009835631 | 1.499865 | 9.424778e-17 | 1.850115 | 2.119544e-06 | 7.379293e-17 | 4.753703e-06 | 0.1406182 | 4.895327e-05 | 0.0301054 | 321820.2 | 276.2926 | 92.09754 | 0.3685368 | 7.36275e-17 | 2.026185e-06 | 4.370165e-06 | 228800.3 | 0.3554785 | 4.370165e-06 | 2.569106 | 94.66665
9.898078 | -905600.4 | 129396809.6 | -905600.4 | 129419107.9 | -903347.8 | 129396865.1 | 0.04924538 | 129.3969 |  | 0.04924538 | 296.907 | 146.907 | 852932001607720.9 | 129396865.1 | 643197.4 | 4.771411e-06 | 3.109465e-06 | 0.6516867 | 0.7155209 | 0.000980585 | 1.496771 | 9.424778e-17 | 1.851583 | 2.119614e-06 | 7.385874e-17 | 4.753471e-06 | 0.1407439 | 4.877059e-05 | 0.02980404 | 321598.7 | 276.2307 | 92.0769 | 0.3688465 | 7.369334e-17 | 2.026789e-06 | 4.369707e-06 | 228824.3 | 0.3557607 | 4.369707e-06 | 2.571171 | 94.64807
9.947323 | -901106.3 | 129352269.0 | -901106.3 | 129374567.0 | -898864.8 | 129352324.5 | 0.04949039 | 129.3523 |  | 0.04949039 | 296.8564 | 146.8564 | 852344914856908.9 | 129352324.5 | 642754.7 | 4.784488e-06 | 3.111607e-06 | 0.6503532 | 0.7164986 | 0.0009776118 | 1.493683 | 9.424778e-17 | 1.853043 | 2.119684e-06 | 7.392429e-17 | 4.75324e-06 | 0.1408692 | 4.858884e-05 | 0.02950556 | 321377.4 | 276.1689 | 92.05629 | 0.3691557 | 7.375892e-17 | 2.02739e-06 | 4.369252e-06 | 228848.3 | 0.3560429 | 4.369252e-06 | 2.573227 | 94.62951
9.996813 | -896634.3 | 129307728.9 | -896634.3 | 129330026.7 | -894403.8 | 129307784.4 | 0.04973661 | 129.3078 |  | 0.04973661 | 296.8058 | 146.8058 | 851758037418188 | 129307784.4 | 642312.1 | 4.797599e-06 | 3.113751e-06 | 0.6490227 | 0.7174732 | 0.0009746433 | 1.490599 | 9.424778e-17 | 1.854496 | 2.119754e-06 | 7.398959e-17 | 4.75301e-06 | 0.1409939 | 4.840801e-05 | 0.02920992 | 321156.1 | 276.1071 | 92.0357 | 0.3694645 | 7.382424e-17 | 2.027988e-06 | 4.368799e-06 | 228872.1 | 0.3563254 | 4.368799e-06 | 2.575275 | 94.61098
10.04655 | -892184.4 | 129263189.4 | -892184.4 | 129285486.9 | -889964.9 | 129263244.8 | 0.04998407 | 129.2632 |  | 0.04998407 | 296.7553 | 146.7553 | 851171369387256.9 | 129263244.8 | 641869.7 | 4.810744e-06 | 3.115897e-06 | 0.6476954 | 0.7184449 | 0.0009716798 | 1.487521 | 9.424778e-17 | 1.855941 | 2.119824e-06 | 7.405464e-17 | 4.752781e-06 | 0.1411182 | 4.82281e-05 | 0.02891711 | 320934.9 | 276.0454 | 92.01514 | 0.3697729 | 7.388931e-17 | 2.028584e-06 | 4.368347e-06 | 228895.9 | 0.356608 | 4.368347e-06 | 2.577314 | 94.59246
10.09653 | -887756.3 | 129218650.4 | -887756.3 | 129240947.6 | -885547.8 | 129218705.9 | 0.05023275 | 129.2187 |  | 0.05023275 | 296.7047 | 146.7047 | 850584910859247.8 | 129218705.9 | 641427.5 | 4.823923e-06 | 3.118045e-06 | 0.6463712 | 0.7194136 | 0.0009687212 | 1.484449 | 9.424778e-17 | 1.857379 | 2.119895e-06 | 7.411944e-17 | 4.752553e-06 | 0.141242 | 4.804912e-05 | 0.02862708 | 320713.7 | 275.9838 | 91.99461 | 0.3700808 | 7.395413e-17 | 2.029177e-06 | 4.367898e-06 | 228919.5 | 0.3568907 | 4.367898e-06 | 2.579345 | 94.57396
10.14677 | -883350.2 | 129174112.0 | -883350.2 | 129196408.9 | -881152.5 | 129174167.5 | 0.05048267 | 129.1742 |  | 0.05048267 | 296.6541 | 146.6541 | 849998661928727.6 | 129174167.5 | 640985.4 | 4.837137e-06 | 3.120196e-06 | 0.6450501 | 0.7203794 | 0.0009657676 | 1.481382 | 9.424778e-17 | 1.85881 | 2.119966e-06 | 7.418399e-17 | 4.752325e-06 | 0.1413653 | 4.787106e-05 | 0.02833983 | 320492.7 | 275.9223 | 91.97411 | 0.3703884 | 7.401871e-17 | 2.029767e-06 | 4.36745e-06 | 228943.1 | 0.3571737 | 4.36745e-06 | 2.581369 | 94.55548
10.19725 | -878965.7 | 129129574.2 | -878965.7 | 129151870.8 | -876778.8 | 129129629.6 | 0.05073383 | 129.1296 |  | 0.05073383 | 296.6036 | 146.6036 | 849412622689701.2 | 129129629.6 | 640543.5 | 4.850385e-06 | 3.122349e-06 | 0.6437322 | 0.7213422 | 0.000962819 | 1.47832 | 9.424778e-17 | 1.860233 | 2.120037e-06 | 7.424829e-17 | 4.752098e-06 | 0.1414882 | 4.769393e-05 | 0.02805533 | 320271.7 | 275.8609 | 91.95363 | 0.3706955 | 7.408303e-17 | 2.030355e-06 | 4.367004e-06 | 228966.6 | 0.3574567 | 4.367004e-06 | 2.583384 | 94.53702
10.24798 | -874602.8 | 129085036.9 | -874602.8 | 129107333.3 | -872426.8 | 129085092.4 | 0.05098625 | 129.0851 |  | 0.05098625 | 296.553 | 146.553 | 848826793235614 | 129085092.4 | 640101.7 | 4.863667e-06 | 3.124504e-06 | 0.6424173 | 0.7223021 | 0.0009598754 | 1.475263 | 9.424778e-17 | 1.861649 | 2.120109e-06 | 7.431234e-17 | 4.751873e-06 | 0.1416105 | 4.751772e-05 | 0.02777354 | 320050.8 | 275.7996 | 91.93318 | 0.3710022 | 7.414711e-17 | 2.03094e-06 | 4.36656e-06 | 228989.9 | 0.3577399 | 4.36656e-06 | 2.585391 | 94.51858
10.29897 | -870261.4 | 129040500.3 | -870261.4 | 129062796.3 | -868096.1 | 129040555.8 | 0.05123992 | 129.0406 |  | 0.05123992 | 296.5024 | 146.5024 | 848241173659356.1 | 129040555.8 | 639660.1 | 4.876984e-06 | 3.126661e-06 | 0.6411054 | 0.723259 | 0.0009569369 | 1.472212 | 9.424778e-17 | 1.863058 | 2.120181e-06 | 7.437615e-17 | 4.751648e-06 | 0.1417324 | 4.734243e-05 | 0.02749446 | 319830 | 275.7383 | 91.91276 | 0.3713085 | 7.421094e-17 | 2.031523e-06 | 4.366118e-06 | 229013.2 | 0.3580233 | 4.366118e-06 | 2.58739 | 94.50015
10.35021 | -865941.5 | 128995964.2 | -865941.5 | 129018260.0 | -863786.8 | 128996019.7 | 0.05149485 | 128.996 |  | 0.05149485 | 296.4519 | 146.4519 | 847655764053262.9 | 128996019.7 | 639218.6 | 4.890335e-06 | 3.12882e-06 | 0.6397967 | 0.724213 | 0.0009540035 | 1.469166 | 9.424778e-17 | 1.86446 | 2.120253e-06 | 7.443972e-17 | 4.751424e-06 | 0.1418539 | 4.716807e-05 | 0.02721805 | 319609.3 | 275.6771 | 91.89237 | 0.3716145 | 7.427452e-17 | 2.032103e-06 | 4.365677e-06 | 229036.4 | 0.3583069 | 4.365677e-06 | 2.589382 | 94.48175
10.4017 | -861642.8 | 128951428.8 | -861642.8 | 128973724.2 | -859498.8 | 128951484.3 | 0.05175105 | 128.9515 |  | 0.05175105 | 296.4013 | 146.4013 | 847070564509118.2 | 128951484.3 | 638777.3 | 4.903721e-06 | 3.130982e-06 | 0.638491 | 0.7251641 | 0.0009510751 | 1.466125 | 9.424778e-17 | 1.865854 | 2.120326e-06 | 7.450304e-17 | 4.7512e-06 | 0.1419749 | 4.699462e-05 | 0.02694429 | 319388.7 | 275.616 | 91.872 | 0.37192 | 7.433787e-17 | 2.03268e-06 | 4.365239e-06 | 229059.5 | 0.3585906 | 4.365239e-06 | 2.591365 | 94.46337
10.45346 | -857365.4 | 128906894.0 | -857365.4 | 128929189.1 | -855231.9 | 128906949.4 | 0.05200852 | 128.9069 |  | 0.05200852 | 296.3508 | 146.3508 | 846485575118159.5 | 128906949.4 | 638336.2 | 4.917141e-06 | 3.133145e-06 | 0.6371884 | 0.7261122 | 0.000948152 | 1.46309 | 9.424778e-17 | 1.867241 | 2.120399e-06 | 7.456612e-17 | 4.750978e-06 | 0.1420954 | 4.682211e-05 | 0.02667315 | 319168.1 | 275.555 | 91.85166 | 0.3722251 | 7.440097e-17 | 2.033255e-06 | 4.364802e-06 | 229082.5 | 0.3588745 | 4.364802e-06 | 2.59334 | 94.445
10.50546 | -853109 | 128862359.8 | -853109 | 128884654.6 | -850986 | 128862415.2 | 0.05226728 | 128.8624 |  | 0.05226728 | 296.3002 | 146.3002 | 845900795971076.8 | 128862415.2 | 637895.2 | 4.930597e-06 | 3.135311e-06 | 0.6358888 | 0.7270575 | 0.000945234 | 1.460059 | 9.424778e-17 | 1.868621 | 2.120472e-06 | 7.462896e-17 | 4.750756e-06 | 0.1422154 | 4.665051e-05 | 0.02640462 | 318947.6 | 275.494 | 91.83135 | 0.3725298 | 7.446383e-17 | 2.033828e-06 | 4.364367e-06 | 229105.5 | 0.3591585 | 4.364367e-06 | 2.595308 | 94.42666
10.55773 | -848873.6 | 128817826.2 | -848873.6 | 128840120.7 | -846761.1 | 128817881.7 | 0.05252732 | 128.8179 |  | 0.05252732 | 296.2496 | 146.2496 | 845316227158019.1 | 128817881.7 | 637454.4 | 4.944087e-06 | 3.137479e-06 | 0.6345923 | 0.7279998 | 0.0009423213 | 1.457034 | 9.424778e-17 | 1.869994 | 2.120545e-06 | 7.469156e-17 | 4.750535e-06 | 0.1423351 | 4.647983e-05 | 0.02613868 | 318727.2 | 275.4332 | 91.81106 | 0.3728341 | 7.452646e-17 | 2.034398e-06 | 4.363934e-06 | 229128.3 | 0.3594427 | 4.363934e-06 | 2.597268 | 94.40833
10.61026 | -844659.1 | 128773293.3 | -844659.1 | 128795587.5 | -842557 | 128773348.7 | 0.05278866 | 128.7733 |  | 0.05278866 | 296.1991 | 146.1991 | 844731868768593.9 | 128773348.7 | 637013.7 | 4.957612e-06 | 3.13965e-06 | 0.6332988 | 0.7289392 | 0.0009394138 | 1.454015 | 9.424778e-17 | 1.87136 | 2.120619e-06 | 7.475393e-17 | 4.750315e-06 | 0.1424542 | 4.631008e-05 | 0.02587529 | 318506.9 | 275.3724 | 91.7908 | 0.373138 | 7.458885e-17 | 2.034965e-06 | 4.363502e-06 | 229151 | 0.359727 | 4.363502e-06 | 2.59922 | 94.39002
10.66305 | -840465.3 | 128728761.0 | -840465.3 | 128751054.8 | -838373.6 | 128728816.4 | 0.05305129 | 128.7288 |  | 0.05305129 | 296.1485 | 146.1485 | 844147720891871.9 | 128728816.4 | 636573.2 | 4.971173e-06 | 3.141823e-06 | 0.6320083 | 0.7298757 | 0.0009365116 | 1.451001 | 9.424778e-17 | 1.872719 | 2.120693e-06 | 7.481606e-17 | 4.750096e-06 | 0.1425729 | 4.614125e-05 | 0.02561443 | 318286.6 | 275.3117 | 91.77057 | 0.3734415 | 7.4651e-17 | 2.03553e-06 | 4.363073e-06 | 229173.7 | 0.3600116 | 4.363073e-06 | 2.601165 | 94.37173
10.7161 | -836292.3 | 128684229.3 | -836292.3 | 128706522.9 | -834210.9 | 128684284.8 | 0.05331524 | 128.6843 |  | 0.05331524 | 296.098 | 146.098 | 843563783616388.4 | 128684284.8 | 636132.8 | 4.984768e-06 | 3.143997e-06 | 0.6307209 | 0.7308093 | 0.0009336147 | 1.447991 | 9.424778e-17 | 1.874071 | 2.120768e-06 | 7.487795e-17 | 4.749878e-06 | 0.1426912 | 4.597334e-05 | 0.02535609 | 318066.4 | 275.2511 | 91.75036 | 0.3737446 | 7.471291e-17 | 2.036093e-06 | 4.362645e-06 | 229196.3 | 0.3602962 | 4.362645e-06 | 2.603102 | 94.35346
10.76941 | -832139.8 | 128639698.3 | -832139.8 | 128661991.6 | -830068.7 | 128639753.8 | 0.05358049 | 128.6398 |  | 0.05358049 | 296.0474 | 146.0474 | 842980057030148.6 | 128639753.8 | 635692.7 | 4.998399e-06 | 3.146174e-06 | 0.6294364 | 0.73174 | 0.0009307231 | 1.444988 | 9.424778e-17 | 1.875416 | 2.120842e-06 | 7.493961e-17 | 4.74966e-06 | 0.142809 | 4.580635e-05 | 0.02510024 | 317846.3 | 275.1905 | 91.73017 | 0.3740474 | 7.47746e-17 | 2.036653e-06 | 4.362219e-06 | 229218.8 | 0.3605811 | 4.362219e-06 | 2.605031 | 94.33521
10.82299 | -828007.9 | 128595168.0 | -828007.9 | 128617460.9 | -825947 | 128595223.5 | 0.05384707 | 128.5952 |  | 0.05384707 | 295.9968 | 145.9968 | 842396541220625.6 | 128595223.5 | 635252.6 | 5.012066e-06 | 3.148354e-06 | 0.6281549 | 0.7326679 | 0.0009278369 | 1.441989 | 9.424778e-17 | 1.876754 | 2.120918e-06 | 7.500104e-17 | 4.749443e-06 | 0.1429263 | 4.564028e-05 | 0.02484686 | 317626.3 | 275.1301 | 91.71002 | 0.3743497 | 7.483605e-17 | 2.037211e-06 | 4.361794e-06 | 229241.2 | 0.3608661 | 4.361794e-06 | 2.606953 | 94.31697
10.87684 | -823896.3 | 128550638.4 | -823896.3 | 128572931.0 | -821845.5 | 128550693.9 | 0.05411497 | 128.5507 |  | 0.05411497 | 295.9463 | 145.9463 | 841813236274767.4 | 128550693.9 | 634812.8 | 5.025767e-06 | 3.150535e-06 | 0.6268765 | 0.7335928 | 0.000924956 | 1.438996 | 9.424778e-17 | 1.878085 | 2.120993e-06 | 7.506224e-17 | 4.749227e-06 | 0.1430432 | 4.547514e-05 | 0.02459592 | 317406.4 | 275.0697 | 91.68989 | 0.3746517 | 7.489727e-17 | 2.037766e-06 | 4.361371e-06 | 229263.5 | 0.3611513 | 4.361371e-06 | 2.608868 | 94.29875
10.93096 | -819804.9 | 128506109.5 | -819804.9 | 128528401.7 | -817764.3 | 128506164.9 | 0.05438421 | 128.5062 |  | 0.05438421 | 295.8957 | 145.8957 | 841230142278997 | 128506164.9 | 634373 | 5.039505e-06 | 3.152719e-06 | 0.625601 | 0.7345149 | 0.0009220806 | 1.436007 | 9.424778e-17 | 1.879409 | 2.121069e-06 | 7.51232e-17 | 4.749012e-06 | 0.1431597 | 4.531091e-05 | 0.02434741 | 317186.5 | 275.0093 | 91.66978 | 0.3749533 | 7.495826e-17 | 2.038319e-06 | 4.36095e-06 | 229285.7 | 0.3614367 | 4.36095e-06 | 2.610775 | 94.28056
10.98534 | -815733.8 | 128461581.2 | -815733.8 | 128483873.1 | -813703.3 | 128461636.7 | 0.05465478 | 128.4616 |  | 0.05465478 | 295.8452 | 145.8452 | 840647259319216 | 128461636.7 | 633933.5 | 5.053278e-06 | 3.154905e-06 | 0.6243285 | 0.7354341 | 0.0009192106 | 1.433024 | 9.424778e-17 | 1.880726 | 2.121145e-06 | 7.518395e-17 | 4.748798e-06 | 0.1432758 | 4.51476e-05 | 0.0241013 | 316966.7 | 274.9491 | 91.6497 | 0.3752545 | 7.501902e-17 | 2.03887e-06 | 4.360531e-06 | 229307.8 | 0.3617222 | 4.360531e-06 | 2.612674 | 94.26237
11.04 | -811682.8 | 128417053.6 | -811682.8 | 128439345.1 | -809662.2 | 128417109.1 | 0.0549267 | 128.4171 |  | 0.0549267 | 295.7946 | 145.7946 | 840064587480807.4 | 128417109.1 | 633494.1 | 5.067086e-06 | 3.157093e-06 | 0.6230589 | 0.7363505 | 0.0009163461 | 1.430047 | 9.424778e-17 | 1.882037 | 2.121221e-06 | 7.524446e-17 | 4.748584e-06 | 0.1433914 | 4.498521e-05 | 0.02385757 | 316747 | 274.8889 | 91.62964 | 0.3755553 | 7.507955e-17 | 2.039418e-06 | 4.360113e-06 | 229329.9 | 0.3620079 | 4.360113e-06 | 2.614567 | 94.24421
11.09492 | -807651.7 | 128372526.8 | -807651.7 | 128394817.9 | -805641.1 | 128372582.2 | 0.05519998 | 128.3726 |  | 0.05519998 | 295.7441 | 145.7441 | 839482126848637.8 | 128372582.2 | 633054.9 | 5.080931e-06 | 3.159284e-06 | 0.6217923 | 0.737264 | 0.0009134871 | 1.427074 | 9.424778e-17 | 1.88334 | 2.121298e-06 | 7.530475e-17 | 4.748371e-06 | 0.1435066 | 4.482373e-05 | 0.0236162 | 316527.4 | 274.8288 | 91.60961 | 0.3758558 | 7.513986e-17 | 2.039964e-06 | 4.359697e-06 | 229351.8 | 0.3622938 | 4.359697e-06 | 2.616451 | 94.22607
11.15012 | -803640.5 | 128328000.6 | -803640.5 | 128350291.4 | -801639.9 | 128328056.1 | 0.05547461 | 128.3281 |  | 0.05547461 | 295.6935 | 145.6935 | 838899877507058.5 | 128328056.1 | 632615.8 | 5.094812e-06 | 3.161477e-06 | 0.6205287 | 0.7381746 | 0.0009106336 | 1.424107 | 9.424778e-17 | 1.884637 | 2.121375e-06 | 7.536481e-17 | 4.748159e-06 | 0.1436213 | 4.466318e-05 | 0.02337717 | 316307.9 | 274.7688 | 91.58961 | 0.3761559 | 7.519995e-17 | 2.040508e-06 | 4.359283e-06 | 229373.7 | 0.3625798 | 4.359283e-06 | 2.618329 | 94.20794
11.2056 | -799649.1 | 128283475.2 | -799649.1 | 128305765.6 | -797658.4 | 128283530.7 | 0.05575061 | 128.2835 |  | 0.05575061 | 295.643 | 145.643 | 838317839539910.6 | 128283530.7 | 632176.9 | 5.108728e-06 | 3.163672e-06 | 0.6192679 | 0.7390824 | 0.0009077856 | 1.421145 | 9.424778e-17 | 1.885927 | 2.121452e-06 | 7.542465e-17 | 4.747948e-06 | 0.1437357 | 4.450354e-05 | 0.02314046 | 316088.4 | 274.7089 | 91.56963 | 0.3764556 | 7.525981e-17 | 2.041049e-06 | 4.35887e-06 | 229395.5 | 0.3628661 | 4.35887e-06 | 2.6202 | 94.18983
11.26135 | -795677.5 | 128238950.5 | -795677.5 | 128261240.6 | -793696.5 | 128239006.0 | 0.05602798 | 128.239 |  | 0.05602798 | 295.5924 | 145.5924 | 837736013030527.6 | 128239006.0 | 631738.1 | 5.122681e-06 | 3.165869e-06 | 0.6180102 | 0.7399873 | 0.0009049432 | 1.418188 | 9.424778e-17 | 1.887211 | 2.12153e-06 | 7.548428e-17 | 4.747737e-06 | 0.1438496 | 4.434482e-05 | 0.02290604 | 315869.1 | 274.649 | 91.54967 | 0.3767549 | 7.531946e-17 | 2.041588e-06 | 4.358459e-06 | 229417.3 | 0.3631525 | 4.358459e-06 | 2.622063 | 94.17174
11.31737 | -791725.4 | 128194426.5 | -791725.4 | 128216716.2 | -789754.2 | 128194482.0 | 0.05630674 | 128.1945 |  | 0.05630674 | 295.5419 | 145.5419 | 837154398061734.9 | 128194482.0 | 631299.5 | 5.13667e-06 | 3.168068e-06 | 0.6167553 | 0.7408894 | 0.0009021063 | 1.415236 | 9.424778e-17 | 1.888487 | 2.121608e-06 | 7.554368e-17 | 4.747528e-06 | 0.1439631 | 4.418701e-05 | 0.0226739 | 315649.8 | 274.5892 | 91.52974 | 0.3770539 | 7.537888e-17 | 2.042125e-06 | 4.35805e-06 | 229438.9 | 0.363439 | 4.35805e-06 | 2.623919 | 94.15366
11.37368 | -787792.8 | 128149903.2 | -787792.8 | 128172192.6 | -785831.4 | 128149958.7 | 0.05658687 | 128.15 |  | 0.05658687 | 295.4913 | 145.4913 | 836572994715854.5 | 128149958.7 | 630861.1 | 5.150695e-06 | 3.17027e-06 | 0.6155033 | 0.7417887 | 0.0008992751 | 1.41229 | 9.424778e-17 | 1.889757 | 2.121686e-06 | 7.560286e-17 | 4.747319e-06 | 0.1440761 | 4.403012e-05 | 0.02244402 | 315430.5 | 274.5295 | 91.50983 | 0.3773525 | 7.543808e-17 | 2.042659e-06 | 4.357642e-06 | 229460.4 | 0.3637258 | 4.357642e-06 | 2.625768 | 94.1356
11.43027 | -783879.6 | 128105380.8 | -783879.6 | 128127669.8 | -781927.9 | 128105436.3 | 0.05686841 | 128.1054 |  | 0.05686841 | 295.4408 | 145.4408 | 835991803074708.2 | 128105436.3 | 630422.8 | 5.164757e-06 | 3.172474e-06 | 0.6142543 | 0.7426852 | 0.0008964496 | 1.409348 | 9.424778e-17 | 1.891021 | 2.121765e-06 | 7.566182e-17 | 4.74711e-06 | 0.1441888 | 4.387415e-05 | 0.02221637 | 315211.4 | 274.4699 | 91.48995 | 0.3776507 | 7.549707e-17 | 2.043191e-06 | 4.357236e-06 | 229481.9 | 0.3640127 | 4.357236e-06 | 2.62761 | 94.11756
11.48714 | -779985.8 | 128060859.0 | -779985.8 | 128083147.6 | -778043.6 | 128060914.5 | 0.05715134 | 128.0609 |  | 0.05715134 | 295.3902 | 145.3902 | 835410823219617.8 | 128060914.5 | 629984.7 | 5.178855e-06 | 3.17468e-06 | 0.6130082 | 0.7435788 | 0.0008936296 | 1.406412 | 9.424778e-17 | 1.892278 | 2.121844e-06 | 7.572057e-17 | 4.746903e-06 | 0.144301 | 4.371909e-05 | 0.02199093 | 314992.3 | 274.4103 | 91.47009 | 0.3779486 | 7.555584e-17 | 2.043721e-06 | 4.356831e-06 | 229503.3 | 0.3642998 | 4.356831e-06 | 2.629445 | 94.09954
11.54429 | -776111.1 | 128016338.0 | -776111.1 | 128038626.3 | -774178.6 | 128016393.5 | 0.05743569 | 128.0164 |  | 0.05743569 | 295.3397 | 145.3397 | 834830055231409.6 | 128016393.5 | 629546.7 | 5.19299e-06 | 3.176889e-06 | 0.6117649 | 0.7444696 | 0.0008908154 | 1.403481 | 9.424778e-17 | 1.893528 | 2.121923e-06 | 7.57791e-17 | 4.746696e-06 | 0.1444128 | 4.356494e-05 | 0.02176769 | 314773.4 | 274.3508 | 91.45026 | 0.3782462 | 7.561439e-17 | 2.044249e-06 | 4.356428e-06 | 229524.6 | 0.3645871 | 4.356428e-06 | 2.631273 | 94.08153
11.60172 | -772255.6 | 127971817.8 | -772255.6 | 127994105.7 | -770332.6 | 127971873.3 | 0.05772144 | 127.9719 |  | 0.05772144 | 295.2891 | 145.2891 | 834249499190415.8 | 127971873.3 | 629108.9 | 5.207161e-06 | 3.1791e-06 | 0.6105246 | 0.7453576 | 0.0008880068 | 1.400555 | 9.424778e-17 | 1.894772 | 2.122003e-06 | 7.583742e-17 | 4.74649e-06 | 0.1445243 | 4.34117e-05 | 0.02154662 | 314554.5 | 274.2913 | 91.43045 | 0.3785433 | 7.567273e-17 | 2.044775e-06 | 4.356027e-06 | 229545.9 | 0.3648746 | 4.356027e-06 | 2.633094 | 94.06354
11.65945 | -768419.1 | 127927298.4 | -768419.1 | 127949585.9 | -766505.6 | 127927353.9 | 0.05800862 | 127.9274 |  | 0.05800862 | 295.2386 | 145.2386 | 833669155176477.8 | 127927353.9 | 628671.3 | 5.221369e-06 | 3.181313e-06 | 0.6092871 | 0.7462428 | 0.000885204 | 1.397634 | 9.424778e-17 | 1.896009 | 2.122083e-06 | 7.589553e-17 | 4.746285e-06 | 0.1446353 | 4.325938e-05 | 0.02132771 | 314335.6 | 274.232 | 91.41066 | 0.3788401 | 7.573086e-17 | 2.045298e-06 | 4.355627e-06 | 229567 | 0.3651622 | 4.355627e-06 | 2.634909 | 94.04557
11.71745 | -764601.6 | 127882779.7 | -764601.6 | 127905066.8 | -762697.5 | 127882835.2 | 0.05829723 | 127.8828 |  | 0.05829723 | 295.1881 | 145.1881 | 833089023268947.8 | 127882835.2 | 628233.8 | 5.235614e-06 | 3.183528e-06 | 0.6080524 | 0.7471252 | 0.0008824069 | 1.394718 | 9.424778e-17 | 1.897239 | 2.122164e-06 | 7.595343e-17 | 4.74608e-06 | 0.1447459 | 4.310796e-05 | 0.02111093 | 314116.9 | 274.1727 | 91.39089 | 0.3791366 | 7.578878e-17 | 2.045819e-06 | 4.355228e-06 | 229588.1 | 0.3654501 | 4.355228e-06 | 2.636716 | 94.02761
11.77575 | -760802.9 | 127838261.9 | -760802.9 | 127860548.6 | -758908.3 | 127838317.4 | 0.05858727 | 127.8383 |  | 0.05858727 | 295.1375 | 145.1375 | 832509103546691.2 | 127838317.4 | 627796.5 | 5.249897e-06 | 3.185746e-06 | 0.6068207 | 0.7480048 | 0.0008796156 | 1.391808 | 9.424778e-17 | 1.898464 | 2.122244e-06 | 7.601112e-17 | 4.745876e-06 | 0.1448561 | 4.295746e-05 | 0.02089627 | 313898.2 | 274.1135 | 91.37115 | 0.3794327 | 7.584648e-17 | 2.046339e-06 | 4.354832e-06 | 229609.1 | 0.3657381 | 4.354832e-06 | 2.638517 | 94.00967
11.83434 | -757023 | 127793744.8 | -757023 | 127816031.1 | -755137.7 | 127793800.3 | 0.05887876 | 127.7938 |  | 0.05887876 | 295.087 | 145.087 | 831929396088090.5 | 127793800.3 | 627359.3 | 5.264216e-06 | 3.187966e-06 | 0.6055917 | 0.7488817 | 0.00087683 | 1.388902 | 9.424778e-17 | 1.899682 | 2.122326e-06 | 7.606859e-17 | 4.745673e-06 | 0.1449659 | 4.280787e-05 | 0.02068371 | 313679.7 | 274.0543 | 91.35143 | 0.3797285 | 7.590398e-17 | 2.046856e-06 | 4.354436e-06 | 229630 | 0.3660263 | 4.354436e-06 | 2.640311 | 93.99175
11.89322 | -753261.7 | 127749228.5 | -753261.7 | 127771514.4 | -751385.7 | 127749284.0 | 0.05917169 | 127.7493 |  | 0.05917169 | 295.0364 | 145.0364 | 831349900971044.8 | 127749284.0 | 626922.3 | 5.278572e-06 | 3.190188e-06 | 0.6043657 | 0.7497557 | 0.0008740503 | 1.386002 | 9.424778e-17 | 1.900893 | 2.122407e-06 | 7.612587e-17 | 4.745471e-06 | 0.1450754 | 4.265919e-05 | 0.02047322 | 313461.2 | 273.9952 | 91.33174 | 0.3800239 | 7.596128e-17 | 2.04737e-06 | 4.354043e-06 | 229650.8 | 0.3663147 | 4.354043e-06 | 2.642098 | 93.97384
11.95239 | -749519 | 127704713.1 | -749519 | 127726998.6 | -747652.3 | 127704768.6 | 0.05946609 | 127.7048 |  | 0.05946609 | 294.9859 | 144.9859 | 830770618272975.1 | 127704768.6 | 626485.5 | 5.292966e-06 | 3.192412e-06 | 0.6031424 | 0.750627 | 0.0008712763 | 1.383106 | 9.424778e-17 | 1.902098 | 2.122489e-06 | 7.618293e-17 | 4.745269e-06 | 0.1451844 | 4.251141e-05 | 0.02026479 | 313242.7 | 273.9362 | 91.31207 | 0.380319 | 7.601836e-17 | 2.047883e-06 | 4.353651e-06 | 229671.6 | 0.3666032 | 4.353651e-06 | 2.643879 | 93.95595
12.01186 | -745794.8 | 127660198.4 | -745794.8 | 127682483.5 | -743937.3 | 127660253.9 | 0.05976195 | 127.6603 |  | 0.05976195 | 294.9354 | 144.9354 | 830191548070826.4 | 127660253.9 | 626048.8 | 5.307397e-06 | 3.194639e-06 | 0.601922 | 0.7514955 | 0.0008685082 | 1.380216 | 9.424778e-17 | 1.903297 | 2.122571e-06 | 7.623979e-17 | 4.745068e-06 | 0.145293 | 4.236454e-05 | 0.0200584 | 313024.4 | 273.8773 | 91.29242 | 0.3806137 | 7.607525e-17 | 2.048394e-06 | 4.35326e-06 | 229692.3 | 0.366892 | 4.35326e-06 | 2.645653 | 93.93807
12.07162 | -742089 | 127615684.6 | -742089 | 127637969.3 | -740240.7 | 127615740.1 | 0.06005928 | 127.6157 |  | 0.06005928 | 294.8848 | 144.8848 | 829612690441067.5 | 127615740.1 | 625612.3 | 5.321865e-06 | 3.196868e-06 | 0.6007044 | 0.7523612 | 0.000865746 | 1.377331 | 9.424778e-17 | 1.904489 | 2.122653e-06 | 7.629645e-17 | 4.744867e-06 | 0.1454013 | 4.221858e-05 | 0.01985403 | 312806.2 | 273.8184 | 91.27279 | 0.3809081 | 7.613192e-17 | 2.048902e-06 | 4.352871e-06 | 229712.9 | 0.3671809 | 4.352871e-06 | 2.64742 | 93.92021
12.13168 | -738401.5 | 127571171.6 | -738401.5 | 127593455.9 | -736562.3 | 127571227.1 | 0.06035809 | 127.5712 |  | 0.06035809 | 294.8343 | 144.8343 | 829034045459696.4 | 127571227.1 | 625175.9 | 5.336371e-06 | 3.199099e-06 | 0.5994897 | 0.7532242 | 0.0008629896 | 1.374451 | 9.424778e-17 | 1.905675 | 2.122736e-06 | 7.635291e-17 | 4.744668e-06 | 0.1455091 | 4.207352e-05 | 0.01965167 | 312588 | 273.7596 | 91.25319 | 0.3812021 | 7.61884e-17 | 2.049409e-06 | 4.352483e-06 | 229733.4 | 0.3674701 | 4.352483e-06 | 2.649181 | 93.90237
12.19203 | -734732.2 | 127526659.5 | -734732.2 | 127548943.3 | -732902 | 127526715.0 | 0.06065838 | 127.5267 |  | 0.06065838 | 294.7837 | 144.7837 | 828455613202240.8 | 127526715.0 | 624739.7 | 5.350915e-06 | 3.201333e-06 | 0.5982777 | 0.7540845 | 0.0008602391 | 1.371576 | 9.424778e-17 | 1.906855 | 2.122819e-06 | 7.640917e-17 | 4.744469e-06 | 0.1456166 | 4.192937e-05 | 0.01945128 | 312369.9 | 273.7008 | 91.23361 | 0.3814959 | 7.624468e-17 | 2.049913e-06 | 4.352097e-06 | 229753.9 | 0.3677594 | 4.352097e-06 | 2.650935 | 93.88454
12.25269 | -731081 | 127482148.1 | -731081 | 127504431.6 | -729259.9 | 127482203.7 | 0.06096017 | 127.4822 |  | 0.06096017 | 294.7332 | 144.7332 | 827877393743760.8 | 127482203.7 | 624303.7 | 5.365497e-06 | 3.203569e-06 | 0.5970685 | 0.754942 | 0.0008574945 | 1.368706 | 9.424778e-17 | 1.908029 | 2.122903e-06 | 7.646522e-17 | 4.744271e-06 | 0.1457237 | 4.178612e-05 | 0.01925287 | 312151.9 | 273.6422 | 91.21405 | 0.3817892 | 7.630075e-17 | 2.050416e-06 | 4.351712e-06 | 229774.3 | 0.3680489 | 4.351712e-06 | 2.652683 | 93.86673
12.31365 | -727447.8 | 127437637.7 | -727447.8 | 127459920.7 | -725635.8 | 127437693.2 | 0.06126346 | 127.4377 |  | 0.06126346 | 294.6827 | 144.6827 | 827299387158851.8 | 127437693.2 | 623867.8 | 5.380116e-06 | 3.205807e-06 | 0.5958621 | 0.7557967 | 0.0008547558 | 1.365842 | 9.424778e-17 | 1.909196 | 2.122987e-06 | 7.652108e-17 | 4.744073e-06 | 0.1458304 | 4.164377e-05 | 0.0190564 | 311933.9 | 273.5835 | 91.19451 | 0.3820823 | 7.635663e-17 | 2.050916e-06 | 4.351329e-06 | 229794.6 | 0.3683386 | 4.351329e-06 | 2.654425 | 93.84894
12.37492 | -723832.6 | 127393128.1 | -723832.6 | 127415410.6 | -722029.5 | 127393183.6 | 0.06156826 | 127.3932 |  | 0.06156826 | 294.6321 | 144.6321 | 826721593521646.2 | 127393183.6 | 623432.1 | 5.394773e-06 | 3.208048e-06 | 0.5946585 | 0.7566488 | 0.0008520231 | 1.362982 | 9.424778e-17 | 1.910358 | 2.123071e-06 | 7.657675e-17 | 4.743876e-06 | 0.1459368 | 4.150233e-05 | 0.01886186 | 311716.1 | 273.525 | 91.175 | 0.382375 | 7.641232e-17 | 2.051415e-06 | 4.350947e-06 | 229814.9 | 0.3686285 | 4.350947e-06 | 2.65616 | 93.83116
12.43648 | -720235.3 | 127348619.3 | -720235.3 | 127370901.4 | -718441.1 | 127348674.8 | 0.06187458 | 127.3487 |  | 0.06187458 | 294.5816 | 144.5816 | 826144012905816.9 | 127348674.8 | 622996.6 | 5.409469e-06 | 3.210291e-06 | 0.5934577 | 0.757498 | 0.0008492963 | 1.360127 | 9.424778e-17 | 1.911513 | 2.123156e-06 | 7.663221e-17 | 4.74368e-06 | 0.1460427 | 4.136178e-05 | 0.01866923 | 311498.3 | 273.4665 | 91.15551 | 0.3826674 | 7.64678e-17 | 2.051911e-06 | 4.350567e-06 | 229835 | 0.3689186 | 4.350567e-06 | 2.657889 | 93.81339
12.49836 | -716655.7 | 127304111.4 | -716655.7 | 127326393.1 | -714870.4 | 127304166.9 | 0.06218242 | 127.3042 |  | 0.06218242 | 294.5311 | 144.5311 | 825566645384577.2 | 127304166.9 | 622561.2 | 5.424202e-06 | 3.212536e-06 | 0.5922596 | 0.7583446 | 0.0008465755 | 1.357277 | 9.424778e-17 | 1.912662 | 2.123241e-06 | 7.668749e-17 | 4.743484e-06 | 0.1461483 | 4.122214e-05 | 0.0184785 | 311280.6 | 273.4081 | 91.13603 | 0.3829595 | 7.65231e-17 | 2.052405e-06 | 4.350188e-06 | 229855.1 | 0.3692089 | 4.350188e-06 | 2.659612 | 93.79565
12.56054 | -713093.9 | 127259604.4 | -713093.9 | 127281885.7 | -711317.3 | 127259659.9 | 0.0624918 | 127.2597 |  | 0.0624918 | 294.4806 | 144.4806 | 824989491030685.8 | 127259659.9 | 622125.9 | 5.438974e-06 | 3.214783e-06 | 0.5910643 | 0.7591885 | 0.0008438607 | 1.354433 | 9.424778e-17 | 1.913805 | 2.123326e-06 | 7.674257e-17 | 4.74329e-06 | 0.1462536 | 4.10834e-05 | 0.01828964 | 311063 | 273.3498 | 91.11658 | 0.3832512 | 7.65782e-17 | 2.052898e-06 | 4.34981e-06 | 229875.1 | 0.3694994 | 4.34981e-06 | 2.661328 | 93.77791
12.62303 | -709549.6 | 127215098.3 | -709549.6 | 127237379.1 | -707781.8 | 127215153.8 | 0.06280271 | 127.2152 |  | 0.06280271 | 294.43 | 144.43 | 824412549916446 | 127215153.8 | 621690.9 | 5.453784e-06 | 3.217033e-06 | 0.5898717 | 0.7600296 | 0.0008411519 | 1.351593 | 9.424778e-17 | 1.914942 | 2.123412e-06 | 7.679745e-17 | 4.743095e-06 | 0.1463584 | 4.094555e-05 | 0.01810264 | 310845.4 | 273.2915 | 91.09716 | 0.3835427 | 7.66331e-17 | 2.053389e-06 | 4.349434e-06 | 229895.1 | 0.36979 | 4.349434e-06 | 2.663038 | 93.76019
12.68584 | -706022.8 | 127170593.1 | -706022.8 | 127192873.4 | -704263.8 | 127170648.6 | 0.06311517 | 127.1706 |  | 0.06311517 | 294.3795 | 144.3795 | 823835822113712.1 | 127170648.6 | 621256 | 5.468633e-06 | 3.219285e-06 | 0.5886819 | 0.7608681 | 0.0008384491 | 1.348759 | 9.424778e-17 | 1.916073 | 2.123498e-06 | 7.685215e-17 | 4.742902e-06 | 0.146463 | 4.08086e-05 | 0.01791749 | 310628 | 273.2332 | 91.07775 | 0.3838338 | 7.668782e-17 | 2.053877e-06 | 4.349059e-06 | 229915 | 0.3700809 | 4.349059e-06 | 2.664743 | 93.74249
12.74895 | -702513.5 | 127126088.7 | -702513.5 | 127148368.6 | -700763.1 | 127126144.2 | 0.06342918 | 127.1261 |  | 0.06342918 | 294.329 | 144.329 | 823259307693888.1 | 127126144.2 | 620821.2 | 5.48352e-06 | 3.221539e-06 | 0.5874948 | 0.7617038 | 0.0008357523 | 1.345929 | 9.424778e-17 | 1.917197 | 2.123584e-06 | 7.690666e-17 | 4.742709e-06 | 0.1465671 | 4.067255e-05 | 0.01773416 | 310410.6 | 273.1751 | 91.05836 | 0.3841245 | 7.674235e-17 | 2.054364e-06 | 4.348686e-06 | 229934.8 | 0.370372 | 4.348686e-06 | 2.666441 | 93.7248
12.81238 | -699021.5 | 127081585.3 | -699021.5 | 127103864.8 | -697279.8 | 127081640.8 | 0.06374476 | 127.0816 |  | 0.06374476 | 294.2784 | 144.2784 | 822683006727930.8 | 127081640.8 | 620386.6 | 5.498446e-06 | 3.223796e-06 | 0.5863104 | 0.7625369 | 0.0008330615 | 1.343104 | 9.424778e-17 | 1.918316 | 2.123671e-06 | 7.696098e-17 | 4.742517e-06 | 0.1466709 | 4.053739e-05 | 0.01755264 | 310193.3 | 273.117 | 91.039 | 0.384415 | 7.679669e-17 | 2.054849e-06 | 4.348314e-06 | 229954.5 | 0.3706633 | 4.348314e-06 | 2.668133 | 93.70713
12.87613 | -695546.7 | 127037082.7 | -695546.7 | 127059361.8 | -693813.7 | 127037138.3 | 0.0640619 | 127.0371 |  | 0.0640619 | 294.2279 | 144.2279 | 822106919286352.9 | 127037138.3 | 619952.2 | 5.51341e-06 | 3.226055e-06 | 0.5851288 | 0.7633673 | 0.0008303768 | 1.340285 | 9.424778e-17 | 1.919429 | 2.123758e-06 | 7.701512e-17 | 4.742325e-06 | 0.1467743 | 4.040313e-05 | 0.01737291 | 309976.1 | 273.059 | 91.01966 | 0.3847052 | 7.685085e-17 | 2.055331e-06 | 4.347943e-06 | 229974.2 | 0.3709547 | 4.347943e-06 | 2.669819 | 93.68947
12.94019 | -692089.2 | 126992581.1 | -692089.2 | 127014859.7 | -690364.6 | 126992636.6 | 0.06438063 | 126.9926 |  | 0.06438063 | 294.1774 | 144.1774 | 821531045439224.5 | 126992636.6 | 619517.9 | 5.528414e-06 | 3.228317e-06 | 0.5839499 | 0.764195 | 0.0008276982 | 1.33747 | 9.424778e-17 | 1.920536 | 2.123846e-06 | 7.706907e-17 | 4.742134e-06 | 0.1468774 | 4.026975e-05 | 0.01719495 | 309759 | 273.001 | 91.00033 | 0.384995 | 7.690482e-17 | 2.055812e-06 | 4.347574e-06 | 229993.8 | 0.3712464 | 4.347574e-06 | 2.671499 | 93.67183
13.00457 | -688648.7 | 126948080.4 | -688648.7 | 126970358.5 | -686932.7 | 126948135.9 | 0.06470094 | 126.9481 |  | 0.06470094 | 294.1269 | 144.1269 | 820955385256176 | 126948135.9 | 619083.8 | 5.543456e-06 | 3.23058e-06 | 0.5827737 | 0.76502 | 0.0008250257 | 1.334661 | 9.424778e-17 | 1.921637 | 2.123934e-06 | 7.712283e-17 | 4.741944e-06 | 0.1469801 | 4.013728e-05 | 0.01701875 | 309541.9 | 272.9431 | 90.98103 | 0.3852845 | 7.69586e-17 | 2.056292e-06 | 4.347206e-06 | 230013.3 | 0.3715383 | 4.347206e-06 | 2.673173 | 93.6542
13.06927 | -685225.2 | 126903580.6 | -685225.2 | 126925858.3 | -683517.7 | 126903636.2 | 0.06502284 | 126.9036 |  | 0.06502284 | 294.0764 | 144.0764 | 820379938806398.4 | 126903636.2 | 618649.9 | 5.558538e-06 | 3.232846e-06 | 0.5816001 | 0.7658424 | 0.0008223592 | 1.331856 | 9.424778e-17 | 1.922733 | 2.124022e-06 | 7.717642e-17 | 4.741754e-06 | 0.1470825 | 4.000569e-05 | 0.0168443 | 309324.9 | 272.8852 | 90.96175 | 0.3855738 | 7.70122e-17 | 2.056769e-06 | 4.34684e-06 | 230032.8 | 0.3718303 | 4.34684e-06 | 2.674841 | 93.63659
13.13429 | -681818.7 | 126859081.8 | -681818.7 | 126881359.0 | -680119.6 | 126859137.3 | 0.06534634 | 126.8591 |  | 0.06534634 | 294.0258 | 144.0258 | 819804706158649.1 | 126859137.3 | 618216.1 | 5.573659e-06 | 3.235115e-06 | 0.5804293 | 0.7666621 | 0.0008196989 | 1.329056 | 9.424778e-17 | 1.923822 | 2.124111e-06 | 7.722982e-17 | 4.741565e-06 | 0.1471845 | 3.987499e-05 | 0.01667157 | 309108 | 272.8275 | 90.94249 | 0.3858627 | 7.706562e-17 | 2.057244e-06 | 4.346475e-06 | 230052.2 | 0.3721226 | 4.346475e-06 | 2.676503 | 93.61899
13.19964 | -678428.9 | 126814583.9 | -678428.9 | 126836860.6 | -676738.3 | 126814639.4 | 0.06567146 | 126.8146 |  | 0.06567146 | 293.9753 | 143.9753 | 819229687381250 | 126814639.4 | 617782.5 | 5.588818e-06 | 3.237386e-06 | 0.5792612 | 0.7674791 | 0.0008170447 | 1.326262 | 9.424778e-17 | 1.924906 | 2.1242e-06 | 7.728304e-17 | 4.741376e-06 | 0.1472862 | 3.974518e-05 | 0.01650055 | 308891.2 | 272.7697 | 90.92325 | 0.3861513 | 7.711886e-17 | 2.057718e-06 | 4.346111e-06 | 230071.5 | 0.3724151 | 4.346111e-06 | 2.678159 | 93.60141
13.26531 | -675056 | 126770086.9 | -675056 | 126792363.2 | -673373.7 | 126770142.4 | 0.06599819 | 126.7701 |  | 0.06599819 | 293.9248 | 143.9248 | 818654882542091.9 | 126770142.4 | 617349 | 5.604018e-06 | 3.239659e-06 | 0.5780957 | 0.7682935 | 0.0008143966 | 1.323472 | 9.424778e-17 | 1.925984 | 2.124289e-06 | 7.733608e-17 | 4.741189e-06 | 0.1473875 | 3.961626e-05 | 0.01633122 | 308674.5 | 272.7121 | 90.90402 | 0.3864396 | 7.717193e-17 | 2.05819e-06 | 4.345748e-06 | 230090.8 | 0.3727078 | 4.345748e-06 | 2.67981 | 93.58383
13.33131 | -671699.7 | 126725590.9 | -671699.7 | 126747866.7 | -670025.7 | 126725646.4 | 0.06632655 | 126.7256 |  | 0.06632655 | 293.8743 | 143.8743 | 818080291708636.9 | 126725646.4 | 616915.7 | 5.619257e-06 | 3.241934e-06 | 0.5769329 | 0.7691053 | 0.0008117546 | 1.320687 | 9.424778e-17 | 1.927056 | 2.124379e-06 | 7.738895e-17 | 4.741001e-06 | 0.1474885 | 3.948822e-05 | 0.01616357 | 308457.9 | 272.6545 | 90.88482 | 0.3867276 | 7.722481e-17 | 2.05866e-06 | 4.345387e-06 | 230110 | 0.3730007 | 4.345387e-06 | 2.681455 | 93.56628
13.39763 | -668360 | 126681095.9 | -668360 | 126703371.2 | -666694.3 | 126681151.4 | 0.06665654 | 126.6812 |  | 0.06665654 | 293.8238 | 143.8238 | 817505914947918.8 | 126681151.4 | 616482.6 | 5.634535e-06 | 3.244212e-06 | 0.5757728 | 0.7699144 | 0.0008091188 | 1.317907 | 9.424778e-17 | 1.928122 | 2.124469e-06 | 7.744164e-17 | 4.740815e-06 | 0.1475892 | 3.936107e-05 | 0.01599759 | 308241.3 | 272.5969 | 90.86564 | 0.3870154 | 7.727752e-17 | 2.059128e-06 | 4.345027e-06 | 230129.1 | 0.3732938 | 4.345027e-06 | 2.683094 | 93.54874
13.46429 | -665036.8 | 126636601.8 | -665036.8 | 126658876.6 | -663379.4 | 126636657.3 | 0.06698817 | 126.6367 |  | 0.06698817 | 293.7732 | 143.7732 | 816931752326548.2 | 126636657.3 | 616049.6 | 5.649853e-06 | 3.246492e-06 | 0.5746153 | 0.7707209 | 0.0008064892 | 1.315133 | 9.424778e-17 | 1.929183 | 2.12456e-06 | 7.749415e-17 | 4.740629e-06 | 0.1476895 | 3.923481e-05 | 0.01583325 | 308024.8 | 272.5394 | 90.84648 | 0.3873028 | 7.733005e-17 | 2.059595e-06 | 4.344668e-06 | 230148.2 | 0.3735871 | 4.344668e-06 | 2.684728 | 93.53121
13.53128 | -661730.1 | 126592108.7 | -661730.1 | 126614383.0 | -660080.8 | 126592164.2 | 0.06732145 | 126.5922 |  | 0.06732145 | 293.7227 | 143.7227 | 816357803910710 | 126592164.2 | 615616.8 | 5.665211e-06 | 3.248774e-06 | 0.5734604 | 0.7715247 | 0.0008038657 | 1.312363 | 9.424778e-17 | 1.930238 | 2.124651e-06 | 7.754649e-17 | 4.740443e-06 | 0.1477895 | 3.910942e-05 | 0.01567054 | 307808.4 | 272.482 | 90.82734 | 0.3875899 | 7.738241e-17 | 2.060059e-06 | 4.344311e-06 | 230167.2 | 0.3738806 | 4.344311e-06 | 2.686356 | 93.5137
13.5986 | -658439.7 | 126547616.5 | -658439.7 | 126569890.4 | -656798.6 | 126547672.0 | 0.06765639 | 126.5477 |  | 0.06765639 | 293.6722 | 143.6722 | 815784069766171.1 | 126547672.0 | 615184.1 | 5.680609e-06 | 3.251059e-06 | 0.5723082 | 0.772326 | 0.0008012484 | 1.309598 | 9.424778e-17 | 1.931287 | 2.124742e-06 | 7.759865e-17 | 4.740259e-06 | 0.1478892 | 3.898492e-05 | 0.01550944 | 307592.1 | 272.4247 | 90.80822 | 0.3878767 | 7.743459e-17 | 2.060522e-06 | 4.343955e-06 | 230186.1 | 0.3741743 | 4.343955e-06 | 2.687979 | 93.4962
13.66626 | -655165.6 | 126503125.4 | -655165.6 | 126525398.7 | -653532.6 | 126503180.9 | 0.067993 | 126.5032 |  | 0.067993 | 293.6217 | 143.6217 | 815210549958277.8 | 126503180.9 | 614751.6 | 5.696047e-06 | 3.253346e-06 | 0.5711587 | 0.7731246 | 0.0007986372 | 1.306837 | 9.424778e-17 | 1.932331 | 2.124834e-06 | 7.765065e-17 | 4.740074e-06 | 0.1479885 | 3.88613e-05 | 0.01534995 | 307375.8 | 272.3673 | 90.78911 | 0.3881633 | 7.748661e-17 | 2.060984e-06 | 4.3436e-06 | 230205 | 0.3744683 | 4.3436e-06 | 2.689596 | 93.47871
13.73425 | -651907.7 | 126458635.2 | -651907.7 | 126480908.0 | -650282.7 | 126458690.7 | 0.06833128 | 126.4587 |  | 0.06833128 | 293.5712 | 143.5712 | 814637244551960.4 | 126458690.7 | 614319.3 | 5.711524e-06 | 3.255636e-06 | 0.5700117 | 0.7739206 | 0.0007960323 | 1.304082 | 9.424778e-17 | 1.933369 | 2.124926e-06 | 7.770247e-17 | 4.739891e-06 | 0.1480875 | 3.873856e-05 | 0.01519204 | 307159.6 | 272.3101 | 90.77003 | 0.3884495 | 7.753845e-17 | 2.061443e-06 | 4.343246e-06 | 230223.8 | 0.3747624 | 4.343246e-06 | 2.691207 | 93.46124
13.80258 | -648665.8 | 126414146.0 | -648665.8 | 126436418.4 | -647049 | 126414201.5 | 0.06867125 | 126.4142 |  | 0.06867125 | 293.5207 | 143.5207 | 814064153611734.6 | 126414201.5 | 613887.1 | 5.727042e-06 | 3.257928e-06 | 0.5688674 | 0.7747141 | 0.0007934336 | 1.301332 | 9.424778e-17 | 1.934401 | 2.125019e-06 | 7.775413e-17 | 4.739708e-06 | 0.1481862 | 3.86167e-05 | 0.0150357 | 306943.6 | 272.2529 | 90.75097 | 0.3887355 | 7.759012e-17 | 2.061901e-06 | 4.342894e-06 | 230242.5 | 0.3750568 | 4.342894e-06 | 2.692813 | 93.44378
13.87125 | -645440.1 | 126369657.8 | -645440.1 | 126391929.7 | -643831.2 | 126369713.4 | 0.06901291 | 126.3697 |  | 0.06901291 | 293.4702 | 143.4702 | 813491277201704.4 | 126369713.4 | 613455.1 | 5.742601e-06 | 3.260222e-06 | 0.5677257 | 0.7755049 | 0.0007908411 | 1.298587 | 9.424778e-17 | 1.935428 | 2.125112e-06 | 7.780562e-17 | 4.739525e-06 | 0.1482846 | 3.849572e-05 | 0.01488092 | 306727.6 | 272.1958 | 90.73192 | 0.3890212 | 7.764163e-17 | 2.062357e-06 | 4.342542e-06 | 230261.2 | 0.3753514 | 4.342542e-06 | 2.694414 | 93.42633
13.94027 | -642230.2 | 126325170.7 | -642230.2 | 126347442.0 | -640629.3 | 126325226.2 | 0.06935626 | 126.3252 |  | 0.06935626 | 293.4197 | 143.4197 | 812918615385561.2 | 126325226.2 | 613023.3 | 5.7582e-06 | 3.262519e-06 | 0.5665866 | 0.7762932 | 0.0007882549 | 1.295846 | 9.424778e-17 | 1.93645 | 2.125205e-06 | 7.785694e-17 | 4.739343e-06 | 0.1483826 | 3.837561e-05 | 0.01472768 | 306511.6 | 272.1387 | 90.71289 | 0.3893066 | 7.769297e-17 | 2.062811e-06 | 4.342192e-06 | 230279.8 | 0.3756462 | 4.342192e-06 | 2.696009 | 93.4089
14.00962 | -639036.3 | 126280684.5 | -639036.3 | 126302955.4 | -637443.3 | 126280740.0 | 0.06970133 | 126.2807 |  | 0.06970133 | 293.3692 | 143.3692 | 812346168226590.4 | 126280740.0 | 612591.6 | 5.773839e-06 | 3.264818e-06 | 0.5654501 | 0.7770788 | 0.0007856748 | 1.29311 | 9.424778e-17 | 1.937466 | 2.125299e-06 | 7.79081e-17 | 4.739162e-06 | 0.1484804 | 3.825638e-05 | 0.01457597 | 306295.8 | 272.0817 | 90.69389 | 0.3895917 | 7.774414e-17 | 2.063264e-06 | 4.341844e-06 | 230298.4 | 0.3759412 | 4.341844e-06 | 2.697599 | 93.39148
14.07932 | -635858.1 | 126236199.4 | -635858.1 | 126258469.7 | -634273 | 126236254.9 | 0.07004811 | 126.2363 |  | 0.07004811 | 293.3187 | 143.3187 | 811773935787668.9 | 126236254.9 | 612160.1 | 5.789519e-06 | 3.267119e-06 | 0.5643162 | 0.7778619 | 0.000783101 | 1.29038 | 9.424778e-17 | 1.938476 | 2.125393e-06 | 7.795909e-17 | 4.738981e-06 | 0.1485778 | 3.813802e-05 | 0.01442577 | 306080 | 272.0247 | 90.6749 | 0.3898766 | 7.779515e-17 | 2.063715e-06 | 4.341496e-06 | 230316.9 | 0.3762364 | 4.341496e-06 | 2.699184 | 93.37408
14.14937 | -632695.7 | 126191715.3 | -632695.7 | 126213985.1 | -631118.4 | 126191770.8 | 0.07039661 | 126.1918 |  | 0.07039661 | 293.2682 | 143.2682 | 811201918131271.9 | 126191770.8 | 611728.7 | 5.80524e-06 | 3.269423e-06 | 0.5631849 | 0.7786425 | 0.0007805335 | 1.287654 | 9.424778e-17 | 1.939481 | 2.125487e-06 | 7.800992e-17 | 4.738801e-06 | 0.1486749 | 3.802054e-05 | 0.01427706 | 305864.4 | 271.9678 | 90.65593 | 0.3901611 | 7.7846e-17 | 2.064165e-06 | 4.34115e-06 | 230335.3 | 0.3765318 | 4.34115e-06 | 2.700763 | 93.35669
14.21977 | -629548.9 | 126147232.2 | -629548.9 | 126169501.5 | -627979.4 | 126147287.7 | 0.07074685 | 126.1473 |  | 0.07074685 | 293.2177 | 143.2177 | 810630115319469.8 | 126147287.7 | 611297.5 | 5.821001e-06 | 3.271729e-06 | 0.5620561 | 0.7794205 | 0.0007779722 | 1.284933 | 9.424778e-17 | 1.940481 | 2.125582e-06 | 7.806058e-17 | 4.738621e-06 | 0.1487717 | 3.790392e-05 | 0.01412984 | 305648.8 | 271.9109 | 90.63697 | 0.3904454 | 7.789669e-17 | 2.064613e-06 | 4.340805e-06 | 230353.7 | 0.3768275 | 4.340805e-06 | 2.702337 | 93.33931
14.29051 | -626417.7 | 126102750.1 | -626417.7 | 126125018.9 | -624855.9 | 126102805.6 | 0.07109884 | 126.1028 |  | 0.07109884 | 293.1672 | 143.1672 | 810058527413933.4 | 126102805.6 | 610866.5 | 5.836804e-06 | 3.274038e-06 | 0.5609299 | 0.7801959 | 0.0007754171 | 1.282217 | 9.424778e-17 | 1.941475 | 2.125678e-06 | 7.811109e-17 | 4.738442e-06 | 0.1488682 | 3.778818e-05 | 0.01398409 | 305433.2 | 271.8541 | 90.61804 | 0.3907294 | 7.794721e-17 | 2.065059e-06 | 4.340461e-06 | 230372 | 0.3771234 | 4.340461e-06 | 2.703906 | 93.32194
14.36161 | -623301.9 | 126058269.1 | -623301.9 | 126080537.4 | -621747.9 | 126058324.6 | 0.07145257 | 126.0583 |  | 0.07145257 | 293.1167 | 143.1167 | 809487154475936 | 126058324.6 | 610435.6 | 5.852647e-06 | 3.276349e-06 | 0.5598063 | 0.7809687 | 0.0007728683 | 1.279505 | 9.424778e-17 | 1.942464 | 2.125774e-06 | 7.816144e-17 | 4.738264e-06 | 0.1489644 | 3.767331e-05 | 0.0138398 | 305217.8 | 271.7974 | 90.59912 | 0.3910132 | 7.799758e-17 | 2.065504e-06 | 4.340118e-06 | 230390.3 | 0.3774195 | 4.340118e-06 | 2.70547 | 93.30459
14.43307 | -620201.6 | 126013789.2 | -620201.6 | 126036056.9 | -618655.3 | 126013844.7 | 0.07180807 | 126.0138 |  | 0.07180807 | 293.0662 | 143.0662 | 808915996566353.9 | 126013844.7 | 610004.9 | 5.868532e-06 | 3.278662e-06 | 0.5586852 | 0.7817391 | 0.0007703258 | 1.276799 | 9.424778e-17 | 1.943447 | 2.12587e-06 | 7.821163e-17 | 4.738086e-06 | 0.1490603 | 3.75593e-05 | 0.01369695 | 305002.4 | 271.7407 | 90.58022 | 0.3912966 | 7.804778e-17 | 2.065947e-06 | 4.339776e-06 | 230408.5 | 0.3777158 | 4.339776e-06 | 2.707029 | 93.28725
14.50487 | -617116.7 | 125969310.2 | -617116.7 | 125991577.5 | -615578 | 125969365.8 | 0.07216533 | 125.9694 |  | 0.07216533 | 293.0157 | 143.0157 | 808345053745670.1 | 125969365.8 | 609574.3 | 5.884458e-06 | 3.280978e-06 | 0.5575667 | 0.7825069 | 0.0007677896 | 1.274097 | 9.424778e-17 | 1.944426 | 2.125966e-06 | 7.826166e-17 | 4.737909e-06 | 0.1491559 | 3.744616e-05 | 0.01355552 | 304787.2 | 271.684 | 90.56134 | 0.3915799 | 7.809783e-17 | 2.066388e-06 | 4.339436e-06 | 230426.6 | 0.3780124 | 4.339436e-06 | 2.708583 | 93.26993
14.57704 | -614046.9 | 125924832.4 | -614046.9 | 125947099.1 | -612515.9 | 125924887.9 | 0.07252437 | 125.9249 |  | 0.07252437 | 292.9652 | 142.9652 | 807774326073973 | 125924887.9 | 609144 | 5.900425e-06 | 3.283296e-06 | 0.5564508 | 0.7832721 | 0.0007652597 | 1.2714 | 9.424778e-17 | 1.945399 | 2.126063e-06 | 7.831154e-17 | 4.737732e-06 | 0.1492512 | 3.733388e-05 | 0.01341551 | 304572 | 271.6274 | 90.54248 | 0.3918628 | 7.814773e-17 | 2.066828e-06 | 4.339096e-06 | 230444.7 | 0.3783091 | 4.339096e-06 | 2.710131 | 93.25261
14.64956 | -610992.4 | 125880355.6 | -610992.4 | 125902621.8 | -609469 | 125880411.1 | 0.0728852 | 125.8804 |  | 0.0728852 | 292.9147 | 142.9147 | 807203813610962.8 | 125880411.1 | 608713.7 | 5.916434e-06 | 3.285617e-06 | 0.5553373 | 0.7840349 | 0.000762736 | 1.268708 | 9.424778e-17 | 1.946366 | 2.126161e-06 | 7.836126e-17 | 4.737555e-06 | 0.1493462 | 3.722247e-05 | 0.0132769 | 304356.9 | 271.5709 | 90.52364 | 0.3921455 | 7.819747e-17 | 2.067267e-06 | 4.338758e-06 | 230462.7 | 0.3786061 | 4.338758e-06 | 2.711675 | 93.23531
14.72245 | -607953 | 125835879.9 | -607953 | 125858145.5 | -606437.1 | 125835935.4 | 0.07324782 | 125.8359 |  | 0.07324782 | 292.8642 | 142.8642 | 806633516415949.5 | 125835935.4 | 608283.7 | 5.932485e-06 | 3.28794e-06 | 0.5542264 | 0.7847951 | 0.0007602187 | 1.266021 | 9.424778e-17 | 1.947329 | 2.126258e-06 | 7.841083e-17 | 4.737379e-06 | 0.1494409 | 3.711193e-05 | 0.01313968 | 304141.8 | 271.5144 | 90.50481 | 0.3924279 | 7.824706e-17 | 2.067704e-06 | 4.338421e-06 | 230480.7 | 0.3789033 | 4.338421e-06 | 2.713214 | 93.21802
14.7957 | -604928.7 | 125791405.3 | -604928.7 | 125813670.3 | -603420.2 | 125791460.8 | 0.07361224 | 125.7915 |  | 0.07361224 | 292.8137 | 142.8137 | 806063434547858.8 | 125791460.8 | 607853.8 | 5.948577e-06 | 3.290265e-06 | 0.553118 | 0.7855528 | 0.0007577076 | 1.263339 | 9.424778e-17 | 1.948286 | 2.126357e-06 | 7.846025e-17 | 4.737204e-06 | 0.1495353 | 3.700224e-05 | 0.01300384 | 303926.9 | 271.458 | 90.486 | 0.39271 | 7.829649e-17 | 2.068139e-06 | 4.338085e-06 | 230498.6 | 0.3792008 | 4.338085e-06 | 2.714748 | 93.20075
14.86931 | -601919.3 | 125746931.7 | -601919.3 | 125769196.3 | -600418.3 | 125746987.2 | 0.07397848 | 125.747 |  | 0.07397848 | 292.7632 | 142.7632 | 805493568065229 | 125746987.2 | 607424 | 5.964711e-06 | 3.292593e-06 | 0.5520121 | 0.786308 | 0.0007552029 | 1.260661 | 9.424778e-17 | 1.949238 | 2.126455e-06 | 7.850951e-17 | 4.737029e-06 | 0.1496294 | 3.689342e-05 | 0.01286935 | 303712 | 271.4016 | 90.4672 | 0.3929919 | 7.834578e-17 | 2.068573e-06 | 4.33775e-06 | 230516.5 | 0.3794984 | 4.33775e-06 | 2.716277 | 93.18348
14.94329 | -598924.8 | 125702459.2 | -598924.8 | 125724723.2 | -597431.2 | 125702514.8 | 0.07434654 | 125.7025 |  | 0.07434654 | 292.7127 | 142.7127 | 804923917026218.6 | 125702514.8 | 606994.5 | 5.980887e-06 | 3.294923e-06 | 0.5509088 | 0.7870607 | 0.0007527045 | 1.257989 | 9.424778e-17 | 1.950185 | 2.126554e-06 | 7.855863e-17 | 4.736855e-06 | 0.1497233 | 3.678545e-05 | 0.01273622 | 303497.2 | 271.3453 | 90.44843 | 0.3932736 | 7.839491e-17 | 2.069005e-06 | 4.337416e-06 | 230534.3 | 0.3797963 | 4.337416e-06 | 2.717801 | 93.16623
15.01763 | -595945.1 | 125657987.9 | -595945.1 | 125680251.3 | -594458.9 | 125658043.4 | 0.07471644 | 125.658 |  | 0.07471644 | 292.6622 | 142.6622 | 804354481488603.2 | 125658043.4 | 606565 | 5.997105e-06 | 3.297256e-06 | 0.5498079 | 0.7878109 | 0.0007502123 | 1.255321 | 9.424778e-17 | 1.951127 | 2.126654e-06 | 7.86076e-17 | 4.736681e-06 | 0.1498168 | 3.667834e-05 | 0.01260442 | 303282.5 | 271.289 | 90.42967 | 0.393555 | 7.84439e-17 | 2.069436e-06 | 4.337083e-06 | 230552 | 0.3800945 | 4.337083e-06 | 2.719321 | 93.14899
15.09235 | -592980.1 | 125613517.6 | -592980.1 | 125635780.5 | -591501.4 | 125613573.1 | 0.07508817 | 125.6136 |  | 0.07508817 | 292.6117 | 142.6117 | 803785261509779.6 | 125613573.1 | 606135.8 | 6.013365e-06 | 3.299591e-06 | 0.5487095 | 0.7885586 | 0.0007477265 | 1.252657 | 9.424778e-17 | 1.952063 | 2.126754e-06 | 7.865642e-17 | 4.736508e-06 | 0.1499101 | 3.657209e-05 | 0.01247394 | 303067.9 | 271.2328 | 90.41093 | 0.3938361 | 7.849274e-17 | 2.069865e-06 | 4.336752e-06 | 230569.7 | 0.3803928 | 4.336752e-06 | 2.720836 | 93.13176
15.16744 | -590029.9 | 125569048.4 | -590029.9 | 125591310.8 | -588558.4 | 125569104.0 | 0.07546175 | 125.5691 |  | 0.07546175 | 292.5612 | 142.5612 | 803216257146770 | 125569104.0 | 605706.7 | 6.029667e-06 | 3.301928e-06 | 0.5476137 | 0.7893039 | 0.0007452471 | 1.249999 | 9.424778e-17 | 1.952995 | 2.126854e-06 | 7.87051e-17 | 4.736335e-06 | 0.1500031 | 3.64667e-05 | 0.01234477 | 302853.4 | 271.1766 | 90.3922 | 0.394117 | 7.854143e-17 | 2.070293e-06 | 4.336421e-06 | 230587.3 | 0.3806914 | 4.336421e-06 | 2.722346 | 93.11455
15.2429 | -587094.2 | 125524580.4 | -587094.2 | 125546842.2 | -585630 | 125524635.9 | 0.07583719 | 125.5246 |  | 0.07583719 | 292.5107 | 142.5107 | 802647468456218.5 | 125524635.9 | 605277.8 | 6.046012e-06 | 3.304268e-06 | 0.5465202 | 0.7900466 | 0.0007427739 | 1.247345 | 9.424778e-17 | 1.953921 | 2.126955e-06 | 7.875363e-17 | 4.736163e-06 | 0.1500958 | 3.636216e-05 | 0.0122169 | 302638.9 | 271.1205 | 90.37349 | 0.3943976 | 7.858998e-17 | 2.07072e-06 | 4.336091e-06 | 230604.9 | 0.3809902 | 4.336091e-06 | 2.723851 | 93.09734
15.31874 | -584173.1 | 125480113.4 | -584173.1 | 125502374.7 | -582716.2 | 125480169.0 | 0.0762145 | 125.4802 |  | 0.0762145 | 292.4603 | 142.4603 | 802078895494398 | 125480169.0 | 604849 | 6.062399e-06 | 3.30661e-06 | 0.5454293 | 0.790787 | 0.0007403071 | 1.244697 | 9.424778e-17 | 1.954843 | 2.127056e-06 | 7.880201e-17 | 4.735992e-06 | 0.1501882 | 3.625847e-05 | 0.01209032 | 302424.5 | 271.0644 | 90.3548 | 0.394678 | 7.863838e-17 | 2.071145e-06 | 4.335763e-06 | 230622.4 | 0.3812893 | 4.335763e-06 | 2.725352 | 93.08015
15.39495 | -581266.5 | 125435647.6 | -581266.5 | 125457908.3 | -579816.7 | 125435703.1 | 0.07659369 | 125.4357 |  | 0.07659369 | 292.4098 | 142.4098 | 801510538317209.1 | 125435703.1 | 604420.4 | 6.078829e-06 | 3.308955e-06 | 0.5443409 | 0.7915248 | 0.0007378466 | 1.242052 | 9.424778e-17 | 1.955759 | 2.127158e-06 | 7.885026e-17 | 4.73582e-06 | 0.1502804 | 3.615563e-05 | 0.01196501 | 302210.2 | 271.0084 | 90.33613 | 0.3949581 | 7.868664e-17 | 2.071568e-06 | 4.335435e-06 | 230639.9 | 0.3815886 | 4.335435e-06 | 2.726848 | 93.06297
15.47155 | -578374.2 | 125391182.9 | -578374.2 | 125413443.0 | -576931.6 | 125391238.4 | 0.07697476 | 125.3912 |  | 0.07697476 | 292.3593 | 142.3593 | 800942396980183.5 | 125391238.4 | 603992 | 6.095302e-06 | 3.311302e-06 | 0.5432549 | 0.7922602 | 0.0007353924 | 1.239413 | 9.424778e-17 | 1.956671 | 2.12726e-06 | 7.889836e-17 | 4.73565e-06 | 0.1503723 | 3.605365e-05 | 0.01184096 | 301996 | 270.9524 | 90.31747 | 0.395238 | 7.873476e-17 | 2.071991e-06 | 4.335109e-06 | 230657.3 | 0.3818881 | 4.335109e-06 | 2.72834 | 93.04581
15.54852 | -575496.2 | 125346719.4 | -575496.2 | 125368978.9 | -574060.8 | 125346774.9 | 0.07735773 | 125.3468 |  | 0.07735773 | 292.3088 | 142.3088 | 800374471538484.5 | 125346774.9 | 603563.7 | 6.111817e-06 | 3.313652e-06 | 0.5421713 | 0.7929931 | 0.0007329446 | 1.236778 | 9.424778e-17 | 1.957577 | 2.127362e-06 | 7.894632e-17 | 4.735479e-06 | 0.150464 | 3.595251e-05 | 0.01171816 | 301781.9 | 270.8965 | 90.29882 | 0.3955177 | 7.878274e-17 | 2.072411e-06 | 4.334784e-06 | 230674.7 | 0.3821878 | 4.334784e-06 | 2.729827 | 93.02865
15.62588 | -572632.5 | 125302256.9 | -572632.5 | 125324515.9 | -571204.2 | 125302312.5 | 0.0777426 | 125.3023 |  | 0.0777426 | 292.2583 | 142.2583 | 799806762046910.1 | 125302312.5 | 603135.6 | 6.128375e-06 | 3.316004e-06 | 0.5410902 | 0.7937236 | 0.0007305031 | 1.234149 | 9.424778e-17 | 1.958479 | 2.127465e-06 | 7.899415e-17 | 4.73531e-06 | 0.1505553 | 3.585222e-05 | 0.01159659 | 301567.8 | 270.8406 | 90.28019 | 0.3957971 | 7.883059e-17 | 2.072831e-06 | 4.334459e-06 | 230692 | 0.3824878 | 4.334459e-06 | 2.73131 | 93.0115
15.70362 | -569783 | 125257795.7 | -569783 | 125280054.1 | -568361.8 | 125257851.2 | 0.07812939 | 125.2579 |  | 0.07812939 | 292.2079 | 142.2079 | 799239268559894.5 | 125257851.2 | 602707.7 | 6.144976e-06 | 3.318358e-06 | 0.5400116 | 0.7944517 | 0.000728068 | 1.231523 | 9.424778e-17 | 1.959375 | 2.127569e-06 | 7.904183e-17 | 4.73514e-06 | 0.1506464 | 3.575278e-05 | 0.01147625 | 301353.8 | 270.7848 | 90.26158 | 0.3960762 | 7.887829e-17 | 2.073249e-06 | 4.334136e-06 | 230709.3 | 0.3827881 | 4.334136e-06 | 2.732788 | 92.99437
15.78175 | -566947.6 | 125213335.5 | -566947.6 | 125235593.3 | -565533.4 | 125213391.0 | 0.0785181 | 125.2134 |  | 0.0785181 | 292.1574 | 142.1574 | 798671991131509.5 | 125213391.0 | 602279.9 | 6.161621e-06 | 3.320715e-06 | 0.5389354 | 0.7951773 | 0.0007256392 | 1.228903 | 9.424778e-17 | 1.960267 | 2.127672e-06 | 7.908938e-17 | 4.734971e-06 | 0.1507373 | 3.565418e-05 | 0.01135713 | 301139.9 | 270.729 | 90.24299 | 0.3963552 | 7.892586e-17 | 2.073666e-06 | 4.333813e-06 | 230726.5 | 0.3830885 | 4.333813e-06 | 2.734262 | 92.97725
15.86027 | -564126.2 | 125168876.5 | -564126.2 | 125191133.8 | -562719 | 125168932.1 | 0.07890875 | 125.1689 |  | 0.07890875 | 292.1069 | 142.1069 | 798104929815466.2 | 125168932.1 | 601852.2 | 6.178309e-06 | 3.323075e-06 | 0.5378616 | 0.7959006 | 0.0007232167 | 1.226287 | 9.424778e-17 | 1.961154 | 2.127777e-06 | 7.91368e-17 | 4.734803e-06 | 0.1508279 | 3.555643e-05 | 0.0112392 | 300926.1 | 270.6732 | 90.22441 | 0.3966339 | 7.897329e-17 | 2.074081e-06 | 4.333492e-06 | 230743.7 | 0.3833892 | 4.333492e-06 | 2.735731 | 92.96014
15.93918 | -561318.8 | 125124418.7 | -561318.8 | 125146675.4 | -559918.6 | 125124474.2 | 0.07930134 | 125.1245 |  | 0.07930134 | 292.0564 | 142.0564 | 797538084665117.8 | 125124474.2 | 601424.8 | 6.19504e-06 | 3.325437e-06 | 0.5367902 | 0.7966214 | 0.0007208006 | 1.223676 | 9.424778e-17 | 1.962036 | 2.127881e-06 | 7.918408e-17 | 4.734635e-06 | 0.1509182 | 3.545952e-05 | 0.01112247 | 300712.4 | 270.6175 | 90.20584 | 0.3969123 | 7.902058e-17 | 2.074495e-06 | 4.333172e-06 | 230760.8 | 0.3836902 | 4.333172e-06 | 2.737197 | 92.94304
16.01848 | -558525.3 | 125079962.1 | -558525.3 | 125102218.2 | -557132.1 | 125080017.6 | 0.07969588 | 125.08 |  | 0.07969588 | 292.006 | 142.006 | 796971455733460.4 | 125080017.6 | 600997.5 | 6.211814e-06 | 3.327801e-06 | 0.5357213 | 0.7973398 | 0.0007183908 | 1.22107 | 9.424778e-17 | 1.962913 | 2.127987e-06 | 7.923123e-17 | 4.734468e-06 | 0.1510083 | 3.536345e-05 | 0.01100691 | 300498.7 | 270.5619 | 90.18729 | 0.3971906 | 7.906775e-17 | 2.074907e-06 | 4.332852e-06 | 230777.8 | 0.3839914 | 4.332852e-06 | 2.738658 | 92.92595
16.09817 | -555745.7 | 125035506.6 | -555745.7 | 125057762.1 | -554359.3 | 125035562.1 | 0.08009239 | 125.0356 |  | 0.08009239 | 291.9555 | 141.9555 | 796405043073134.1 | 125035562.1 | 600570.4 | 6.228632e-06 | 3.330168e-06 | 0.5346547 | 0.7980557 | 0.0007159874 | 1.218468 | 9.424778e-17 | 1.963786 | 2.128092e-06 | 7.927824e-17 | 4.734301e-06 | 0.1510981 | 3.526822e-05 | 0.01089252 | 300285.2 | 270.5063 | 90.16876 | 0.3974686 | 7.911478e-17 | 2.075319e-06 | 4.332534e-06 | 230794.9 | 0.3842928 | 4.332534e-06 | 2.740114 | 92.90888
16.17827 | -552979.8 | 124991052.3 | -552979.8 | 125013307.2 | -551600.3 | 124991107.8 | 0.08049087 | 124.9911 |  | 0.08049087 | 291.905 | 141.905 | 795838846736428.2 | 124991107.8 | 600143.4 | 6.245494e-06 | 3.332537e-06 | 0.5335906 | 0.7987693 | 0.0007135903 | 1.215871 | 9.424778e-17 | 1.964653 | 2.128198e-06 | 7.932512e-17 | 4.734134e-06 | 0.1511877 | 3.517383e-05 | 0.01077928 | 300071.7 | 270.4507 | 90.15024 | 0.3977464 | 7.916168e-17 | 2.075729e-06 | 4.332216e-06 | 230811.8 | 0.3845945 | 4.332216e-06 | 2.741567 | 92.89181
16.25876 | -550227.6 | 124946599.2 | -550227.6 | 124968853.5 | -548854.9 | 124946654.7 | 0.08089133 | 124.9467 |  | 0.08089133 | 291.8545 | 141.8545 | 795272866775278.5 | 124946654.7 | 599716.6 | 6.2624e-06 | 3.334909e-06 | 0.5325288 | 0.7994805 | 0.0007111996 | 1.213279 | 9.424778e-17 | 1.965516 | 2.128305e-06 | 7.937188e-17 | 4.733968e-06 | 0.151277 | 3.508028e-05 | 0.01066719 | 299858.3 | 270.3952 | 90.13174 | 0.3980239 | 7.920845e-17 | 2.076138e-06 | 4.331899e-06 | 230828.7 | 0.3848964 | 4.331899e-06 | 2.743015 | 92.87475
16.33965 | -547489 | 124902147.2 | -547489 | 124924401.0 | -546123.1 | 124902202.8 | 0.08129379 | 124.9022 |  | 0.08129379 | 291.8041 | 141.8041 | 794707103241271.4 | 124902202.8 | 599289.9 | 6.27935e-06 | 3.337283e-06 | 0.5314695 | 0.8001893 | 0.0007088152 | 1.210692 | 9.424778e-17 | 1.966374 | 2.128412e-06 | 7.941851e-17 | 4.733802e-06 | 0.1513661 | 3.498757e-05 | 0.01055624 | 299645 | 270.3398 | 90.11325 | 0.3983012 | 7.925509e-17 | 2.076545e-06 | 4.331584e-06 | 230845.6 | 0.3851985 | 4.331584e-06 | 2.744459 | 92.85771
16.42094 | -544764 | 124857696.5 | -544764 | 124879949.6 | -543404.9 | 124857752.0 | 0.08169824 | 124.8578 |  | 0.08169824 | 291.7536 | 141.7536 | 794141556185646.4 | 124857752.0 | 598863.5 | 6.296344e-06 | 3.339659e-06 | 0.5304125 | 0.8008958 | 0.0007064372 | 1.208109 | 9.424778e-17 | 1.967228 | 2.128519e-06 | 7.9465e-17 | 4.733637e-06 | 0.1514549 | 3.489569e-05 | 0.0104464 | 299431.7 | 270.2843 | 90.09478 | 0.3985783 | 7.930161e-17 | 2.076951e-06 | 4.331269e-06 | 230862.4 | 0.385501 | 4.331269e-06 | 2.745899 | 92.84068
16.50264 | -542052.5 | 124813246.9 | -542052.5 | 124835499.5 | -540700.1 | 124813302.5 | 0.08210471 | 124.8133 |  | 0.08210471 | 291.7032 | 141.7032 | 793576225659295.8 | 124813302.5 | 598437.1 | 6.313382e-06 | 3.342039e-06 | 0.5293579 | 0.8015998 | 0.0007040655 | 1.20553 | 9.424778e-17 | 1.968077 | 2.128627e-06 | 7.951138e-17 | 4.733473e-06 | 0.1515435 | 3.480464e-05 | 0.01033768 | 299218.6 | 270.229 | 90.07632 | 0.3988552 | 7.9348e-17 | 2.077356e-06 | 4.330955e-06 | 230879.2 | 0.3858036 | 4.330955e-06 | 2.747335 | 92.82365
16.58475 | -539354.4 | 124768798.6 | -539354.4 | 124791050.5 | -538008.8 | 124768854.1 | 0.0825132 | 124.7689 |  | 0.0825132 | 291.6527 | 141.6527 | 793011111712767.2 | 124768854.1 | 598011 | 6.330464e-06 | 3.34442e-06 | 0.5283057 | 0.8023015 | 0.0007017002 | 1.202957 | 9.424778e-17 | 1.968921 | 2.128735e-06 | 7.955762e-17 | 4.733308e-06 | 0.1516319 | 3.471443e-05 | 0.01023006 | 299005.5 | 270.1736 | 90.05788 | 0.3991319 | 7.939426e-17 | 2.07776e-06 | 4.330642e-06 | 230895.9 | 0.3861065 | 4.330642e-06 | 2.748767 | 92.80664
16.66726 | -536669.7 | 124724351.5 | -536669.7 | 124746602.8 | -535330.7 | 124724407.0 | 0.08292373 | 124.7244 |  | 0.08292373 | 291.6022 | 141.6022 | 792446214396266.5 | 124724407.0 | 597585 | 6.34759e-06 | 3.346804e-06 | 0.5272559 | 0.8030009 | 0.0006993412 | 1.200388 | 9.424778e-17 | 1.96976 | 2.128844e-06 | 7.960375e-17 | 4.733144e-06 | 0.15172 | 3.462505e-05 | 0.01012353 | 298792.5 | 270.1183 | 90.03945 | 0.3994083 | 7.94404e-17 | 2.078162e-06 | 4.33033e-06 | 230912.6 | 0.3864097 | 4.33033e-06 | 2.750195 | 92.78964
16.75018 | -533998.3 | 124679905.5 | -533998.3 | 124702156.3 | -532666 | 124679961.1 | 0.08333629 | 124.68 |  | 0.08333629 | 291.5518 | 141.5518 | 791881533759658 | 124679961.1 | 597159.2 | 6.364762e-06 | 3.349191e-06 | 0.5262084 | 0.8036979 | 0.0006969886 | 1.197824 | 9.424778e-17 | 1.970595 | 2.128953e-06 | 7.964975e-17 | 4.732981e-06 | 0.1518079 | 3.45365e-05 | 0.01001808 | 298579.6 | 270.0631 | 90.02103 | 0.3996845 | 7.948642e-17 | 2.078563e-06 | 4.330019e-06 | 230929.3 | 0.3867131 | 4.330019e-06 | 2.751619 | 92.77265
16.83352 | -531340.2 | 124635460.8 | -531340.2 | 124657710.9 | -530014.4 | 124635516.4 | 0.08375091 | 124.6355 |  | 0.08375091 | 291.5013 | 141.5013 | 791317069852466.2 | 124635516.4 | 596733.5 | 6.381977e-06 | 3.35158e-06 | 0.5251632 | 0.8043925 | 0.0006946423 | 1.195264 | 9.424778e-17 | 1.971425 | 2.129063e-06 | 7.969563e-17 | 4.732818e-06 | 0.1518955 | 3.444878e-05 | 0.009913694 | 298366.8 | 270.0079 | 90.00263 | 0.3999605 | 7.953232e-17 | 2.078963e-06 | 4.329709e-06 | 230945.8 | 0.3870167 | 4.329709e-06 | 2.753039 | 92.75567
16.91727 | -528695.2 | 124591017.3 | -528695.2 | 124613266.9 | -527376 | 124591072.9 | 0.08416759 | 124.5911 |  | 0.08416759 | 291.4508 | 141.4508 | 790752822723878.8 | 124591072.9 | 596308 | 6.399238e-06 | 3.353971e-06 | 0.5241204 | 0.8050848 | 0.0006923024 | 1.192709 | 9.424778e-17 | 1.972251 | 2.129173e-06 | 7.974139e-17 | 4.732655e-06 | 0.151983 | 3.436188e-05 | 0.00981037 | 298154 | 269.9527 | 89.98424 | 0.4002363 | 7.957809e-17 | 2.079362e-06 | 4.3294e-06 | 230962.4 | 0.3873206 | 4.3294e-06 | 2.754456 | 92.7387
17.00144 | -526063.3 | 124546575.1 | -526063.3 | 124568824.0 | -524750.6 | 124546630.6 | 0.08458635 | 124.5466 |  | 0.08458635 | 291.4004 | 141.4004 | 790188792422747.2 | 124546630.6 | 595882.7 | 6.416544e-06 | 3.356365e-06 | 0.52308 | 0.8057748 | 0.0006899688 | 1.190159 | 9.424778e-17 | 1.973072 | 2.129284e-06 | 7.978703e-17 | 4.732493e-06 | 0.1520702 | 3.427581e-05 | 0.009708094 | 297941.3 | 269.8976 | 89.96587 | 0.4005119 | 7.962375e-17 | 2.07976e-06 | 4.329091e-06 | 230978.9 | 0.3876248 | 4.329091e-06 | 2.755868 | 92.72174
17.08602 | -523444.4 | 124502134.1 | -523444.4 | 124524382.3 | -522138.3 | 124502189.6 | 0.08500719 | 124.5022 |  | 0.08500719 | 291.3499 | 141.3499 | 789624978997587.8 | 124502189.6 | 595457.5 | 6.433894e-06 | 3.358762e-06 | 0.5220418 | 0.8064624 | 0.0006876415 | 1.187613 | 9.424778e-17 | 1.973889 | 2.129395e-06 | 7.983255e-17 | 4.732331e-06 | 0.1521571 | 3.419057e-05 | 0.009606857 | 297728.8 | 269.8425 | 89.94751 | 0.4007873 | 7.966929e-17 | 2.080156e-06 | 4.328784e-06 | 230995.4 | 0.3879292 | 4.328784e-06 | 2.757277 | 92.70479
17.17103 | -520838.6 | 124457694.3 | -520838.6 | 124479941.9 | -519538.9 | 124457749.8 | 0.08543012 | 124.4577 |  | 0.08543012 | 291.2995 | 141.2995 | 789061382496585.6 | 124457749.8 | 595032.5 | 6.45129e-06 | 3.361161e-06 | 0.5210061 | 0.8071478 | 0.0006853206 | 1.185072 | 9.424778e-17 | 1.974701 | 2.129507e-06 | 7.987795e-17 | 4.73217e-06 | 0.1522439 | 3.410615e-05 | 0.009506647 | 297516.2 | 269.7875 | 89.92917 | 0.4010625 | 7.971471e-17 | 2.080551e-06 | 4.328477e-06 | 231011.8 | 0.3882339 | 4.328477e-06 | 2.758681 | 92.68785
17.25646 | -518245.6 | 124413255.8 | -518245.6 | 124435502.8 | -516952.3 | 124413311.3 | 0.08585515 | 124.4133 |  | 0.08585515 | 291.249 | 141.249 | 788498002967593.5 | 124413311.3 | 594607.6 | 6.46873e-06 | 3.363563e-06 | 0.5199726 | 0.8078308 | 0.0006830061 | 1.182535 | 9.424778e-17 | 1.975509 | 2.129619e-06 | 7.992324e-17 | 4.732009e-06 | 0.1523304 | 3.402255e-05 | 0.009407456 | 297303.8 | 269.7325 | 89.91084 | 0.4013374 | 7.976001e-17 | 2.080945e-06 | 4.328171e-06 | 231028.1 | 0.3885388 | 4.328171e-06 | 2.760083 | 92.67092
17.34232 | -515665.5 | 124368818.5 | -515665.5 | 124391064.9 | -514378.6 | 124368874.0 | 0.0862823 | 124.3689 |  | 0.0862823 | 291.1986 | 141.1986 | 787934840458136.1 | 124368874.0 | 594183 | 6.486217e-06 | 3.365967e-06 | 0.5189414 | 0.8085115 | 0.0006806978 | 1.180003 | 9.424778e-17 | 1.976312 | 2.129731e-06 | 7.996842e-17 | 4.731848e-06 | 0.1524167 | 3.393978e-05 | 0.009309273 | 297091.5 | 269.6776 | 89.89252 | 0.4016122 | 7.98052e-17 | 2.081338e-06 | 4.327866e-06 | 231044.5 | 0.388844 | 4.327866e-06 | 2.76148 | 92.654
17.4286 | -513098.1 | 124324382.4 | -513098.1 | 124346628.2 | -511817.7 | 124324437.9 | 0.08671158 | 124.3244 |  | 0.08671158 | 291.1481 | 141.1481 | 787371895015410.1 | 124324437.9 | 593758.4 | 6.503748e-06 | 3.368373e-06 | 0.5179126 | 0.8091899 | 0.0006783959 | 1.177476 | 9.424778e-17 | 1.977111 | 2.129844e-06 | 8.001348e-17 | 4.731688e-06 | 0.1525028 | 3.385782e-05 | 0.009212088 | 296879.2 | 269.6226 | 89.87422 | 0.4018868 | 7.985028e-17 | 2.08173e-06 | 4.327562e-06 | 231060.7 | 0.3891494 | 4.327562e-06 | 2.762874 | 92.63709
17.51531 | -510543.5 | 124279947.7 | -510543.5 | 124302192.8 | -509269.4 | 124280003.2 | 0.08714299 | 124.28 |  | 0.08714299 | 291.0977 | 141.0977 | 786809166686285 | 124280003.2 | 593334.1 | 6.521326e-06 | 3.370782e-06 | 0.516886 | 0.809866 | 0.0006761004 | 1.174953 | 9.424778e-17 | 1.977905 | 2.129958e-06 | 8.005842e-17 | 4.731528e-06 | 0.1525887 | 3.377668e-05 | 0.009115892 | 296667 | 269.5678 | 89.85593 | 0.4021611 | 7.989524e-17 | 2.082121e-06 | 4.327259e-06 | 231077 | 0.3894551 | 4.327259e-06 | 2.764264 | 92.62019
17.60245 | -508001.6 | 124235514.1 | -508001.6 | 124257758.7 | -506733.8 | 124235569.7 | 0.08757655 | 124.2356 |  | 0.08757655 | 291.0472 | 141.0472 | 786246655517308 | 124235569.7 | 592909.9 | 6.538949e-06 | 3.373194e-06 | 0.5158618 | 0.8105398 | 0.0006738111 | 1.172435 | 9.424778e-17 | 1.978695 | 2.130072e-06 | 8.010326e-17 | 4.731369e-06 | 0.1526743 | 3.369637e-05 | 0.009020674 | 296455 | 269.5129 | 89.83765 | 0.4024353 | 7.994009e-17 | 2.08251e-06 | 4.326956e-06 | 231093.2 | 0.3897611 | 4.326956e-06 | 2.76565 | 92.6033
17.69003 | -505472.3 | 124191081.9 | -505472.3 | 124213325.8 | -504210.7 | 124191137.4 | 0.08801226 | 124.1911 |  | 0.08801226 | 290.9968 | 140.9968 | 785684361554701.5 | 124191137.4 | 592485.9 | 6.556617e-06 | 3.375608e-06 | 0.5148398 | 0.8112113 | 0.0006715282 | 1.169921 | 9.424778e-17 | 1.979481 | 2.130186e-06 | 8.014798e-17 | 4.73121e-06 | 0.1527598 | 3.361686e-05 | 0.008926426 | 296242.9 | 269.4582 | 89.81939 | 0.4027092 | 7.998483e-17 | 2.082899e-06 | 4.326654e-06 | 231109.4 | 0.3900673 | 4.326654e-06 | 2.767033 | 92.58642
17.77804 | -502955.5 | 124146650.9 | -502955.5 | 124168894.2 | -501700.2 | 124146706.4 | 0.08845015 | 124.1467 |  | 0.08845015 | 290.9464 | 140.9464 | 785122284844368.1 | 124146706.4 | 592062 | 6.574332e-06 | 3.378025e-06 | 0.5138202 | 0.8118805 | 0.0006692517 | 1.167412 | 9.424778e-17 | 1.980262 | 2.130301e-06 | 8.01926e-17 | 4.731051e-06 | 0.152845 | 3.353817e-05 | 0.008833138 | 296031 | 269.4034 | 89.80113 | 0.402983 | 8.002947e-17 | 2.083286e-06 | 4.326353e-06 | 231125.5 | 0.3903738 | 4.326353e-06 | 2.768413 | 92.56955
17.86649 | -500451.1 | 124102221.2 | -500451.1 | 124124463.8 | -499202.1 | 124102276.8 | 0.08889021 | 124.1023 |  | 0.08889021 | 290.8959 | 140.8959 | 784560425431889.8 | 124102276.8 | 591638.3 | 6.592093e-06 | 3.380444e-06 | 0.5128028 | 0.8125475 | 0.0006669814 | 1.164907 | 9.424778e-17 | 1.981039 | 2.130417e-06 | 8.023711e-17 | 4.730893e-06 | 0.1529301 | 3.34603e-05 | 0.0087408 | 295819.2 | 269.3487 | 89.7829 | 0.4032566 | 8.007399e-17 | 2.083672e-06 | 4.326053e-06 | 231141.5 | 0.3906805 | 4.326053e-06 | 2.769789 | 92.55269
17.95538 | -497959.2 | 124057792.8 | -497959.2 | 124080034.8 | -496716.3 | 124057848.4 | 0.08933246 | 124.0578 |  | 0.08933246 | 290.8455 | 140.8455 | 783998783362531.9 | 124057848.4 | 591214.8 | 6.6099e-06 | 3.382865e-06 | 0.5117877 | 0.8132122 | 0.0006647175 | 1.162407 | 9.424778e-17 | 1.981812 | 2.130533e-06 | 8.028151e-17 | 4.730735e-06 | 0.1530149 | 3.338324e-05 | 0.008649404 | 295607.4 | 269.294 | 89.76467 | 0.4035299 | 8.011841e-17 | 2.084057e-06 | 4.325754e-06 | 231157.6 | 0.3909875 | 4.325754e-06 | 2.771161 | 92.53583
18.04471 | -495479.6 | 124013365.7 | -495479.6 | 124035607.0 | -494242.9 | 124013421.2 | 0.08977691 | 124.0134 |  | 0.08977691 | 290.795 | 140.795 | 783437358681242.4 | 124013421.2 | 590791.4 | 6.627754e-06 | 3.38529e-06 | 0.5107748 | 0.8138747 | 0.0006624598 | 1.159912 | 9.424778e-17 | 1.98258 | 2.130649e-06 | 8.032581e-17 | 4.730577e-06 | 0.1530995 | 3.330699e-05 | 0.008558939 | 295395.7 | 269.2394 | 89.74646 | 0.4038031 | 8.016272e-17 | 2.084442e-06 | 4.325455e-06 | 231173.6 | 0.3912948 | 4.325455e-06 | 2.772531 | 92.51899
18.13449 | -493012.4 | 123968939.9 | -493012.4 | 123991180.6 | -491781.8 | 123968995.4 | 0.09022357 | 123.969 |  | 0.09022357 | 290.7446 | 140.7446 | 782876151432654.4 | 123968995.4 | 590368.2 | 6.645653e-06 | 3.387716e-06 | 0.5097642 | 0.8145349 | 0.0006602085 | 1.157421 | 9.424778e-17 | 1.983344 | 2.130766e-06 | 8.037e-17 | 4.73042e-06 | 0.1531839 | 3.323155e-05 | 0.008469397 | 295184.1 | 269.1848 | 89.72826 | 0.4040761 | 8.020693e-17 | 2.084825e-06 | 4.325157e-06 | 231189.5 | 0.3916023 | 4.325157e-06 | 2.773896 | 92.50216
18.22471 | -490557.3 | 123924515.4 | -490557.3 | 123946755.4 | -489332.8 | 123924570.9 | 0.09067246 | 123.9246 |  | 0.09067246 | 290.6942 | 140.6942 | 782315161661088 | 123924570.9 | 589945.2 | 6.6636e-06 | 3.390146e-06 | 0.5087559 | 0.8151929 | 0.0006579635 | 1.154935 | 9.424778e-17 | 1.984104 | 2.130883e-06 | 8.041408e-17 | 4.730263e-06 | 0.1532682 | 3.315692e-05 | 0.008380769 | 294972.6 | 269.1302 | 89.71007 | 0.4043489 | 8.025103e-17 | 2.085207e-06 | 4.32486e-06 | 231205.5 | 0.3919101 | 4.32486e-06 | 2.775259 | 92.48533
18.31539 | -488114.4 | 123880092.2 | -488114.4 | 123902331.5 | -486896 | 123880147.7 | 0.09112357 | 123.8801 |  | 0.09112357 | 290.6437 | 140.6437 | 781754389410551.9 | 123880147.7 | 589522.3 | 6.681593e-06 | 3.392577e-06 | 0.5077498 | 0.8158486 | 0.0006557248 | 1.152453 | 9.424778e-17 | 1.98486 | 2.131001e-06 | 8.045807e-17 | 4.730107e-06 | 0.1533522 | 3.30831e-05 | 0.008293046 | 294761.1 | 269.0757 | 89.6919 | 0.4046215 | 8.029503e-17 | 2.085588e-06 | 4.324564e-06 | 231221.3 | 0.3922182 | 4.324564e-06 | 2.776618 | 92.46852
18.40651 | -485683.7 | 123835670.2 | -485683.7 | 123857909.0 | -484471.3 | 123835725.8 | 0.09157694 | 123.8357 |  | 0.09157694 | 290.5933 | 140.5933 | 781193834724745 | 123835725.8 | 589099.6 | 6.699633e-06 | 3.395012e-06 | 0.506746 | 0.8165021 | 0.0006534924 | 1.149976 | 9.424778e-17 | 1.985611 | 2.13112e-06 | 8.050195e-17 | 4.72995e-06 | 0.1534361 | 3.301008e-05 | 0.008206218 | 294549.8 | 269.0212 | 89.67374 | 0.404894 | 8.033893e-17 | 2.085968e-06 | 4.324268e-06 | 231237.2 | 0.3925265 | 4.324268e-06 | 2.777974 | 92.45171
18.49809 | -483265 | 123791249.6 | -483265 | 123813487.7 | -482058.6 | 123791305.2 | 0.09203255 | 123.7913 |  | 0.09203255 | 290.5429 | 140.5429 | 780633497647056.1 | 123791305.2 | 588677 | 6.717719e-06 | 3.397449e-06 | 0.5057444 | 0.8171534 | 0.0006512663 | 1.147503 | 9.424778e-17 | 1.986359 | 2.131239e-06 | 8.054574e-17 | 4.729795e-06 | 0.1535197 | 3.293787e-05 | 0.008120278 | 294338.5 | 268.9668 | 89.65559 | 0.4051662 | 8.038273e-17 | 2.086347e-06 | 4.323973e-06 | 231253 | 0.3928351 | 4.323973e-06 | 2.779326 | 92.43491
18.59012 | -480858.3 | 123746830.4 | -480858.3 | 123769067.8 | -479657.9 | 123746885.9 | 0.09249044 | 123.7469 |  | 0.09249044 | 290.4924 | 140.4924 | 780073378220569 | 123746885.9 | 588254.6 | 6.735853e-06 | 3.399888e-06 | 0.504745 | 0.8178024 | 0.0006490465 | 1.145035 | 9.424778e-17 | 1.987102 | 2.131358e-06 | 8.058942e-17 | 4.729639e-06 | 0.1536032 | 3.286646e-05 | 0.008035216 | 294127.3 | 268.9123 | 89.63745 | 0.4054383 | 8.042643e-17 | 2.086725e-06 | 4.323679e-06 | 231268.8 | 0.393144 | 4.323679e-06 | 2.780676 | 92.41812
18.68261 | -478463.5 | 123702412.4 | -478463.5 | 123724649.1 | -477269.1 | 123702467.9 | 0.0929506 | 123.7025 |  | 0.0929506 | 290.442 | 140.442 | 779513476488060.4 | 123702467.9 | 587832.4 | 6.754034e-06 | 3.40233e-06 | 0.5037479 | 0.8184492 | 0.0006468329 | 1.142571 | 9.424778e-17 | 1.987841 | 2.131478e-06 | 8.063301e-17 | 4.729484e-06 | 0.1536864 | 3.279586e-05 | 0.007951023 | 293916.2 | 268.858 | 89.61932 | 0.4057102 | 8.047003e-17 | 2.087102e-06 | 4.323386e-06 | 231284.5 | 0.3934531 | 4.323386e-06 | 2.782022 | 92.40134
18.77556 | -476080.6 | 123657995.8 | -476080.6 | 123680231.8 | -474892.1 | 123658051.3 | 0.09341305 | 123.6581 |  | 0.09341305 | 290.3916 | 140.3916 | 778953792492003.5 | 123658051.3 | 587410.3 | 6.772263e-06 | 3.404775e-06 | 0.5027529 | 0.8190939 | 0.0006446257 | 1.140111 | 9.424778e-17 | 1.988576 | 2.131599e-06 | 8.067649e-17 | 4.729329e-06 | 0.1537695 | 3.272606e-05 | 0.007867692 | 293705.2 | 268.8036 | 89.60121 | 0.4059819 | 8.051353e-17 | 2.087478e-06 | 4.323093e-06 | 231300.2 | 0.3937626 | 4.323093e-06 | 2.783365 | 92.38457
18.86897 | -473709.5 | 123613580.5 | -473709.5 | 123635815.9 | -472526.9 | 123613636.0 | 0.09387781 | 123.6136 |  | 0.09387781 | 290.3411 | 140.3411 | 778394326274569.5 | 123613636.0 | 586988.5 | 6.790538e-06 | 3.407222e-06 | 0.5017602 | 0.8197363 | 0.0006424247 | 1.137657 | 9.424778e-17 | 1.989307 | 2.13172e-06 | 8.071989e-17 | 4.729175e-06 | 0.1538524 | 3.265705e-05 | 0.007785213 | 293494.2 | 268.7493 | 89.58311 | 0.4062534 | 8.055694e-17 | 2.087853e-06 | 4.322801e-06 | 231315.9 | 0.3940723 | 4.322801e-06 | 2.784705 | 92.36781
18.96285 | -471350.1 | 123569166.5 | -471350.1 | 123591401.3 | -470173.4 | 123569222.0 | 0.09434487 | 123.5692 |  | 0.09434487 | 290.2907 | 140.2907 | 777835077877628.8 | 123569222.0 | 586566.7 | 6.808862e-06 | 3.409672e-06 | 0.5007697 | 0.8203765 | 0.00064023 | 1.135206 | 9.424778e-17 | 1.990033 | 2.131841e-06 | 8.076318e-17 | 4.729021e-06 | 0.1539351 | 3.258885e-05 | 0.007703579 | 293283.4 | 268.695 | 89.56502 | 0.4065248 | 8.060025e-17 | 2.088227e-06 | 4.32251e-06 | 231331.5 | 0.3943822 | 4.32251e-06 | 2.786042 | 92.35106
19.0572 | -469002.5 | 123524753.9 | -469002.5 | 123546988.0 | -467831.6 | 123524809.4 | 0.09481426 | 123.5248 |  | 0.09481426 | 290.2403 | 140.2403 | 777276047342750.9 | 123524809.4 | 586145.2 | 6.827233e-06 | 3.412124e-06 | 0.4997814 | 0.8210146 | 0.0006380416 | 1.13276 | 9.424778e-17 | 1.990756 | 2.131963e-06 | 8.080639e-17 | 4.728867e-06 | 0.1540177 | 3.252145e-05 | 0.00762278 | 293072.6 | 268.6408 | 89.54694 | 0.4067959 | 8.064347e-17 | 2.0886e-06 | 4.322219e-06 | 231347.1 | 0.3946925 | 4.322219e-06 | 2.787376 | 92.33431
19.15201 | -466666.5 | 123480342.6 | -466666.5 | 123502576.0 | -465501.4 | 123480398.1 | 0.09528599 | 123.4804 |  | 0.09528599 | 290.1899 | 140.1899 | 776717234711209 | 123480398.1 | 585723.8 | 6.845651e-06 | 3.414579e-06 | 0.4987953 | 0.8216504 | 0.0006358594 | 1.130319 | 9.424778e-17 | 1.991475 | 2.132086e-06 | 8.08495e-17 | 4.728714e-06 | 0.1541001 | 3.245484e-05 | 0.007542809 | 292861.9 | 268.5866 | 89.52887 | 0.407067 | 8.06866e-17 | 2.088972e-06 | 4.321929e-06 | 231362.6 | 0.395003 | 4.321929e-06 | 2.788707 | 92.31758
19.2473 | -464342.1 | 123435932.7 | -464342.1 | 123458165.4 | -463182.8 | 123435988.2 | 0.09576006 | 123.436 |  | 0.09576006 | 290.1395 | 140.1395 | 776158640023979.6 | 123435988.2 | 585302.5 | 6.864118e-06 | 3.417036e-06 | 0.4978114 | 0.8222841 | 0.0006336835 | 1.127882 | 9.424778e-17 | 1.99219 | 2.132209e-06 | 8.089252e-17 | 4.72856e-06 | 0.1541822 | 3.238903e-05 | 0.007463658 | 292651.3 | 268.5324 | 89.51081 | 0.4073378 | 8.072964e-17 | 2.089344e-06 | 4.32164e-06 | 231378.1 | 0.3953138 | 4.32164e-06 | 2.790035 | 92.30085
19.34306 | -462029.2 | 123391524.1 | -462029.2 | 123413756.2 | -460875.7 | 123391579.7 | 0.09623649 | 123.3916 |  | 0.09623649 | 290.089 | 140.089 | 775600263321743.1 | 123391579.7 | 584881.4 | 6.882633e-06 | 3.419496e-06 | 0.4968297 | 0.8229156 | 0.0006315138 | 1.12545 | 9.424778e-17 | 1.9929 | 2.132332e-06 | 8.093545e-17 | 4.728408e-06 | 0.1542643 | 3.232401e-05 | 0.007385317 | 292440.7 | 268.4783 | 89.49277 | 0.4076085 | 8.077258e-17 | 2.089714e-06 | 4.321351e-06 | 231393.6 | 0.3956249 | 4.321351e-06 | 2.79136 | 92.28413
19.43929 | -459727.8 | 123347116.9 | -459727.8 | 123369348.3 | -458580 | 123347172.5 | 0.09671529 | 123.3472 |  | 0.09671529 | 290.0386 | 140.0386 | 775042104644887.4 | 123347172.5 | 584460.5 | 6.901196e-06 | 3.421959e-06 | 0.4958502 | 0.823545 | 0.0006293504 | 1.123022 | 9.424778e-17 | 1.993607 | 2.132456e-06 | 8.097829e-17 | 4.728255e-06 | 0.1543461 | 3.225979e-05 | 0.007307781 | 292230.3 | 268.4242 | 89.47474 | 0.407879 | 8.081543e-17 | 2.090084e-06 | 4.321063e-06 | 231409.1 | 0.3959362 | 4.321063e-06 | 2.792682 | 92.26742
19.53601 | -457437.8 | 123302711.1 | -457437.8 | 123324941.8 | -456295.7 | 123302766.6 | 0.09719647 | 123.3028 |  | 0.09719647 | 289.9882 | 139.9882 | 774484164033508 | 123302766.6 | 584039.8 | 6.919807e-06 | 3.424424e-06 | 0.4948728 | 0.8241722 | 0.0006271933 | 1.120598 | 9.424778e-17 | 1.99431 | 2.132581e-06 | 8.102104e-17 | 4.728103e-06 | 0.1544278 | 3.219636e-05 | 0.007231039 | 292019.9 | 268.3701 | 89.45671 | 0.4081493 | 8.08582e-17 | 2.090452e-06 | 4.320776e-06 | 231424.5 | 0.3962478 | 4.320776e-06 | 2.794001 | 92.25071
19.63321 | -455159.2 | 123258306.6 | -455159.2 | 123280536.6 | -454022.7 | 123258362.1 | 0.09768005 | 123.2584 |  | 0.09768005 | 289.9378 | 139.9378 | 773926441527410.4 | 123258362.1 | 583619.2 | 6.938467e-06 | 3.426892e-06 | 0.4938976 | 0.8247972 | 0.0006250423 | 1.118179 | 9.424778e-17 | 1.995009 | 2.132706e-06 | 8.10637e-17 | 4.727951e-06 | 0.1545093 | 3.213372e-05 | 0.007155085 | 291809.6 | 268.3161 | 89.4387 | 0.4084195 | 8.090088e-17 | 2.09082e-06 | 4.32049e-06 | 231439.9 | 0.3965598 | 4.32049e-06 | 2.795318 | 92.23402
19.73089 | -452891.9 | 123213903.6 | -452891.9 | 123236132.9 | -451761 | 123213959.1 | 0.09816603 | 123.214 |  | 0.09816603 | 289.8874 | 139.8874 | 773368937166109.4 | 123213959.1 | 583198.8 | 6.957175e-06 | 3.429362e-06 | 0.4929246 | 0.8254201 | 0.0006228976 | 1.115764 | 9.424778e-17 | 1.995704 | 2.132832e-06 | 8.110628e-17 | 4.727799e-06 | 0.1545906 | 3.207187e-05 | 0.007079911 | 291599.4 | 268.2621 | 89.4207 | 0.4086895 | 8.094347e-17 | 2.091187e-06 | 4.320204e-06 | 231455.3 | 0.396872 | 4.320204e-06 | 2.796631 | 92.21733
19.82905 | -450635.8 | 123169501.8 | -450635.8 | 123191730.4 | -449510.6 | 123169557.3 | 0.09865443 | 123.1696 |  | 0.09865443 | 289.837 | 139.837 | 772811650988834.6 | 123169557.3 | 582778.5 | 6.975932e-06 | 3.431835e-06 | 0.4919537 | 0.8260409 | 0.0006207591 | 1.113354 | 9.424778e-17 | 1.996395 | 2.132958e-06 | 8.114877e-17 | 4.727648e-06 | 0.1546718 | 3.201082e-05 | 0.007005509 | 291389.3 | 268.2081 | 89.40271 | 0.4089593 | 8.098598e-17 | 2.091553e-06 | 4.319918e-06 | 231470.6 | 0.3971844 | 4.319918e-06 | 2.797942 | 92.20065
19.92771 | -448390.9 | 123125101.5 | -448390.9 | 123147329.4 | -447271.3 | 123125157.0 | 0.09914526 | 123.1252 |  | 0.09914526 | 289.7866 | 139.7866 | 772254583034526.8 | 123125157.0 | 582358.5 | 6.994738e-06 | 3.434311e-06 | 0.490985 | 0.8266595 | 0.0006186268 | 1.110948 | 9.424778e-17 | 1.997082 | 2.133085e-06 | 8.119118e-17 | 4.727497e-06 | 0.1547529 | 3.195054e-05 | 0.006931871 | 291179.2 | 268.1542 | 89.38473 | 0.409229 | 8.102841e-17 | 2.091918e-06 | 4.319633e-06 | 231485.9 | 0.3974972 | 4.319633e-06 | 2.799251 | 92.18398
20.02685 | -446157.2 | 123080702.6 | -446157.2 | 123102929.8 | -445043.1 | 123080758.1 | 0.09963853 | 123.0808 |  | 0.09963853 | 289.7362 | 139.7362 | 771697733341843.6 | 123080758.1 | 581938.5 | 7.013592e-06 | 3.436789e-06 | 0.4900184 | 0.827276 | 0.0006165007 | 1.108546 | 9.424778e-17 | 1.997766 | 2.133212e-06 | 8.123351e-17 | 4.727346e-06 | 0.1548337 | 3.189106e-05 | 0.00685899 | 290969.3 | 268.1003 | 89.36676 | 0.4094986 | 8.107075e-17 | 2.092282e-06 | 4.319349e-06 | 231501.1 | 0.3978103 | 4.319349e-06 | 2.800556 | 92.16732
20.12649 | -443934.5 | 123036305.0 | -443934.5 | 123058531.6 | -442825.9 | 123036360.5 | 0.1001343 | 123.0364 |  | 0.1001343 | 289.6858 | 139.6858 | 771141101949158.8 | 123036360.5 | 581518.8 | 7.032496e-06 | 3.43927e-06 | 0.4890539 | 0.8278904 | 0.0006143809 | 1.106149 | 9.424778e-17 | 1.998445 | 2.13334e-06 | 8.127575e-17 | 4.727196e-06 | 0.1549144 | 3.183236e-05 | 0.006786858 | 290759.4 | 268.0464 | 89.3488 | 0.4097679 | 8.1113e-17 | 2.092646e-06 | 4.319066e-06 | 231516.4 | 0.3981236 | 4.319066e-06 | 2.801859 | 92.15066
20.22662 | -441722.8 | 122991908.9 | -441722.8 | 123014134.7 | -440619.8 | 122991964.4 | 0.1006325 | 122.992 |  | 0.1006325 | 289.6353 | 139.6353 | 770584688894563.2 | 122991964.4 | 581099.2 | 7.051449e-06 | 3.441753e-06 | 0.4880916 | 0.8285026 | 0.0006122672 | 1.103757 | 9.424778e-17 | 1.999121 | 2.133468e-06 | 8.131791e-17 | 4.727045e-06 | 0.154995 | 3.177445e-05 | 0.006715468 | 290549.6 | 267.9926 | 89.33086 | 0.4100372 | 8.115518e-17 | 2.093008e-06 | 4.318783e-06 | 231531.6 | 0.3984372 | 4.318783e-06 | 2.803159 | 92.13402
20.32726 | -439522.2 | 122947514.1 | -439522.2 | 122969739.3 | -438424.6 | 122947569.6 | 0.1011331 | 122.9476 |  | 0.1011331 | 289.5849 | 139.5849 | 770028494215868.8 | 122947569.6 | 580679.8 | 7.070451e-06 | 3.444239e-06 | 0.4871315 | 0.8291128 | 0.0006101597 | 1.101368 | 9.424778e-17 | 1.999793 | 2.133597e-06 | 8.136e-17 | 4.726895e-06 | 0.1550754 | 3.171732e-05 | 0.006644812 | 290339.9 | 267.9388 | 89.31292 | 0.4103062 | 8.119728e-17 | 2.09337e-06 | 4.3185e-06 | 231546.7 | 0.3987511 | 4.3185e-06 | 2.804457 | 92.11738
20.42839 | -437332.4 | 122903120.8 | -437332.4 | 122925345.2 | -436240.3 | 122903176.3 | 0.1016363 | 122.9032 |  | 0.1016363 | 289.5345 | 139.5345 | 769472517950607.2 | 122903176.3 | 580260.5 | 7.089503e-06 | 3.446728e-06 | 0.4861734 | 0.8297209 | 0.0006080584 | 1.098984 | 9.424778e-17 | 2.000461 | 2.133727e-06 | 8.1402e-17 | 4.726746e-06 | 0.1551556 | 3.166097e-05 | 0.006574884 | 290130.2 | 267.885 | 89.29499 | 0.4105751 | 8.12393e-17 | 2.093731e-06 | 4.318219e-06 | 231561.9 | 0.3990653 | 4.318219e-06 | 2.805752 | 92.10074
20.53003 | -435153.5 | 122858728.9 | -435153.5 | 122880952.6 | -434066.8 | 122858784.4 | 0.1021419 | 122.8588 |  | 0.1021419 | 289.4841 | 139.4841 | 768916760136032.2 | 122858784.4 | 579841.4 | 7.108604e-06 | 3.449219e-06 | 0.4852175 | 0.8303268 | 0.0006059633 | 1.096605 | 9.424778e-17 | 2.001126 | 2.133857e-06 | 8.144393e-17 | 4.726596e-06 | 0.1552357 | 3.16054e-05 | 0.006505675 | 289920.7 | 267.8312 | 89.27707 | 0.4108439 | 8.128124e-17 | 2.094092e-06 | 4.317938e-06 | 231577 | 0.3993798 | 4.317938e-06 | 2.807045 | 92.08412
20.63217 | -432985.4 | 122814338.4 | -432985.4 | 122836561.4 | -431904.1 | 122814393.9 | 0.1026501 | 122.8144 |  | 0.1026501 | 289.4337 | 139.4337 | 768361220809121.6 | 122814393.9 | 579422.5 | 7.127755e-06 | 3.451713e-06 | 0.4842637 | 0.8309307 | 0.0006038743 | 1.09423 | 9.424778e-17 | 2.001787 | 2.133987e-06 | 8.148578e-17 | 4.726447e-06 | 0.1553157 | 3.155061e-05 | 0.006437179 | 289711.2 | 267.7775 | 89.25917 | 0.4111125 | 8.132311e-17 | 2.094451e-06 | 4.317657e-06 | 231592 | 0.3996946 | 4.317657e-06 | 2.808335 | 92.0675
20.73482 | -430828.1 | 122769949.3 | -430828.1 | 122792171.6 | -429752.2 | 122770004.8 | 0.1031608 | 122.77 |  | 0.1031608 | 289.3834 | 139.3834 | 767805900006578.9 | 122770004.8 | 579003.7 | 7.146956e-06 | 3.454209e-06 | 0.4833119 | 0.8315325 | 0.0006017915 | 1.091859 | 9.424778e-17 | 2.002444 | 2.134118e-06 | 8.152755e-17 | 4.726298e-06 | 0.1553955 | 3.149661e-05 | 0.006369389 | 289501.9 | 267.7238 | 89.24127 | 0.411381 | 8.13649e-17 | 2.09481e-06 | 4.317377e-06 | 231607.1 | 0.4000097 | 4.317377e-06 | 2.809622 | 92.05089
20.83798 | -428681.5 | 122725561.6 | -428681.5 | 122747783.2 | -427610.9 | 122725617.1 | 0.1036741 | 122.7256 |  | 0.1036741 | 289.333 | 139.333 | 767250797764831.9 | 122725617.1 | 578585.1 | 7.166207e-06 | 3.456708e-06 | 0.4823623 | 0.8321322 | 0.0005997149 | 1.089493 | 9.424778e-17 | 2.003097 | 2.13425e-06 | 8.156925e-17 | 4.72615e-06 | 0.1554752 | 3.144338e-05 | 0.006302297 | 289292.5 | 267.6701 | 89.22338 | 0.4116493 | 8.140661e-17 | 2.095168e-06 | 4.317097e-06 | 231622.1 | 0.4003251 | 4.317097e-06 | 2.810908 | 92.03429
20.94165 | -426545.6 | 122681175.4 | -426545.6 | 122703396.2 | -425480.2 | 122681230.9 | 0.1041899 | 122.6812 |  | 0.1041899 | 289.2826 | 139.2826 | 766695914120037.2 | 122681230.9 | 578166.7 | 7.185508e-06 | 3.45921e-06 | 0.4814148 | 0.8327298 | 0.0005976444 | 1.08713 | 9.424778e-17 | 2.003747 | 2.134382e-06 | 8.161088e-17 | 4.726001e-06 | 0.1555547 | 3.139093e-05 | 0.006235897 | 289083.3 | 267.6165 | 89.2055 | 0.4119175 | 8.144825e-17 | 2.095525e-06 | 4.316818e-06 | 231637.1 | 0.4006407 | 4.316818e-06 | 2.812191 | 92.01769
21.04584 | -424420.2 | 122636790.5 | -424420.2 | 122659010.7 | -423360.2 | 122636846.0 | 0.1047083 | 122.6368 |  | 0.1047083 | 289.2322 | 139.2322 | 766141249108081.4 | 122636846.0 | 577748.4 | 7.20486e-06 | 3.461715e-06 | 0.4804694 | 0.8333254 | 0.00059558 | 1.084773 | 9.424778e-17 | 2.004393 | 2.134515e-06 | 8.165243e-17 | 4.725853e-06 | 0.1556341 | 3.133925e-05 | 0.006170181 | 288874.2 | 267.5629 | 89.18763 | 0.4121855 | 8.148982e-17 | 2.095881e-06 | 4.31654e-06 | 231652.1 | 0.4009567 | 4.31654e-06 | 2.813471 | 92.0011
21.15055 | -422305.4 | 122592407.2 | -422305.4 | 122614626.6 | -421250.6 | 122592462.7 | 0.1052292 | 122.5925 |  | 0.1052292 | 289.1818 | 139.1818 | 765586802764580.1 | 122592462.7 | 577330.3 | 7.224261e-06 | 3.464222e-06 | 0.4795261 | 0.8339189 | 0.0005935218 | 1.082419 | 9.424778e-17 | 2.005035 | 2.134648e-06 | 8.169391e-17 | 4.725705e-06 | 0.1557133 | 3.128835e-05 | 0.006105143 | 288665.1 | 267.5093 | 89.16977 | 0.4124534 | 8.153132e-17 | 2.096237e-06 | 4.316262e-06 | 231667 | 0.401273 | 4.316262e-06 | 2.814749 | 91.98452
21.25578 | -420201.1 | 122548025.3 | -420201.1 | 122570244.0 | -419151.5 | 122548080.8 | 0.1057528 | 122.5481 |  | 0.1057528 | 289.1314 | 139.1314 | 765032575124880.6 | 122548080.8 | 576912.3 | 7.243713e-06 | 3.466731e-06 | 0.4785848 | 0.8345104 | 0.0005914697 | 1.08007 | 9.424778e-17 | 2.005674 | 2.134782e-06 | 8.173533e-17 | 4.725558e-06 | 0.1557925 | 3.123822e-05 | 0.006040777 | 288456.2 | 267.4558 | 89.15192 | 0.4127211 | 8.157274e-17 | 2.096592e-06 | 4.315985e-06 | 231681.9 | 0.4015895 | 4.315985e-06 | 2.816025 | 91.96795
21.36153 | -418107.2 | 122503644.8 | -418107.2 | 122525862.8 | -417062.9 | 122503700.3 | 0.1062789 | 122.5037 |  | 0.1062789 | 289.081 | 139.081 | 764478566224064.9 | 122503700.3 | 576494.6 | 7.263216e-06 | 3.469244e-06 | 0.4776456 | 0.8350998 | 0.0005894237 | 1.077725 | 9.424778e-17 | 2.006309 | 2.134917e-06 | 8.177667e-17 | 4.72541e-06 | 0.1558715 | 3.118887e-05 | 0.005977075 | 288247.3 | 267.4023 | 89.13408 | 0.4129887 | 8.16141e-17 | 2.096946e-06 | 4.315708e-06 | 231696.8 | 0.4019064 | 4.315708e-06 | 2.817299 | 91.95138
21.46781 | -416023.7 | 122459265.8 | -416023.7 | 122481483.0 | -414984.6 | 122459321.2 | 0.1068077 | 122.4593 |  | 0.1068077 | 289.0306 | 139.0306 | 763924776096947.6 | 122459321.2 | 576076.9 | 7.28277e-06 | 3.471758e-06 | 0.4767085 | 0.8356872 | 0.0005873838 | 1.075385 | 9.424778e-17 | 2.006941 | 2.135052e-06 | 8.181794e-17 | 4.725263e-06 | 0.1559503 | 3.114029e-05 | 0.00591403 | 288038.5 | 267.3488 | 89.11625 | 0.4132562 | 8.165539e-17 | 2.0973e-06 | 4.315432e-06 | 231711.7 | 0.4022235 | 4.315432e-06 | 2.81857 | 91.93482
21.57462 | -413950.6 | 122414888.2 | -413950.6 | 122437104.7 | -412916.6 | 122414943.7 | 0.1073391 | 122.4149 |  | 0.1073391 | 288.9802 | 138.9802 | 763371204778079.9 | 122414943.7 | 575659.5 | 7.302374e-06 | 3.474276e-06 | 0.4757735 | 0.8362726 | 0.00058535 | 1.073049 | 9.424778e-17 | 2.007569 | 2.135188e-06 | 8.185915e-17 | 4.725116e-06 | 0.156029 | 3.109248e-05 | 0.005851637 | 287829.7 | 267.2953 | 89.09843 | 0.4135235 | 8.169661e-17 | 2.097653e-06 | 4.315156e-06 | 231726.5 | 0.402541 | 4.315156e-06 | 2.819839 | 91.91827
21.68196 | -411887.7 | 122370512.1 | -411887.7 | 122392727.9 | -410858.9 | 122370567.6 | 0.1078731 | 122.3706 |  | 0.1078731 | 288.9299 | 138.9299 | 762817852301750.2 | 122370567.6 | 575242.2 | 7.32203e-06 | 3.476796e-06 | 0.4748405 | 0.8368559 | 0.0005833223 | 1.070717 | 9.424778e-17 | 2.008194 | 2.135324e-06 | 8.190029e-17 | 4.72497e-06 | 0.1561076 | 3.104544e-05 | 0.005789888 | 287621.1 | 267.2419 | 89.08062 | 0.4137907 | 8.173777e-17 | 2.098005e-06 | 4.31488e-06 | 231741.3 | 0.4028587 | 4.31488e-06 | 2.821106 | 91.90172
21.78983 | -409835.1 | 122326137.4 | -409835.1 | 122348352.5 | -408811.4 | 122326192.9 | 0.1084098 | 122.3262 |  | 0.1084098 | 288.8795 | 138.8795 | 762264718701985 | 122326192.9 | 574825.1 | 7.341736e-06 | 3.479319e-06 | 0.4739096 | 0.8374372 | 0.0005813007 | 1.06839 | 9.424778e-17 | 2.008815 | 2.135461e-06 | 8.194137e-17 | 4.724823e-06 | 0.1561861 | 3.099917e-05 | 0.005728778 | 287412.5 | 267.1884 | 89.06281 | 0.4140578 | 8.177886e-17 | 2.098356e-06 | 4.314606e-06 | 231756.1 | 0.4031768 | 4.314606e-06 | 2.822371 | 91.88518
21.89824 | -407792.7 | 122281764.2 | -407792.7 | 122303978.6 | -406774 | 122281819.7 | 0.1089492 | 122.2818 |  | 0.1089492 | 288.8291 | 138.8291 | 761711804012550 | 122281819.7 | 574408.1 | 7.361494e-06 | 3.481845e-06 | 0.4729807 | 0.8380165 | 0.0005792851 | 1.066066 | 9.424778e-17 | 2.009432 | 2.135598e-06 | 8.198238e-17 | 4.724677e-06 | 0.1562645 | 3.095367e-05 | 0.005668299 | 287204.1 | 267.135 | 89.04502 | 0.4143248 | 8.181989e-17 | 2.098707e-06 | 4.314331e-06 | 231770.9 | 0.4034952 | 4.314331e-06 | 2.823634 | 91.86865
22.00719 | -405760.4 | 122237392.5 | -405760.4 | 122259606.1 | -404746.8 | 122237448.0 | 0.1094912 | 122.2374 |  | 0.1094912 | 288.7787 | 138.7787 | 761159108266952.6 | 122237448.0 | 573991.3 | 7.381304e-06 | 3.484373e-06 | 0.4720539 | 0.8385938 | 0.0005772757 | 1.063748 | 9.424778e-17 | 2.010046 | 2.135736e-06 | 8.202333e-17 | 4.724531e-06 | 0.1563427 | 3.090894e-05 | 0.005608446 | 286995.7 | 267.0817 | 89.02723 | 0.4145916 | 8.186085e-17 | 2.099057e-06 | 4.314057e-06 | 231785.6 | 0.4038138 | 4.314057e-06 | 2.824895 | 91.85212
22.11668 | -403738.2 | 122193022.3 | -403738.2 | 122215235.2 | -402729.6 | 122193077.8 | 0.110036 | 122.1931 |  | 0.110036 | 288.7284 | 138.7284 | 760606631498442.4 | 122193077.8 | 573574.7 | 7.401165e-06 | 3.486904e-06 | 0.4711291 | 0.839169 | 0.0005752722 | 1.061433 | 9.424778e-17 | 2.010657 | 2.135875e-06 | 8.206422e-17 | 4.724385e-06 | 0.1564208 | 3.086497e-05 | 0.005549212 | 286787.4 | 267.0284 | 89.00945 | 0.4148582 | 8.190175e-17 | 2.099407e-06 | 4.313784e-06 | 231800.4 | 0.4041328 | 4.313784e-06 | 2.826154 | 91.8356
22.22672 | -401726.1 | 122148653.6 | -401726.1 | 122170865.7 | -400722.5 | 122148709.1 | 0.1105834 | 122.1487 |  | 0.1105834 | 288.678 | 138.678 | 760054373740011.5 | 122148709.1 | 573158.3 | 7.421078e-06 | 3.489438e-06 | 0.4702063 | 0.8397423 | 0.0005732749 | 1.059123 | 9.424778e-17 | 2.011264 | 2.136014e-06 | 8.210504e-17 | 4.724239e-06 | 0.1564988 | 3.082177e-05 | 0.005490591 | 286579.1 | 266.975 | 88.99168 | 0.4151248 | 8.194259e-17 | 2.099756e-06 | 4.313511e-06 | 231815 | 0.4044521 | 4.313511e-06 | 2.82741 | 91.81909
22.3373 | -399723.9 | 122104286.3 | -399723.9 | 122126497.7 | -398725.3 | 122104341.8 | 0.1111336 | 122.1043 |  | 0.1111336 | 288.6276 | 138.6276 | 759502335024398.6 | 122104341.8 | 572742 | 7.441042e-06 | 3.491974e-06 | 0.4692856 | 0.8403136 | 0.0005712835 | 1.056816 | 9.424778e-17 | 2.011868 | 2.136153e-06 | 8.214581e-17 | 4.724094e-06 | 0.1565767 | 3.077933e-05 | 0.005432577 | 286371 | 266.9218 | 88.97392 | 0.4153912 | 8.198337e-17 | 2.100104e-06 | 4.313238e-06 | 231829.7 | 0.4047717 | 4.313238e-06 | 2.828665 | 91.80258
22.44844 | -397731.7 | 122059920.5 | -397731.7 | 122082131.2 | -396738 | 122059976.0 | 0.1116865 | 122.06 |  | 0.1116865 | 288.5772 | 138.5772 | 758950515384086.4 | 122059976.0 | 572325.8 | 7.461059e-06 | 3.494513e-06 | 0.4683669 | 0.8408829 | 0.0005692982 | 1.054515 | 9.424778e-17 | 2.012468 | 2.136294e-06 | 8.218651e-17 | 4.723949e-06 | 0.1566545 | 3.073765e-05 | 0.005375164 | 286162.9 | 266.8685 | 88.95617 | 0.4156575 | 8.202409e-17 | 2.100452e-06 | 4.312966e-06 | 231844.4 | 0.4050916 | 4.312966e-06 | 2.829918 | 91.78608
22.56012 | -395749.3 | 122015556.2 | -395749.3 | 122037766.1 | -394760.6 | 122015611.7 | 0.1122422 | 122.0156 |  | 0.1122422 | 288.5269 | 138.5269 | 758398914851306.5 | 122015611.7 | 571909.9 | 7.481128e-06 | 3.497054e-06 | 0.4674502 | 0.8414502 | 0.0005673189 | 1.052217 | 9.424778e-17 | 2.013065 | 2.136435e-06 | 8.222716e-17 | 4.723804e-06 | 0.1567321 | 3.069674e-05 | 0.005318345 | 285954.9 | 266.8153 | 88.93842 | 0.4159237 | 8.206476e-17 | 2.100799e-06 | 4.312695e-06 | 231859 | 0.4054118 | 4.312695e-06 | 2.831169 | 91.76959
22.67236 | -393776.8 | 121971193.5 | -393776.8 | 121993402.6 | -392793.1 | 121971249.0 | 0.1128006 | 121.9712 |  | 0.1128006 | 288.4765 | 138.4765 | 757847533458039 | 121971249.0 | 571494.1 | 7.501249e-06 | 3.499599e-06 | 0.4665355 | 0.8420156 | 0.0005653457 | 1.049924 | 9.424778e-17 | 2.013659 | 2.136576e-06 | 8.226776e-17 | 4.723659e-06 | 0.1568097 | 3.065659e-05 | 0.005262115 | 285747 | 266.762 | 88.92068 | 0.4161898 | 8.210536e-17 | 2.101145e-06 | 4.312423e-06 | 231873.6 | 0.4057323 | 4.312423e-06 | 2.832418 | 91.7531
22.78516 | -391814.1 | 121926832.2 | -391814.1 | 121949040.6 | -390835.2 | 121926887.7 | 0.1133618 | 121.9269 |  | 0.1133618 | 288.4261 | 138.4261 | 757296371236012.8 | 121926887.7 | 571078.4 | 7.521422e-06 | 3.502146e-06 | 0.4656228 | 0.8425789 | 0.0005633784 | 1.047635 | 9.424778e-17 | 2.014249 | 2.136718e-06 | 8.230829e-17 | 4.723514e-06 | 0.1568871 | 3.06172e-05 | 0.005206468 | 285539.2 | 266.7089 | 88.90295 | 0.4164557 | 8.214591e-17 | 2.101491e-06 | 4.312153e-06 | 231888.2 | 0.4060531 | 4.312153e-06 | 2.833665 | 91.73662
22.89853 | -389861.2 | 121882472.4 | -389861.2 | 121904680.0 | -388887.1 | 121882527.9 | 0.1139258 | 121.8825 |  | 0.1139258 | 288.3758 | 138.3758 | 756745428216708.1 | 121882527.9 | 570663 | 7.541648e-06 | 3.504696e-06 | 0.4647121 | 0.8431403 | 0.0005614171 | 1.04535 | 9.424778e-17 | 2.014836 | 2.136861e-06 | 8.234877e-17 | 4.72337e-06 | 0.1569645 | 3.057857e-05 | 0.005151398 | 285331.5 | 266.6557 | 88.88523 | 0.4167215 | 8.218641e-17 | 2.101836e-06 | 4.311882e-06 | 231902.7 | 0.4063742 | 4.311882e-06 | 2.834911 | 91.72014
23.01245 | -387917.9 | 121838114.2 | -387917.9 | 121860321.0 | -386948.7 | 121838169.6 | 0.1144926 | 121.8382 |  | 0.1144926 | 288.3254 | 138.3254 | 756194704431359.8 | 121838169.6 | 570247.7 | 7.561927e-06 | 3.507248e-06 | 0.4638035 | 0.8436998 | 0.0005594618 | 1.043069 | 9.424778e-17 | 2.015419 | 2.137004e-06 | 8.23892e-17 | 4.723226e-06 | 0.1570417 | 3.05407e-05 | 0.005096899 | 285123.8 | 266.6026 | 88.86752 | 0.4169872 | 8.222685e-17 | 2.102181e-06 | 4.311612e-06 | 231917.3 | 0.4066957 | 4.311612e-06 | 2.836155 | 91.70367
23.12694 | -385984.3 | 121793757.4 | -385984.3 | 121815963.5 | -385019.9 | 121793812.9 | 0.1150623 | 121.7938 |  | 0.1150623 | 288.2751 | 138.2751 | 755644199910952.1 | 121793812.9 | 569832.5 | 7.582259e-06 | 3.509803e-06 | 0.4628968 | 0.8442573 | 0.0005575125 | 1.040793 | 9.424778e-17 | 2.016 | 2.137148e-06 | 8.242957e-17 | 4.723082e-06 | 0.1571189 | 3.050359e-05 | 0.005042965 | 284916.3 | 266.5494 | 88.84981 | 0.4172528 | 8.226724e-17 | 2.102525e-06 | 4.311343e-06 | 231931.8 | 0.4070175 | 4.311343e-06 | 2.837396 | 91.68721
23.24201 | -384060.3 | 121749402.2 | -384060.3 | 121771607.5 | -383100.7 | 121749457.7 | 0.1156347 | 121.7495 |  | 0.1156347 | 288.2247 | 138.2247 | 755093914686227.9 | 121749457.7 | 569417.6 | 7.602643e-06 | 3.512361e-06 | 0.4619921 | 0.8448129 | 0.0005555691 | 1.038521 | 9.424778e-17 | 2.016577 | 2.137293e-06 | 8.24699e-17 | 4.722938e-06 | 0.1571959 | 3.046724e-05 | 0.004989591 | 284708.8 | 266.4963 | 88.83212 | 0.4175183 | 8.230758e-17 | 2.102869e-06 | 4.311074e-06 | 231946.3 | 0.4073396 | 4.311074e-06 | 2.838637 | 91.67075
23.35764 | -382145.9 | 121705048.5 | -382145.9 | 121727253.1 | -381191 | 121705104.0 | 0.11621 | 121.7051 |  | 0.11621 | 288.1743 | 138.1743 | 754543848787683.5 | 121705104.0 | 569002.8 | 7.623081e-06 | 3.514921e-06 | 0.4610894 | 0.8453665 | 0.0005536317 | 1.036253 | 9.424778e-17 | 2.01715 | 2.137438e-06 | 8.251017e-17 | 4.722794e-06 | 0.1572728 | 3.043164e-05 | 0.004936771 | 284501.4 | 266.4433 | 88.81443 | 0.4177836 | 8.234786e-17 | 2.103212e-06 | 4.310805e-06 | 231960.8 | 0.407662 | 4.310805e-06 | 2.839875 | 91.6543
23.47385 | -380240.9 | 121660696.3 | -380240.9 | 121682900.1 | -379290.8 | 121660751.8 | 0.1167882 | 121.6608 |  | 0.1167882 | 288.124 | 138.124 | 753994002245574.1 | 121660751.8 | 568588.1 | 7.643572e-06 | 3.517485e-06 | 0.4601886 | 0.8459182 | 0.0005517003 | 1.033989 | 9.424778e-17 | 2.017721 | 2.137584e-06 | 8.255039e-17 | 4.72265e-06 | 0.1573497 | 3.03968e-05 | 0.0048845 | 284294.1 | 266.3902 | 88.79674 | 0.4180489 | 8.23881e-17 | 2.103554e-06 | 4.310536e-06 | 231975.2 | 0.4079847 | 4.310536e-06 | 2.841112 | 91.63785
23.59064 | -378345.5 | 121616345.7 | -378345.5 | 121638548.7 | -377400.1 | 121616401.1 | 0.1173693 | 121.6164 |  | 0.1173693 | 288.0736 | 138.0736 | 753444375089912.8 | 121616401.1 | 568173.7 | 7.664116e-06 | 3.520051e-06 | 0.4592899 | 0.846468 | 0.0005497748 | 1.031729 | 9.424778e-17 | 2.018288 | 2.13773e-06 | 8.259057e-17 | 4.722507e-06 | 0.1574264 | 3.036271e-05 | 0.004832771 | 284086.8 | 266.3372 | 88.77907 | 0.418314 | 8.242829e-17 | 2.103896e-06 | 4.310268e-06 | 231989.7 | 0.4083077 | 4.310268e-06 | 2.842347 | 91.62141
23.70801 | -376459.4 | 121571996.5 | -376459.4 | 121594198.8 | -375518.7 | 121572052.0 | 0.1179532 | 121.5721 |  | 0.1179532 | 288.0233 | 138.0233 | 752894967350471.4 | 121572052.0 | 567759.3 | 7.684713e-06 | 3.522619e-06 | 0.4583931 | 0.8470159 | 0.0005478552 | 1.029474 | 9.424778e-17 | 2.018852 | 2.137877e-06 | 8.263069e-17 | 4.722364e-06 | 0.1575031 | 3.032938e-05 | 0.00478158 | 283879.7 | 266.2842 | 88.7614 | 0.418579 | 8.246843e-17 | 2.104238e-06 | 4.310001e-06 | 232004.1 | 0.4086311 | 4.310001e-06 | 2.843581 | 91.60498
23.82596 | -374582.7 | 121527649.0 | -374582.7 | 121549850.5 | -373646.7 | 121527704.4 | 0.11854 | 121.5277 |  | 0.11854 | 287.9729 | 137.9729 | 752345779056783.9 | 121527704.4 | 567345.2 | 7.705365e-06 | 3.525191e-06 | 0.4574982 | 0.8475618 | 0.0005459415 | 1.027223 | 9.424778e-17 | 2.019413 | 2.138025e-06 | 8.267077e-17 | 4.722221e-06 | 0.1575797 | 3.02968e-05 | 0.004730921 | 283672.6 | 266.2312 | 88.74374 | 0.4188439 | 8.250852e-17 | 2.104579e-06 | 4.309734e-06 | 232018.5 | 0.4089548 | 4.309734e-06 | 2.844813 | 91.58855
23.9445 | -372715.3 | 121483302.9 | -372715.3 | 121505503.7 | -371783.9 | 121483358.4 | 0.1191298 | 121.4834 |  | 0.1191298 | 287.9226 | 137.9226 | 751796810238146 | 121483358.4 | 566931.2 | 7.72607e-06 | 3.527765e-06 | 0.4566053 | 0.8481058 | 0.0005440337 | 1.024976 | 9.424778e-17 | 2.01997 | 2.138173e-06 | 8.27108e-17 | 4.722078e-06 | 0.1576562 | 3.026498e-05 | 0.004680788 | 283465.6 | 266.1782 | 88.72608 | 0.4191088 | 8.254857e-17 | 2.104919e-06 | 4.309467e-06 | 232032.9 | 0.4092788 | 4.309467e-06 | 2.846044 | 91.57213
24.06363 | -370857.2 | 121438958.5 | -370857.2 | 121461158.4 | -369930.5 | 121439013.9 | 0.1197225 | 121.439 |  | 0.1197225 | 287.8723 | 137.8723 | 751248060923615.1 | 121439013.9 | 566517.4 | 7.746829e-06 | 3.530342e-06 | 0.4557144 | 0.848648 | 0.0005421318 | 1.022733 | 9.424778e-17 | 2.020525 | 2.138322e-06 | 8.275079e-17 | 4.721935e-06 | 0.1577326 | 3.02339e-05 | 0.004631177 | 283258.7 | 266.1253 | 88.70844 | 0.4193735 | 8.258857e-17 | 2.105259e-06 | 4.3092e-06 | 232047.3 | 0.4096031 | 4.3092e-06 | 2.847273 | 91.55571
24.18335 | -369008.3 | 121394615.5 | -369008.3 | 121416814.7 | -368086.2 | 121394671.0 | 0.1203182 | 121.3947 |  | 0.1203182 | 287.8219 | 137.8219 | 750699531142015.5 | 121394671.0 | 566103.8 | 7.767642e-06 | 3.532921e-06 | 0.4548254 | 0.8491882 | 0.0005402359 | 1.020494 | 9.424778e-17 | 2.021076 | 2.138472e-06 | 8.279074e-17 | 4.721792e-06 | 0.1578089 | 3.020358e-05 | 0.004582082 | 283051.9 | 266.0724 | 88.6908 | 0.4196381 | 8.262853e-17 | 2.105598e-06 | 4.308934e-06 | 232061.6 | 0.4099277 | 4.308934e-06 | 2.848501 | 91.5393
24.30367 | -367168.6 | 121350274.2 | -367168.6 | 121372472.6 | -366251.1 | 121350329.6 | 0.1209168 | 121.3503 |  | 0.1209168 | 287.7716 | 137.7716 | 750151220921935.1 | 121350329.6 | 565690.3 | 7.78851e-06 | 3.535504e-06 | 0.4539384 | 0.8497265 | 0.0005383458 | 1.01826 | 9.424778e-17 | 2.021624 | 2.138622e-06 | 8.283064e-17 | 4.72165e-06 | 0.1578851 | 3.017401e-05 | 0.004533498 | 282845.1 | 266.0195 | 88.67316 | 0.4199026 | 8.266845e-17 | 2.105937e-06 | 4.308668e-06 | 232076 | 0.4102527 | 4.308668e-06 | 2.849727 | 91.52289
24.42459 | -365338.1 | 121305934.3 | -365338.1 | 121328132.0 | -364425.1 | 121305989.8 | 0.1215184 | 121.306 |  | 0.1215184 | 287.7212 | 137.7212 | 749603130291728.9 | 121305989.8 | 565277 | 7.809432e-06 | 3.538089e-06 | 0.4530533 | 0.850263 | 0.0005364615 | 1.01603 | 9.424778e-17 | 2.022169 | 2.138773e-06 | 8.28705e-17 | 4.721508e-06 | 0.1579613 | 3.014519e-05 | 0.004485419 | 282638.5 | 265.9666 | 88.65554 | 0.420167 | 8.270832e-17 | 2.106276e-06 | 4.308402e-06 | 232090.3 | 0.410578 | 4.308402e-06 | 2.850952 | 91.50649
24.54611 | -363516.6 | 121261596.1 | -363516.6 | 121283793.0 | -362608.2 | 121261651.6 | 0.1221229 | 121.2617 |  | 0.1221229 | 287.6709 | 137.6709 | 749055259279520.1 | 121261651.6 | 564863.8 | 7.830408e-06 | 3.540676e-06 | 0.4521701 | 0.8507976 | 0.0005345831 | 1.013803 | 9.424778e-17 | 2.022711 | 2.138924e-06 | 8.291032e-17 | 4.721365e-06 | 0.1580373 | 3.011711e-05 | 0.004437841 | 282431.9 | 265.9137 | 88.63792 | 0.4204313 | 8.274816e-17 | 2.106614e-06 | 4.308137e-06 | 232104.6 | 0.4109036 | 4.308137e-06 | 2.852176 | 91.49009
24.66823 | -361704.2 | 121217259.4 | -361704.2 | 121239455.5 | -360800.3 | 121217314.9 | 0.1227305 | 121.2173 |  | 0.1227305 | 287.6206 | 137.6206 | 748507607913201.4 | 121217314.9 | 564450.8 | 7.851439e-06 | 3.543267e-06 | 0.4512889 | 0.8513303 | 0.0005327106 | 1.011581 | 9.424778e-17 | 2.02325 | 2.139076e-06 | 8.29501e-17 | 4.721223e-06 | 0.1581133 | 3.008979e-05 | 0.004390758 | 282225.4 | 265.8609 | 88.6203 | 0.4206955 | 8.278795e-17 | 2.106952e-06 | 4.307872e-06 | 232118.9 | 0.4112296 | 4.307872e-06 | 2.853398 | 91.4737
24.79096 | -359900.8 | 121172924.3 | -359900.8 | 121195119.6 | -359001.4 | 121172979.8 | 0.1233412 | 121.173 |  | 0.1233412 | 287.5702 | 137.5702 | 747960176220434.1 | 121172979.8 | 564038 | 7.872525e-06 | 3.54586e-06 | 0.4504095 | 0.8518611 | 0.0005308439 | 1.009364 | 9.424778e-17 | 2.023786 | 2.139229e-06 | 8.298984e-17 | 4.721081e-06 | 0.1581893 | 3.006321e-05 | 0.004344166 | 282019 | 265.8081 | 88.6027 | 0.4209596 | 8.282771e-17 | 2.107289e-06 | 4.307608e-06 | 232133.2 | 0.4115559 | 4.307608e-06 | 2.854619 | 91.45731
24.9143 | -358106.4 | 121128590.8 | -358106.4 | 121150785.3 | -357211.4 | 121128646.2 | 0.1239548 | 121.1286 |  | 0.1239548 | 287.5199 | 137.5199 | 747412964228652.8 | 121128646.2 | 563625.4 | 7.893666e-06 | 3.548456e-06 | 0.4495321 | 0.8523901 | 0.000528983 | 1.00715 | 9.424778e-17 | 2.024319 | 2.139382e-06 | 8.302954e-17 | 4.72094e-06 | 0.1582651 | 3.003738e-05 | 0.004298059 | 281812.7 | 265.7553 | 88.58509 | 0.4212236 | 8.286742e-17 | 2.107626e-06 | 4.307343e-06 | 232147.4 | 0.4118825 | 4.307343e-06 | 2.855838 | 91.44093
25.03826 | -356320.8 | 121084258.8 | -356320.8 | 121106452.5 | -355430.3 | 121084314.3 | 0.1245715 | 121.0843 |  | 0.1245715 | 287.4696 | 137.4696 | 746865971965061.9 | 121084314.3 | 563212.9 | 7.914862e-06 | 3.551055e-06 | 0.4486566 | 0.8529172 | 0.0005271279 | 1.00494 | 9.424778e-17 | 2.024849 | 2.139536e-06 | 8.306921e-17 | 4.720798e-06 | 0.1583409 | 3.00123e-05 | 0.004252433 | 281606.4 | 265.7025 | 88.5675 | 0.4214875 | 8.29071e-17 | 2.107962e-06 | 4.307079e-06 | 232161.7 | 0.4122095 | 4.307079e-06 | 2.857057 | 91.42456
25.16283 | -354544.2 | 121039928.4 | -354544.2 | 121062121.4 | -353658.1 | 121039983.9 | 0.1251913 | 121.04 |  | 0.1251913 | 287.4192 | 137.4192 | 746319199456642.1 | 121039983.9 | 562800.5 | 7.936113e-06 | 3.553657e-06 | 0.4477831 | 0.8534425 | 0.0005252786 | 1.002735 | 9.424778e-17 | 2.025375 | 2.139691e-06 | 8.310884e-17 | 4.720656e-06 | 0.1584166 | 2.998796e-05 | 0.004207283 | 281400.3 | 265.6497 | 88.54991 | 0.4217513 | 8.294675e-17 | 2.108298e-06 | 4.306815e-06 | 232175.9 | 0.4125367 | 4.306815e-06 | 2.858274 | 91.40819
25.28802 | -352776.3 | 120995599.7 | -352776.3 | 121017791.8 | -351894.6 | 120995655.1 | 0.1258141 | 120.9957 |  | 0.1258141 | 287.3689 | 137.3689 | 745772646730147.9 | 120995655.1 | 562388.4 | 7.957419e-06 | 3.556261e-06 | 0.4469114 | 0.853966 | 0.0005234352 | 1.000533 | 9.424778e-17 | 2.025899 | 2.139846e-06 | 8.314844e-17 | 4.720515e-06 | 0.1584923 | 2.996437e-05 | 0.004162603 | 281194.2 | 265.597 | 88.53233 | 0.4220151 | 8.298636e-17 | 2.108634e-06 | 4.306552e-06 | 232190.1 | 0.4128644 | 4.306552e-06 | 2.85949 | 91.39182
25.41383 | -351017.3 | 120951272.5 | -351017.3 | 120973463.8 | -350139.9 | 120951327.9 | 0.1264401 | 120.9513 |  | 0.1264401 | 287.3186 | 137.3186 | 745226313812108 | 120951327.9 | 561976.4 | 7.978781e-06 | 3.558868e-06 | 0.4460416 | 0.8544876 | 0.0005215975 | 0.998336 | 9.424778e-17 | 2.02642 | 2.140002e-06 | 8.3188e-17 | 4.720374e-06 | 0.1585679 | 2.994152e-05 | 0.004118389 | 280988.2 | 265.5443 | 88.51475 | 0.4222787 | 8.302594e-17 | 2.108969e-06 | 4.306289e-06 | 232204.3 | 0.4131923 | 4.306289e-06 | 2.860705 | 91.37546
25.54027 | -349267 | 120906946.9 | -349267 | 120929137.4 | -348394 | 120907002.3 | 0.1270692 | 120.907 |  | 0.1270692 | 287.2682 | 137.2682 | 744680200728830.9 | 120907002.3 | 561564.6 | 8.000199e-06 | 3.561478e-06 | 0.4451737 | 0.8550073 | 0.0005197655 | 0.9961429 | 9.424778e-17 | 2.026938 | 2.140159e-06 | 8.322753e-17 | 4.720232e-06 | 0.1586434 | 2.991941e-05 | 0.004074637 | 280782.3 | 265.4915 | 88.49718 | 0.4225423 | 8.306548e-17 | 2.109303e-06 | 4.306026e-06 | 232218.5 | 0.4135206 | 4.306026e-06 | 2.861918 | 91.3591
25.66734 | -347525.4 | 120862622.9 | -347525.4 | 120884812.6 | -346656.7 | 120862678.3 | 0.1277014 | 120.8627 |  | 0.1277014 | 287.2179 | 137.2179 | 744134307506400.5 | 120862678.3 | 561152.9 | 8.021673e-06 | 3.564091e-06 | 0.4443077 | 0.8555253 | 0.0005179394 | 0.9939538 | 9.424778e-17 | 2.027452 | 2.140316e-06 | 8.326703e-17 | 4.720091e-06 | 0.1587188 | 2.989805e-05 | 0.004031341 | 280576.5 | 265.4389 | 88.47962 | 0.4228057 | 8.310499e-17 | 2.109638e-06 | 4.305763e-06 | 232232.7 | 0.4138492 | 4.305763e-06 | 2.863131 | 91.34275
25.79505 | -345792.4 | 120818300.5 | -345792.4 | 120840489.4 | -344928.1 | 120818355.9 | 0.1283367 | 120.8184 |  | 0.1283367 | 287.1676 | 137.1676 | 743588634170681 | 120818355.9 | 560741.4 | 8.043202e-06 | 3.566706e-06 | 0.4434436 | 0.8560414 | 0.000516119 | 0.9917688 | 9.424778e-17 | 2.027964 | 2.140474e-06 | 8.330649e-17 | 4.71995e-06 | 0.1587942 | 2.987743e-05 | 0.003988497 | 280370.7 | 265.3862 | 88.46206 | 0.4230691 | 8.314447e-17 | 2.109972e-06 | 4.305501e-06 | 232246.9 | 0.4141782 | 4.305501e-06 | 2.864343 | 91.3264
25.92338 | -344068 | 120773979.7 | -344068 | 120796167.8 | -343208 | 120774035.1 | 0.1289752 | 120.774 |  | 0.1289752 | 287.1173 | 137.1173 | 743043180747316.6 | 120774035.1 | 560330.1 | 8.064788e-06 | 3.569325e-06 | 0.4425813 | 0.8565557 | 0.0005143043 | 0.9895879 | 9.424778e-17 | 2.028473 | 2.140633e-06 | 8.334593e-17 | 4.719809e-06 | 0.1588696 | 2.985755e-05 | 0.003946101 | 280165 | 265.3335 | 88.44451 | 0.4233324 | 8.318393e-17 | 2.110306e-06 | 4.305238e-06 | 232261 | 0.4145075 | 4.305238e-06 | 2.865553 | 91.31006
26.05236 | -342352.3 | 120729660.5 | -342352.3 | 120751847.8 | -341496.5 | 120729715.9 | 0.1296169 | 120.7297 |  | 0.1296169 | 287.067 | 137.067 | 742497947261733.8 | 120729715.9 | 559918.9 | 8.08643e-06 | 3.571946e-06 | 0.441721 | 0.8570682 | 0.0005124953 | 0.987411 | 9.424778e-17 | 2.028979 | 2.140792e-06 | 8.338534e-17 | 4.719668e-06 | 0.1589449 | 2.983841e-05 | 0.003904148 | 279959.5 | 265.2809 | 88.42696 | 0.4235956 | 8.322335e-17 | 2.110639e-06 | 4.304977e-06 | 232275.2 | 0.4148371 | 4.304977e-06 | 2.866763 | 91.29372
26.18197 | -340645 | 120685342.9 | -340645 | 120707529.4 | -339793.5 | 120685398.4 | 0.1302618 | 120.6854 |  | 0.1302618 | 287.0167 | 137.0167 | 741952933739139.9 | 120685398.4 | 559507.9 | 8.108128e-06 | 3.574569e-06 | 0.4408625 | 0.8575789 | 0.0005106921 | 0.9852383 | 9.424778e-17 | 2.029482 | 2.140952e-06 | 8.342472e-17 | 4.719528e-06 | 0.1590201 | 2.982002e-05 | 0.003862633 | 279754 | 265.2282 | 88.40942 | 0.4238588 | 8.326274e-17 | 2.110972e-06 | 4.304715e-06 | 232289.3 | 0.4151671 | 4.304715e-06 | 2.867971 | 91.27739
26.31224 | -338946.2 | 120641027.0 | -338946.2 | 120663212.7 | -338099 | 120641082.4 | 0.1309099 | 120.6411 |  | 0.1309099 | 286.9663 | 136.9663 | 741408140204526.2 | 120641082.4 | 559097.1 | 8.129883e-06 | 3.577196e-06 | 0.4400059 | 0.8580878 | 0.0005088946 | 0.9830696 | 9.424778e-17 | 2.029983 | 2.141113e-06 | 8.346407e-17 | 4.719387e-06 | 0.1590953 | 2.980236e-05 | 0.003821551 | 279548.6 | 265.1756 | 88.39188 | 0.4241218 | 8.330211e-17 | 2.111304e-06 | 4.304453e-06 | 232303.4 | 0.4154975 | 4.304453e-06 | 2.869179 | 91.26106
26.44315 | -337255.9 | 120596712.6 | -337255.9 | 120618897.5 | -336412.9 | 120596768.1 | 0.1315612 | 120.5968 |  | 0.1315612 | 286.916 | 136.916 | 740863566682668.8 | 120596768.1 | 558686.4 | 8.151695e-06 | 3.579826e-06 | 0.4391511 | 0.8585949 | 0.0005071027 | 0.9809049 | 9.424778e-17 | 2.03048 | 2.141274e-06 | 8.35034e-17 | 4.719246e-06 | 0.1591705 | 2.978545e-05 | 0.003780899 | 279343.2 | 265.123 | 88.37435 | 0.4243848 | 8.334145e-17 | 2.111637e-06 | 4.304192e-06 | 232317.5 | 0.4158281 | 4.304192e-06 | 2.870386 | 91.24473
26.57471 | -335574 | 120552399.9 | -335574 | 120574584.0 | -334735.1 | 120552455.4 | 0.1322157 | 120.5525 |  | 0.1322157 | 286.8657 | 136.8657 | 740319213198129.8 | 120552455.4 | 558275.9 | 8.173563e-06 | 3.582458e-06 | 0.4382982 | 0.8591002 | 0.0005053166 | 0.9787444 | 9.424778e-17 | 2.030975 | 2.141436e-06 | 8.354271e-17 | 4.719106e-06 | 0.1592455 | 2.976927e-05 | 0.003740673 | 279138 | 265.0705 | 88.35682 | 0.4246477 | 8.338077e-17 | 2.111969e-06 | 4.303931e-06 | 232331.6 | 0.4161591 | 4.303931e-06 | 2.871592 | 91.22841
26.70692 | -333900.4 | 120508088.9 | -333900.4 | 120530272.1 | -333065.7 | 120508144.3 | 0.1328735 | 120.5081 |  | 0.1328735 | 286.8154 | 136.8154 | 739775079775256.5 | 120508144.3 | 557865.6 | 8.195489e-06 | 3.585093e-06 | 0.4374471 | 0.8596037 | 0.0005035361 | 0.9765878 | 9.424778e-17 | 2.031466 | 2.141599e-06 | 8.358199e-17 | 4.718966e-06 | 0.1593206 | 2.975383e-05 | 0.003700867 | 278932.8 | 265.0179 | 88.3393 | 0.4249105 | 8.342006e-17 | 2.112301e-06 | 4.30367e-06 | 232345.7 | 0.4164905 | 4.30367e-06 | 2.872797 | 91.2121
26.8398 | -332235.2 | 120463779.4 | -332235.2 | 120485961.9 | -331404.6 | 120463834.9 | 0.1335346 | 120.4638 |  | 0.1335346 | 286.7651 | 136.7651 | 739231166438185.9 | 120463834.9 | 557455.4 | 8.217471e-06 | 3.587731e-06 | 0.4365979 | 0.8601055 | 0.0005017613 | 0.9744353 | 9.424778e-17 | 2.031955 | 2.141762e-06 | 8.362124e-17 | 4.718825e-06 | 0.1593956 | 2.973913e-05 | 0.003661477 | 278727.7 | 264.9654 | 88.32178 | 0.4251732 | 8.345933e-17 | 2.112632e-06 | 4.30341e-06 | 232359.8 | 0.4168222 | 4.30341e-06 | 2.874001 | 91.19579
26.97333 | -330578.2 | 120419471.6 | -330578.2 | 120441653.3 | -329751.8 | 120419527.1 | 0.134199 | 120.4195 |  | 0.134199 | 286.7148 | 136.7148 | 738687473210841.4 | 120419527.1 | 557045.4 | 8.239511e-06 | 3.590371e-06 | 0.4357505 | 0.8606055 | 0.0004999921 | 0.9722868 | 9.424778e-17 | 2.032441 | 2.141926e-06 | 8.366048e-17 | 4.718685e-06 | 0.1594705 | 2.972517e-05 | 0.003622499 | 278522.7 | 264.9128 | 88.30427 | 0.4254359 | 8.349858e-17 | 2.112963e-06 | 4.303149e-06 | 232373.9 | 0.4171543 | 4.303149e-06 | 2.875204 | 91.17948
27.10753 | -328929.4 | 120375165.5 | -328929.4 | 120397346.3 | -328107.1 | 120375220.9 | 0.1348667 | 120.3752 |  | 0.1348667 | 286.6645 | 136.6645 | 738144000116939.4 | 120375220.9 | 556635.6 | 8.261609e-06 | 3.593015e-06 | 0.434905 | 0.8611037 | 0.0004982286 | 0.9701424 | 9.424778e-17 | 2.032925 | 2.142091e-06 | 8.369969e-17 | 4.718545e-06 | 0.1595455 | 2.971194e-05 | 0.00358393 | 278317.8 | 264.8603 | 88.28677 | 0.4256985 | 8.353781e-17 | 2.113294e-06 | 4.302889e-06 | 232388 | 0.4174867 | 4.302889e-06 | 2.876407 | 91.16317
27.2424 | -327288.9 | 120330860.9 | -327288.9 | 120353040.9 | -326470.7 | 120330916.4 | 0.1355376 | 120.3309 |  | 0.1355376 | 286.6142 | 136.6142 | 737600747179984 | 120330916.4 | 556225.9 | 8.283764e-06 | 3.595661e-06 | 0.4340613 | 0.8616002 | 0.0004964706 | 0.968002 | 9.424778e-17 | 2.033405 | 2.142257e-06 | 8.373888e-17 | 4.718405e-06 | 0.1596203 | 2.969946e-05 | 0.003545764 | 278113 | 264.8078 | 88.26927 | 0.425961 | 8.357702e-17 | 2.113624e-06 | 4.302629e-06 | 232402 | 0.4178194 | 4.302629e-06 | 2.877609 | 91.14688
27.37793 | -325656.5 | 120286558.1 | -325656.5 | 120308737.2 | -324842.4 | 120286613.5 | 0.136212 | 120.2866 |  | 0.136212 | 286.5639 | 136.5639 | 737057714423273 | 120286613.5 | 555816.4 | 8.305977e-06 | 3.59831e-06 | 0.4332194 | 0.8620949 | 0.0004947183 | 0.9658656 | 9.424778e-17 | 2.033883 | 2.142423e-06 | 8.377806e-17 | 4.718265e-06 | 0.1596952 | 2.96877e-05 | 0.003507998 | 277908.2 | 264.7553 | 88.25177 | 0.4262235 | 8.361621e-17 | 2.113955e-06 | 4.302369e-06 | 232416.1 | 0.4181525 | 4.302369e-06 | 2.87881 | 91.13058
27.51415 | -324032.2 | 120242256.9 | -324032.2 | 120264435.2 | -323222.1 | 120242312.3 | 0.1368897 | 120.2423 |  | 0.1368897 | 286.5136 | 136.5136 | 736514901869896.9 | 120242312.3 | 555407.1 | 8.328248e-06 | 3.600962e-06 | 0.4323793 | 0.8625879 | 0.0004929716 | 0.9637332 | 9.424778e-17 | 2.034358 | 2.14259e-06 | 8.381721e-17 | 4.718125e-06 | 0.15977 | 2.967669e-05 | 0.003470628 | 277703.6 | 264.7028 | 88.23428 | 0.4264858 | 8.365538e-17 | 2.114285e-06 | 4.302109e-06 | 232430.1 | 0.418486 | 4.302109e-06 | 2.880011 | 91.11429
27.65104 | -322416 | 120197957.3 | -322416 | 120220134.8 | -321610 | 120198012.7 | 0.1375707 | 120.198 |  | 0.1375707 | 286.4633 | 136.4633 | 735972309542739.1 | 120198012.7 | 554997.9 | 8.350577e-06 | 3.603617e-06 | 0.4315411 | 0.8630791 | 0.0004912305 | 0.9616048 | 9.424778e-17 | 2.034831 | 2.142758e-06 | 8.385635e-17 | 4.717985e-06 | 0.1598448 | 2.966641e-05 | 0.003433649 | 277499 | 264.6504 | 88.21679 | 0.4267482 | 8.369453e-17 | 2.114615e-06 | 4.301849e-06 | 232444.1 | 0.4188198 | 4.301849e-06 | 2.881211 | 91.098
27.78861 | -320807.9 | 120153659.4 | -320807.9 | 120175836.1 | -320005.8 | 120153714.8 | 0.1382552 | 120.1537 |  | 0.1382552 | 286.413 | 136.413 | 735429937464479.6 | 120153714.8 | 554588.9 | 8.372964e-06 | 3.606275e-06 | 0.4307047 | 0.8635686 | 0.000489495 | 0.9594804 | 9.424778e-17 | 2.0353 | 2.142926e-06 | 8.389548e-17 | 4.717845e-06 | 0.1599195 | 2.965686e-05 | 0.003397058 | 277294.5 | 264.5979 | 88.19931 | 0.4270104 | 8.373367e-17 | 2.114944e-06 | 4.30159e-06 | 232458.2 | 0.419154 | 4.30159e-06 | 2.88241 | 91.08172
27.92686 | -319207.7 | 120109363.2 | -319207.7 | 120131539.0 | -318409.6 | 120109418.6 | 0.138943 | 120.1094 |  | 0.138943 | 286.3627 | 136.3627 | 734887785657593.2 | 120109418.6 | 554180.1 | 8.395409e-06 | 3.608935e-06 | 0.4298701 | 0.8640564 | 0.000487765 | 0.95736 | 9.424778e-17 | 2.035767 | 2.143095e-06 | 8.393458e-17 | 4.717705e-06 | 0.1599942 | 2.964805e-05 | 0.00336085 | 277090 | 264.5455 | 88.18183 | 0.4272726 | 8.377279e-17 | 2.115273e-06 | 4.301331e-06 | 232472.2 | 0.4194885 | 4.301331e-06 | 2.883609 | 91.06544
28.0658 | -317615.5 | 120065068.6 | -317615.5 | 120087243.6 | -316821.4 | 120065124.0 | 0.1396343 | 120.0651 |  | 0.1396343 | 286.3124 | 136.3124 | 734345854144351.9 | 120065124.0 | 553771.4 | 8.417913e-06 | 3.611598e-06 | 0.4290373 | 0.8645424 | 0.0004860406 | 0.9552436 | 9.424778e-17 | 2.036232 | 2.143265e-06 | 8.397368e-17 | 4.717565e-06 | 0.1600689 | 2.963998e-05 | 0.003325022 | 276885.7 | 264.4931 | 88.16435 | 0.4275347 | 8.38119e-17 | 2.115603e-06 | 4.301072e-06 | 232486.2 | 0.4198234 | 4.301072e-06 | 2.884808 | 91.04916
28.20544 | -316031.2 | 120020775.7 | -316031.2 | 120042949.9 | -315241 | 120020831.1 | 0.140329 | 120.0208 |  | 0.140329 | 286.2622 | 136.2622 | 733804142946825.9 | 120020831.1 | 553362.9 | 8.440476e-06 | 3.614265e-06 | 0.4282063 | 0.8650267 | 0.0004843218 | 0.9531312 | 9.424778e-17 | 2.036693 | 2.143435e-06 | 8.401276e-17 | 4.717425e-06 | 0.1601436 | 2.963263e-05 | 0.00328957 | 276681.5 | 264.4406 | 88.14688 | 0.4277968 | 8.385099e-17 | 2.115931e-06 | 4.300813e-06 | 232500.2 | 0.4201586 | 4.300813e-06 | 2.886005 | 91.03289
28.34577 | -314454.8 | 119976484.5 | -314454.8 | 119998657.8 | -313668.5 | 119976539.9 | 0.1410272 | 119.9765 |  | 0.1410272 | 286.2119 | 136.2119 | 733262652086884.2 | 119976539.9 | 552954.6 | 8.463098e-06 | 3.616934e-06 | 0.427377 | 0.8655093 | 0.0004826084 | 0.9510227 | 9.424778e-17 | 2.037152 | 2.143606e-06 | 8.405183e-17 | 4.717285e-06 | 0.1602182 | 2.962603e-05 | 0.00325449 | 276477.3 | 264.3882 | 88.12942 | 0.4280588 | 8.389008e-17 | 2.11626e-06 | 4.300554e-06 | 232514.2 | 0.4204942 | 4.300554e-06 | 2.887203 | 91.01662
28.4868 | -312886.2 | 119932194.9 | -312886.2 | 119954367.4 | -312103.8 | 119932250.3 | 0.1417288 | 119.9323 |  | 0.1417288 | 286.1616 | 136.1616 | 732721381586196.4 | 119932250.3 | 552546.4 | 8.485778e-06 | 3.619605e-06 | 0.4265496 | 0.8659902 | 0.0004809006 | 0.9489183 | 9.424778e-17 | 2.037609 | 2.143778e-06 | 8.409089e-17 | 4.717146e-06 | 0.1602929 | 2.962015e-05 | 0.003219778 | 276273.2 | 264.3359 | 88.11195 | 0.4283207 | 8.392915e-17 | 2.116589e-06 | 4.300295e-06 | 232528.2 | 0.4208302 | 4.300295e-06 | 2.8884 | 91.00035
28.62852 | -311325.4 | 119887907.0 | -311325.4 | 119910078.7 | -310546.9 | 119887962.5 | 0.142434 | 119.888 |  | 0.142434 | 286.1113 | 136.1113 | 732180331466232 | 119887962.5 | 552138.4 | 8.508518e-06 | 3.62228e-06 | 0.425724 | 0.8664694 | 0.0004791983 | 0.9468177 | 9.424778e-17 | 2.038062 | 2.143951e-06 | 8.412993e-17 | 4.717006e-06 | 0.1603675 | 2.961501e-05 | 0.00318543 | 276069.2 | 264.2835 | 88.09449 | 0.4285826 | 8.396821e-17 | 2.116917e-06 | 4.300036e-06 | 232542.2 | 0.4211665 | 4.300036e-06 | 2.889596 | 90.98409
28.77096 | -309772.3 | 119843620.8 | -309772.3 | 119865791.7 | -308997.8 | 119843676.3 | 0.1431426 | 119.8437 |  | 0.1431426 | 286.061 | 136.061 | 731639501748263.2 | 119843676.3 | 551730.6 | 8.531317e-06 | 3.624958e-06 | 0.4249001 | 0.8669469 | 0.0004775015 | 0.9447212 | 9.424778e-17 | 2.038513 | 2.144124e-06 | 8.416897e-17 | 4.716866e-06 | 0.160442 | 2.96106e-05 | 0.003151443 | 275865.3 | 264.2311 | 88.07704 | 0.4288444 | 8.400726e-17 | 2.117245e-06 | 4.299778e-06 | 232556.2 | 0.4215032 | 4.299778e-06 | 2.890792 | 90.96783
28.9141 | -308227 | 119799336.3 | -308227 | 119821506.3 | -307456.3 | 119799391.8 | 0.1438548 | 119.7994 |  | 0.1438548 | 286.0108 | 136.0108 | 731098892453365.2 | 119799391.8 | 551322.9 | 8.554176e-06 | 3.627638e-06 | 0.4240781 | 0.8674227 | 0.0004758102 | 0.9426285 | 9.424778e-17 | 2.038962 | 2.144298e-06 | 8.4208e-17 | 4.716727e-06 | 0.1605166 | 2.960692e-05 | 0.003117812 | 275661.4 | 264.1788 | 88.05959 | 0.4291062 | 8.40463e-17 | 2.117573e-06 | 4.299519e-06 | 232570.2 | 0.4218402 | 4.299519e-06 | 2.891988 | 90.95158
29.05796 | -306689.4 | 119755053.5 | -306689.4 | 119777222.7 | -305922.5 | 119755109.0 | 0.1445705 | 119.7551 |  | 0.1445705 | 285.9605 | 135.9605 | 730558503602416.4 | 119755109.0 | 550915.4 | 8.577094e-06 | 3.630322e-06 | 0.4232578 | 0.8678969 | 0.0004741243 | 0.9405399 | 9.424778e-17 | 2.039408 | 2.144473e-06 | 8.424702e-17 | 4.716587e-06 | 0.1605912 | 2.960398e-05 | 0.003084535 | 275457.7 | 264.1264 | 88.04214 | 0.4293679 | 8.408534e-17 | 2.117901e-06 | 4.299261e-06 | 232584.1 | 0.4221776 | 4.299261e-06 | 2.893183 | 90.93533
29.20253 | -305159.4 | 119710772.4 | -305159.4 | 119732940.7 | -304396.4 | 119710827.9 | 0.1452898 | 119.7108 |  | 0.1452898 | 285.9102 | 135.9102 | 730018335216100.2 | 119710827.9 | 550508 | 8.600072e-06 | 3.633008e-06 | 0.4224392 | 0.8683693 | 0.0004724439 | 0.9384551 | 9.424778e-17 | 2.039851 | 2.144649e-06 | 8.428604e-17 | 4.716447e-06 | 0.1606657 | 2.960176e-05 | 0.003051608 | 275254 | 264.0741 | 88.0247 | 0.4296295 | 8.412437e-17 | 2.118228e-06 | 4.299003e-06 | 232598.1 | 0.4225154 | 4.299003e-06 | 2.894378 | 90.91908
29.34782 | -303637.1 | 119666493.0 | -303637.1 | 119688660.4 | -302877.8 | 119666548.4 | 0.1460126 | 119.6665 |  | 0.1460126 | 285.8599 | 135.8599 | 729478387314907.1 | 119666548.4 | 550100.9 | 8.62311e-06 | 3.635697e-06 | 0.4216225 | 0.8688401 | 0.000470769 | 0.9363743 | 9.424778e-17 | 2.040292 | 2.144825e-06 | 8.432505e-17 | 4.716308e-06 | 0.1607402 | 2.960028e-05 | 0.003019026 | 275050.4 | 264.0218 | 88.00726 | 0.4298911 | 8.41634e-17 | 2.118556e-06 | 4.298744e-06 | 232612.1 | 0.4228535 | 4.298744e-06 | 2.895573 | 90.90283
29.49383 | -302122.3 | 119622215.3 | -302122.3 | 119644381.9 | -301366.7 | 119622270.7 | 0.1467391 | 119.6223 |  | 0.1467391 | 285.8097 | 135.8097 | 728938659919132.4 | 119622270.7 | 549693.9 | 8.646208e-06 | 3.638389e-06 | 0.4208075 | 0.8693092 | 0.0004690995 | 0.9342974 | 9.424778e-17 | 2.04073 | 2.145002e-06 | 8.436406e-17 | 4.716168e-06 | 0.1608148 | 2.959953e-05 | 0.002986787 | 274846.9 | 263.9695 | 87.98982 | 0.4301527 | 8.420242e-17 | 2.118883e-06 | 4.298486e-06 | 232626.1 | 0.423192 | 4.298486e-06 | 2.896767 | 90.88659
29.64057 | -300615 | 119577939.3 | -300615 | 119600105.0 | -299863.2 | 119577994.7 | 0.1474691 | 119.578 |  | 0.1474691 | 285.7594 | 135.7594 | 728399153048880.8 | 119577994.7 | 549287 | 8.669366e-06 | 3.641084e-06 | 0.4199942 | 0.8697766 | 0.0004674354 | 0.9322245 | 9.424778e-17 | 2.041166 | 2.14518e-06 | 8.440306e-17 | 4.716029e-06 | 0.1608893 | 2.959951e-05 | 0.002954887 | 274643.5 | 263.9172 | 87.97239 | 0.4304142 | 8.424143e-17 | 2.11921e-06 | 4.298228e-06 | 232640 | 0.4235309 | 4.298228e-06 | 2.897962 | 90.87035
29.78804 | -299115.2 | 119533665.0 | -299115.2 | 119555829.9 | -298367.2 | 119533720.4 | 0.1482028 | 119.5337 |  | 0.1482028 | 285.7091 | 135.7091 | 727859866724064.9 | 119533720.4 | 548880.3 | 8.692585e-06 | 3.643782e-06 | 0.4191827 | 0.8702424 | 0.0004657767 | 0.9301554 | 9.424778e-17 | 2.041599 | 2.145359e-06 | 8.444206e-17 | 4.715889e-06 | 0.1609638 | 2.960023e-05 | 0.002923323 | 274440.2 | 263.8649 | 87.95496 | 0.4306756 | 8.428045e-17 | 2.119538e-06 | 4.29797e-06 | 232654 | 0.4238702 | 4.29797e-06 | 2.899156 | 90.85411
29.93624 | -297622.9 | 119489392.4 | -297622.9 | 119511556.4 | -296878.6 | 119489447.9 | 0.1489402 | 119.4894 |  | 0.1489402 | 285.6589 | 135.6589 | 727320800964407.5 | 119489447.9 | 548473.8 | 8.715864e-06 | 3.646482e-06 | 0.418373 | 0.8707065 | 0.0004641234 | 0.9280903 | 9.424778e-17 | 2.04203 | 2.145538e-06 | 8.448106e-17 | 4.715749e-06 | 0.1610383 | 2.960167e-05 | 0.00289209 | 274236.9 | 263.8126 | 87.93753 | 0.430937 | 8.431946e-17 | 2.119865e-06 | 4.297712e-06 | 232668 | 0.4242098 | 4.297712e-06 | 2.90035 | 90.83788
30.08518 | -296138 | 119445121.6 | -296138 | 119467284.7 | -295397.4 | 119445177.0 | 0.1496812 | 119.4452 |  | 0.1496812 | 285.6086 | 135.6086 | 726781955789440.1 | 119445177.0 | 548067.5 | 8.739204e-06 | 3.649186e-06 | 0.417565 | 0.871169 | 0.0004624755 | 0.9260291 | 9.424778e-17 | 2.042458 | 2.145718e-06 | 8.452006e-17 | 4.71561e-06 | 0.1611128 | 2.960384e-05 | 0.002861186 | 274033.7 | 263.7603 | 87.92011 | 0.4311984 | 8.435847e-17 | 2.120191e-06 | 4.297455e-06 | 232681.9 | 0.4245498 | 4.297455e-06 | 2.901544 | 90.82165
30.23486 | -294660.5 | 119400852.4 | -294660.5 | 119423014.7 | -293923.6 | 119400907.8 | 0.1504259 | 119.4009 |  | 0.1504259 | 285.5583 | 135.5583 | 726243331218508.5 | 119400907.8 | 547661.3 | 8.762605e-06 | 3.651892e-06 | 0.4167587 | 0.8716298 | 0.000460833 | 0.9239717 | 9.424778e-17 | 2.042884 | 2.145899e-06 | 8.455905e-17 | 4.71547e-06 | 0.1611873 | 2.960675e-05 | 0.002830607 | 273830.6 | 263.7081 | 87.90269 | 0.4314597 | 8.439748e-17 | 2.120518e-06 | 4.297197e-06 | 232695.9 | 0.4248901 | 4.297197e-06 | 2.902737 | 90.80542
30.38529 | -293190.3 | 119356585.0 | -293190.3 | 119378746.4 | -292457.1 | 119356640.4 | 0.1511743 | 119.3566 |  | 0.1511743 | 285.5081 | 135.5081 | 725704927270769.5 | 119356640.4 | 547255.3 | 8.786067e-06 | 3.654602e-06 | 0.4159542 | 0.872089 | 0.0004591958 | 0.9219183 | 9.424778e-17 | 2.043307 | 2.146081e-06 | 8.459805e-17 | 4.715331e-06 | 0.1612618 | 2.961038e-05 | 0.00280035 | 273627.6 | 263.6558 | 87.88527 | 0.431721 | 8.44365e-17 | 2.120845e-06 | 4.296939e-06 | 232709.8 | 0.4252309 | 4.296939e-06 | 2.903931 | 90.7892
30.53646 | -291727.5 | 119312319.3 | -291727.5 | 119334479.9 | -290997.9 | 119312374.7 | 0.1519264 | 119.3124 |  | 0.1519264 | 285.4578 | 135.4578 | 725166743965192.4 | 119312374.7 | 546849.4 | 8.809591e-06 | 3.657314e-06 | 0.4151514 | 0.8725466 | 0.000457564 | 0.9198687 | 9.424778e-17 | 2.043728 | 2.146263e-06 | 8.463706e-17 | 4.715191e-06 | 0.1613363 | 2.961475e-05 | 0.002770412 | 273424.7 | 263.6036 | 87.86785 | 0.4319822 | 8.447551e-17 | 2.121172e-06 | 4.296681e-06 | 232723.8 | 0.425572 | 4.296681e-06 | 2.905125 | 90.77298
30.68839 | -290271.9 | 119268055.3 | -290271.9 | 119290215.0 | -289545.9 | 119268110.8 | 0.1526823 | 119.2681 |  | 0.1526823 | 285.4076 | 135.4076 | 724628781320562.2 | 119268110.8 | 546443.8 | 8.833175e-06 | 3.660029e-06 | 0.4143503 | 0.8730025 | 0.0004559376 | 0.917823 | 9.424778e-17 | 2.044147 | 2.146446e-06 | 8.467606e-17 | 4.715051e-06 | 0.1614109 | 2.961984e-05 | 0.002740789 | 273221.9 | 263.5513 | 87.85044 | 0.4322434 | 8.451453e-17 | 2.121498e-06 | 4.296424e-06 | 232737.8 | 0.4259135 | 4.296424e-06 | 2.906318 | 90.75676
30.84107 | -288823.6 | 119223793.1 | -288823.6 | 119245951.9 | -288101.2 | 119223848.5 | 0.1534419 | 119.2238 |  | 0.1534419 | 285.3573 | 135.3573 | 724091039355479.2 | 119223848.5 | 546038.3 | 8.856821e-06 | 3.662747e-06 | 0.413551 | 0.8734568 | 0.0004543164 | 0.9157812 | 9.424778e-17 | 2.044563 | 2.14663e-06 | 8.471507e-17 | 4.714912e-06 | 0.1614854 | 2.962567e-05 | 0.002711478 | 273019.1 | 263.4991 | 87.83303 | 0.4325045 | 8.455355e-17 | 2.121825e-06 | 4.296166e-06 | 232751.7 | 0.4262554 | 4.296166e-06 | 2.907512 | 90.74054
30.99451 | -287382.5 | 119179532.6 | -287382.5 | 119201690.6 | -286663.7 | 119179588.0 | 0.1542053 | 119.1796 |  | 0.1542053 | 285.3071 | 135.3071 | 723553518088358.1 | 119179588.0 | 545632.9 | 8.880529e-06 | 3.665468e-06 | 0.4127533 | 0.8739095 | 0.0004527006 | 0.9137433 | 9.424778e-17 | 2.044976 | 2.146815e-06 | 8.475408e-17 | 4.714772e-06 | 0.1615599 | 2.963222e-05 | 0.002682476 | 272816.5 | 263.4469 | 87.81563 | 0.4327656 | 8.459258e-17 | 2.122151e-06 | 4.295908e-06 | 232765.7 | 0.4265976 | 4.295908e-06 | 2.908706 | 90.72433
31.14872 | -285948.5 | 119135273.9 | -285948.5 | 119157431.0 | -285233.3 | 119135329.3 | 0.1549726 | 119.1353 |  | 0.1549726 | 285.2568 | 135.2568 | 723016217537432.4 | 119135329.3 | 545227.7 | 8.904299e-06 | 3.668192e-06 | 0.4119574 | 0.8743606 | 0.00045109 | 0.9117092 | 9.424778e-17 | 2.045388 | 2.147e-06 | 8.479311e-17 | 4.714632e-06 | 0.1616345 | 2.963951e-05 | 0.002653779 | 272613.9 | 263.3947 | 87.79822 | 0.4330267 | 8.463162e-17 | 2.122477e-06 | 4.29565e-06 | 232779.7 | 0.4269402 | 4.29565e-06 | 2.9099 | 90.70812
31.30369 | -284521.7 | 119091016.9 | -284521.7 | 119113173.1 | -283810 | 119091072.3 | 0.1557436 | 119.0911 |  | 0.1557436 | 285.2066 | 135.2066 | 722479137720752.1 | 119091072.3 | 544822.7 | 8.928131e-06 | 3.670919e-06 | 0.4111632 | 0.8748101 | 0.0004494848 | 0.9096789 | 9.424778e-17 | 2.045797 | 2.147187e-06 | 8.483213e-17 | 4.714492e-06 | 0.161709 | 2.964752e-05 | 0.002625385 | 272411.4 | 263.3425 | 87.78082 | 0.4332877 | 8.467066e-17 | 2.122804e-06 | 4.295393e-06 | 232793.6 | 0.4272832 | 4.295393e-06 | 2.911094 | 90.69191
31.45943 | -283101.9 | 119046761.6 | -283101.9 | 119068917.0 | -282393.8 | 119046817.0 | 0.1565184 | 119.0468 |  | 0.1565184 | 285.1563 | 135.1563 | 721942278656187 | 119046817.0 | 544417.9 | 8.952025e-06 | 3.673649e-06 | 0.4103707 | 0.875258 | 0.0004478848 | 0.9076526 | 9.424778e-17 | 2.046203 | 2.147374e-06 | 8.487117e-17 | 4.714352e-06 | 0.1617836 | 2.965627e-05 | 0.00259729 | 272208.9 | 263.2903 | 87.76342 | 0.4335487 | 8.470971e-17 | 2.12313e-06 | 4.295135e-06 | 232807.6 | 0.4276266 | 4.295135e-06 | 2.912288 | 90.67571
31.61595 | -281689.3 | 119002508.1 | -281689.3 | 119024662.6 | -280984.7 | 119002563.5 | 0.1572972 | 119.0026 |  | 0.1572972 | 285.1061 | 135.1061 | 721405640361426.6 | 119002563.5 | 544013.2 | 8.975982e-06 | 3.676381e-06 | 0.4095799 | 0.8757043 | 0.0004462901 | 0.90563 | 9.424778e-17 | 2.046607 | 2.147561e-06 | 8.491021e-17 | 4.714213e-06 | 0.1618582 | 2.966574e-05 | 0.002569492 | 272006.6 | 263.2381 | 87.74602 | 0.4338097 | 8.474877e-17 | 2.123456e-06 | 4.294877e-06 | 232821.5 | 0.4279704 | 4.294877e-06 | 2.913482 | 90.6595
31.77325 | -280283.6 | 118958256.4 | -280283.6 | 118980409.9 | -279582.5 | 118958311.8 | 0.1580798 | 118.9583 |  | 0.1580798 | 285.0559 | 135.0559 | 720869222853980.1 | 118958311.8 | 543608.7 | 9.000001e-06 | 3.679117e-06 | 0.4087908 | 0.876149 | 0.0004447007 | 0.9036113 | 9.424778e-17 | 2.047009 | 2.14775e-06 | 8.494927e-17 | 4.714073e-06 | 0.1619328 | 2.967595e-05 | 0.002541986 | 271804.3 | 263.1859 | 87.72863 | 0.4340706 | 8.478784e-17 | 2.123782e-06 | 4.29462e-06 | 232835.5 | 0.4283146 | 4.29462e-06 | 2.914676 | 90.6433
31.93133 | -278885 | 118914006.4 | -278885 | 118936159.1 | -278187.4 | 118914061.8 | 0.1588662 | 118.9141 |  | 0.1588662 | 285.0056 | 135.0056 | 720333026151178.9 | 118914061.8 | 543204.3 | 9.024082e-06 | 3.681856e-06 | 0.4080033 | 0.8765921 | 0.0004431164 | 0.9015964 | 9.424778e-17 | 2.047409 | 2.14794e-06 | 8.498833e-17 | 4.713933e-06 | 0.1620075 | 2.968688e-05 | 0.002514771 | 271602.2 | 263.1337 | 87.71123 | 0.4343315 | 8.482692e-17 | 2.124109e-06 | 4.294362e-06 | 232849.5 | 0.4286591 | 4.294362e-06 | 2.915871 | 90.6271
32.09019 | -277493.3 | 118869758.1 | -277493.3 | 118891909.9 | -276799.2 | 118869813.5 | 0.1596566 | 118.8698 |  | 0.1596566 | 284.9554 | 134.9554 | 719797050270176.1 | 118869813.5 | 542800.1 | 9.048227e-06 | 3.684597e-06 | 0.4072176 | 0.8770336 | 0.0004415375 | 0.8995854 | 9.424778e-17 | 2.047806 | 2.14813e-06 | 8.502741e-17 | 4.713793e-06 | 0.1620821 | 2.969854e-05 | 0.002487843 | 271400.1 | 263.0815 | 87.69384 | 0.4345924 | 8.486601e-17 | 2.124435e-06 | 4.294104e-06 | 232863.5 | 0.4290041 | 4.294104e-06 | 2.917066 | 90.61091
32.24985 | -276108.5 | 118825511.7 | -276108.5 | 118847662.6 | -275417.8 | 118825567.1 | 0.160451 | 118.8256 |  | 0.160451 | 284.9052 | 134.9052 | 719261295227948.9 | 118825567.1 | 542396.1 | 9.072434e-06 | 3.687342e-06 | 0.4064336 | 0.8774736 | 0.0004399637 | 0.8975782 | 9.424778e-17 | 2.048201 | 2.148321e-06 | 8.50665e-17 | 4.713653e-06 | 0.1621568 | 2.971094e-05 | 0.002461199 | 271198.1 | 263.0294 | 87.67645 | 0.4348532 | 8.490511e-17 | 2.124761e-06 | 4.293846e-06 | 232877.4 | 0.4293494 | 4.293846e-06 | 2.918261 | 90.59471
32.4103 | -274730.6 | 118781267.0 | -274730.6 | 118803417.0 | -274043.4 | 118781322.4 | 0.1612493 | 118.7813 |  | 0.1612493 | 284.8549 | 134.8549 | 718725761041297.8 | 118781322.4 | 541992.3 | 9.096705e-06 | 3.690089e-06 | 0.4056512 | 0.877912 | 0.0004383951 | 0.8955748 | 9.424778e-17 | 2.048593 | 2.148513e-06 | 8.510561e-17 | 4.713513e-06 | 0.1622315 | 2.972406e-05 | 0.002434837 | 270996.1 | 262.9772 | 87.65907 | 0.435114 | 8.494423e-17 | 2.125087e-06 | 4.293588e-06 | 232891.4 | 0.4296951 | 4.293588e-06 | 2.919456 | 90.57852
32.57155 | -273359.6 | 118737024.0 | -273359.6 | 118759173.2 | -272675.8 | 118737079.4 | 0.1620515 | 118.7371 |  | 0.1620515 | 284.8047 | 134.8047 | 718190447726848.1 | 118737079.4 | 541588.6 | 9.121039e-06 | 3.69284e-06 | 0.4048705 | 0.8783488 | 0.0004368317 | 0.8935752 | 9.424778e-17 | 2.048984 | 2.148705e-06 | 8.514472e-17 | 4.713372e-06 | 0.1623063 | 2.973791e-05 | 0.002408752 | 270794.3 | 262.925 | 87.64168 | 0.4353748 | 8.498336e-17 | 2.125414e-06 | 4.293331e-06 | 232905.4 | 0.4300412 | 4.293331e-06 | 2.920652 | 90.56233
32.7336 | -271995.4 | 118692782.9 | -271995.4 | 118714931.2 | -271315 | 118692838.3 | 0.1628578 | 118.6928 |  | 0.1628578 | 284.7545 | 134.7545 | 717655355301052 | 118692838.3 | 541185.1 | 9.145437e-06 | 3.695593e-06 | 0.4040915 | 0.8787841 | 0.0004352735 | 0.8915793 | 9.424778e-17 | 2.049372 | 2.148899e-06 | 8.518386e-17 | 4.713232e-06 | 0.162381 | 2.97525e-05 | 0.002382944 | 270592.5 | 262.8729 | 87.6243 | 0.4356355 | 8.502251e-17 | 2.12574e-06 | 4.293073e-06 | 232919.4 | 0.4303877 | 4.293073e-06 | 2.921848 | 90.54615
32.89646 | -270638 | 118648543.5 | -270638 | 118670690.9 | -269961 | 118648598.9 | 0.163668 | 118.6486 |  | 0.163668 | 284.7042 | 134.7042 | 717120483780187 | 118648598.9 | 540781.7 | 9.169898e-06 | 3.69835e-06 | 0.4033141 | 0.8792178 | 0.0004337204 | 0.8895873 | 9.424778e-17 | 2.049758 | 2.149093e-06 | 8.522301e-17 | 4.713092e-06 | 0.1624558 | 2.976781e-05 | 0.002357407 | 270390.9 | 262.8207 | 87.60692 | 0.4358963 | 8.506168e-17 | 2.126066e-06 | 4.292815e-06 | 232933.4 | 0.4307346 | 4.292815e-06 | 2.923045 | 90.52996
33.06013 | -269287.3 | 118604305.9 | -269287.3 | 118626452.4 | -268613.7 | 118604361.3 | 0.1644823 | 118.6044 |  | 0.1644823 | 284.654 | 134.654 | 716585833180358.8 | 118604361.3 | 540378.6 | 9.194424e-06 | 3.701109e-06 | 0.4025384 | 0.87965 | 0.0004321725 | 0.8875991 | 9.424778e-17 | 2.050141 | 2.149288e-06 | 8.526218e-17 | 4.712952e-06 | 0.1625307 | 2.978386e-05 | 0.002332141 | 270189.3 | 262.7686 | 87.58953 | 0.436157 | 8.510086e-17 | 2.126393e-06 | 4.292556e-06 | 232947.4 | 0.4310819 | 4.292556e-06 | 2.924242 | 90.51378
33.22461 | -267943.4 | 118560070.1 | -267943.4 | 118582215.7 | -267273.1 | 118560125.5 | 0.1653006 | 118.5601 |  | 0.1653006 | 284.6038 | 134.6038 | 716051403517501.4 | 118560125.5 | 539975.5 | 9.219013e-06 | 3.703871e-06 | 0.4017644 | 0.8800806 | 0.0004306297 | 0.8856147 | 9.424778e-17 | 2.050523 | 2.149484e-06 | 8.530137e-17 | 4.712811e-06 | 0.1626055 | 2.980063e-05 | 0.002307142 | 269987.8 | 262.7165 | 87.57216 | 0.4364177 | 8.514006e-17 | 2.126719e-06 | 4.292298e-06 | 232961.4 | 0.4314296 | 4.292298e-06 | 2.92544 | 90.4976
33.38991 | -266606.1 | 118515836.1 | -266606.1 | 118537980.8 | -265939.2 | 118515891.5 | 0.1661231 | 118.5159 |  | 0.1661231 | 284.5536 | 134.5536 | 715517194807377.9 | 118515891.5 | 539572.7 | 9.243667e-06 | 3.706637e-06 | 0.400992 | 0.8805097 | 0.0004290921 | 0.883634 | 9.424778e-17 | 2.050902 | 2.149681e-06 | 8.534057e-17 | 4.712671e-06 | 0.1626804 | 2.981814e-05 | 0.002282407 | 269786.4 | 262.6643 | 87.55478 | 0.4366783 | 8.517928e-17 | 2.127046e-06 | 4.29204e-06 | 232975.4 | 0.4317776 | 4.29204e-06 | 2.926638 | 90.48142
33.55603 | -265275.5 | 118471603.8 | -265275.5 | 118493747.7 | -264611.9 | 118471659.2 | 0.1669496 | 118.4717 |  | 0.1669496 | 284.5034 | 134.5034 | 714983207065581.5 | 118471659.2 | 539170 | 9.268385e-06 | 3.709405e-06 | 0.4002213 | 0.8809373 | 0.0004275596 | 0.8816572 | 9.424778e-17 | 2.051279 | 2.149879e-06 | 8.53798e-17 | 4.71253e-06 | 0.1627554 | 2.983637e-05 | 0.002257933 | 269585 | 262.6122 | 87.5374 | 0.436939 | 8.521852e-17 | 2.127372e-06 | 4.291782e-06 | 232989.4 | 0.4321261 | 4.291782e-06 | 2.927836 | 90.46524
33.72298 | -263951.5 | 118427373.4 | -263951.5 | 118449516.3 | -263291.2 | 118427428.8 | 0.1677802 | 118.4274 |  | 0.1677802 | 284.4531 | 134.4531 | 714449440307536 | 118427428.8 | 538767.5 | 9.293167e-06 | 3.712176e-06 | 0.3994522 | 0.8813633 | 0.0004260321 | 0.879684 | 9.424778e-17 | 2.051654 | 2.150077e-06 | 8.541905e-17 | 4.712389e-06 | 0.1628304 | 2.985534e-05 | 0.002233718 | 269383.8 | 262.5601 | 87.52003 | 0.4371996 | 8.525779e-17 | 2.127699e-06 | 4.291523e-06 | 233003.5 | 0.432475 | 4.291523e-06 | 2.929035 | 90.44906
33.89076 | -262634.1 | 118383144.8 | -262634.1 | 118405286.8 | -261977.1 | 118383200.2 | 0.1686149 | 118.3832 |  | 0.1686149 | 284.4029 | 134.4029 | 713915894548497.5 | 118383200.2 | 538365.2 | 9.318014e-06 | 3.714951e-06 | 0.3986848 | 0.8817878 | 0.0004245098 | 0.8777147 | 9.424778e-17 | 2.052026 | 2.150276e-06 | 8.545832e-17 | 4.712248e-06 | 0.1629054 | 2.987504e-05 | 0.00220976 | 269182.6 | 262.508 | 87.50265 | 0.4374602 | 8.529707e-17 | 2.128026e-06 | 4.291265e-06 | 233017.5 | 0.4328243 | 4.291265e-06 | 2.930235 | 90.43289
34.05938 | -261323.3 | 118338917.9 | -261323.3 | 118361059.0 | -260669.5 | 118338973.3 | 0.1694538 | 118.339 |  | 0.1694538 | 284.3527 | 134.3527 | 713382569803553.5 | 118338973.3 | 537963 | 9.342926e-06 | 3.717728e-06 | 0.397919 | 0.8822108 | 0.0004229925 | 0.8757491 | 9.424778e-17 | 2.052397 | 2.150477e-06 | 8.549762e-17 | 4.712108e-06 | 0.1629805 | 2.989547e-05 | 0.002186054 | 268981.5 | 262.4558 | 87.48528 | 0.4377208 | 8.533638e-17 | 2.128353e-06 | 4.291006e-06 | 233031.5 | 0.4331739 | 4.291006e-06 | 2.931435 | 90.41672
34.22883 | -260019 | 118294692.9 | -260019 | 118316833.1 | -259368.5 | 118294748.3 | 0.1702969 | 118.2947 |  | 0.1702969 | 284.3025 | 134.3025 | 712849466087625.8 | 118294748.3 | 537561 | 9.367903e-06 | 3.720508e-06 | 0.3971548 | 0.8826323 | 0.0004214803 | 0.8737872 | 9.424778e-17 | 2.052765 | 2.150677e-06 | 8.553693e-17 | 4.711967e-06 | 0.1630556 | 2.991663e-05 | 0.0021626 | 268780.5 | 262.4037 | 87.46791 | 0.4379814 | 8.537571e-17 | 2.12868e-06 | 4.290747e-06 | 233045.6 | 0.433524 | 4.290747e-06 | 2.932636 | 90.40054
34.39913 | -258721.2 | 118250469.7 | -258721.2 | 118272609.0 | -258073.9 | 118250525.1 | 0.1711442 | 118.2505 |  | 0.1711442 | 284.2523 | 134.2523 | 712316583415470.4 | 118250525.1 | 537159.1 | 9.392946e-06 | 3.723292e-06 | 0.3963923 | 0.8830523 | 0.0004199731 | 0.8718291 | 9.424778e-17 | 2.053131 | 2.150879e-06 | 8.557628e-17 | 4.711826e-06 | 0.1631308 | 2.993853e-05 | 0.002139394 | 268579.6 | 262.3516 | 87.45054 | 0.4382419 | 8.541507e-17 | 2.129007e-06 | 4.290488e-06 | 233059.6 | 0.4338745 | 4.290488e-06 | 2.933837 | 90.38438
34.57027 | -257429.8 | 118206248.3 | -257429.8 | 118228386.7 | -256785.7 | 118206303.6 | 0.1719957 | 118.2063 |  | 0.1719957 | 284.2021 | 134.2021 | 711783921801677 | 118206303.6 | 536757.4 | 9.418054e-06 | 3.726078e-06 | 0.3956314 | 0.8834707 | 0.000418471 | 0.8698748 | 9.424778e-17 | 2.053495 | 2.151082e-06 | 8.561565e-17 | 4.711684e-06 | 0.163206 | 2.996115e-05 | 0.002116433 | 268378.7 | 262.2995 | 87.43317 | 0.4385025 | 8.545445e-17 | 2.129334e-06 | 4.290229e-06 | 233073.7 | 0.4342254 | 4.290229e-06 | 2.935039 | 90.36821
34.74227 | -256144.8 | 118162028.7 | -256144.8 | 118184166.2 | -255504 | 118162084.0 | 0.1728514 | 118.1621 |  | 0.1728514 | 284.1519 | 134.1519 | 711251481260672 | 118162084.0 | 536355.9 | 9.443227e-06 | 3.728867e-06 | 0.3948721 | 0.8838877 | 0.0004169738 | 0.8679241 | 9.424778e-17 | 2.053857 | 2.151286e-06 | 8.565505e-17 | 4.711543e-06 | 0.1632813 | 2.998451e-05 | 0.002093716 | 268178 | 262.2474 | 87.4158 | 0.438763 | 8.549387e-17 | 2.129661e-06 | 4.28997e-06 | 233087.8 | 0.4345767 | 4.28997e-06 | 2.936242 | 90.35204
34.91512 | -254866.3 | 118117810.9 | -254866.3 | 118139947.5 | -254228.6 | 118117866.3 | 0.1737114 | 118.1179 |  | 0.1737114 | 284.1017 | 134.1017 | 710719261806719.1 | 118117866.3 | 535954.6 | 9.468466e-06 | 3.73166e-06 | 0.3941145 | 0.8843032 | 0.0004154817 | 0.8659772 | 9.424778e-17 | 2.054217 | 2.15149e-06 | 8.569447e-17 | 4.711402e-06 | 0.1633566 | 3.000861e-05 | 0.002071239 | 267977.3 | 262.1953 | 87.39843 | 0.4390235 | 8.553331e-17 | 2.129988e-06 | 4.289711e-06 | 233101.9 | 0.4349284 | 4.289711e-06 | 2.937446 | 90.33588
35.08883 | -253594.1 | 118073594.9 | -253594.1 | 118095730.6 | -252959.6 | 118073650.3 | 0.1745756 | 118.0737 |  | 0.1745756 | 284.0515 | 134.0515 | 710187263453918.2 | 118073650.3 | 535553.4 | 9.493771e-06 | 3.734455e-06 | 0.3933584 | 0.8847172 | 0.0004139946 | 0.864034 | 9.424778e-17 | 2.054574 | 2.151695e-06 | 8.573393e-17 | 4.71126e-06 | 0.163432 | 3.003343e-05 | 0.002049 | 267776.7 | 262.1432 | 87.38106 | 0.4392841 | 8.557277e-17 | 2.130316e-06 | 4.289451e-06 | 233115.9 | 0.4352805 | 4.289451e-06 | 2.938651 | 90.31971
35.26341 | -252328.3 | 118029380.8 | -252328.3 | 118051515.5 | -251696.9 | 118029436.2 | 0.1754442 | 118.0294 |  | 0.1754442 | 284.0013 | 134.0013 | 709655486216206.8 | 118029436.2 | 535152.4 | 9.519143e-06 | 3.737253e-06 | 0.392604 | 0.8851297 | 0.0004125125 | 0.8620946 | 9.424778e-17 | 2.05493 | 2.151901e-06 | 8.577341e-17 | 4.711119e-06 | 0.1635074 | 3.005899e-05 | 0.002026997 | 267576.2 | 262.0911 | 87.36369 | 0.4395446 | 8.561227e-17 | 2.130644e-06 | 4.289192e-06 | 233130 | 0.435633 | 4.289192e-06 | 2.939856 | 90.30355
35.43885 | -251068.7 | 117985168.5 | -251068.7 | 118007302.3 | -250440.5 | 117985223.8 | 0.176317 | 117.9852 |  | 0.176317 | 283.9511 | 133.9511 | 709123930107363.2 | 117985223.8 | 534751.5 | 9.54458e-06 | 3.740055e-06 | 0.3918512 | 0.8855407 | 0.0004110353 | 0.8601588 | 9.424778e-17 | 2.055284 | 2.152108e-06 | 8.581293e-17 | 4.710977e-06 | 0.1635829 | 3.008528e-05 | 0.002005227 | 267375.8 | 262.039 | 87.34633 | 0.4398051 | 8.56518e-17 | 2.130972e-06 | 4.288932e-06 | 233144.2 | 0.4359859 | 4.288932e-06 | 2.941062 | 90.28739
35.61517 | -249815.4 | 117940958.0 | -249815.4 | 117963090.9 | -249190.4 | 117941013.4 | 0.1771943 | 117.941 |  | 0.1771943 | 283.9009 | 133.9009 | 708592595141004 | 117941013.4 | 534350.8 | 9.570084e-06 | 3.742859e-06 | 0.3910999 | 0.8859503 | 0.0004095632 | 0.8582267 | 9.424778e-17 | 2.055635 | 2.152316e-06 | 8.585247e-17 | 4.710835e-06 | 0.1636585 | 3.011231e-05 | 0.001983688 | 267175.4 | 261.9869 | 87.32896 | 0.4400656 | 8.569136e-17 | 2.1313e-06 | 4.288672e-06 | 233158.3 | 0.4363393 | 4.288672e-06 | 2.942269 | 90.27123
35.79236 | -248568.4 | 117896749.3 | -248568.4 | 117918881.3 | -247946.4 | 117896804.7 | 0.1780758 | 117.8968 |  | 0.1780758 | 283.8507 | 133.8507 | 708061481330586.4 | 117896804.7 | 533950.3 | 9.595655e-06 | 3.745667e-06 | 0.3903503 | 0.8863584 | 0.0004080959 | 0.8562984 | 9.424778e-17 | 2.055985 | 2.152525e-06 | 8.589205e-17 | 4.710693e-06 | 0.1637341 | 3.014007e-05 | 0.001962376 | 266975.2 | 261.9348 | 87.3116 | 0.4403261 | 8.573096e-17 | 2.131628e-06 | 4.288412e-06 | 233172.4 | 0.436693 | 4.288412e-06 | 2.943477 | 90.25507
35.97044 | -247327.6 | 117852542.5 | -247327.6 | 117874673.6 | -246708.7 | 117852597.9 | 0.1789618 | 117.8526 |  | 0.1789618 | 283.8005 | 133.8005 | 707530588689410.2 | 117852597.9 | 533550 | 9.621292e-06 | 3.748477e-06 | 0.3896023 | 0.886765 | 0.0004066336 | 0.8543737 | 9.424778e-17 | 2.056332 | 2.152734e-06 | 8.593167e-17 | 4.710551e-06 | 0.1638098 | 3.016857e-05 | 0.001941291 | 266775 | 261.8827 | 87.29423 | 0.4405866 | 8.577059e-17 | 2.131956e-06 | 4.288152e-06 | 233186.5 | 0.4370472 | 4.288152e-06 | 2.944686 | 90.23891
36.1494 | -246092.9 | 117808337.6 | -246092.9 | 117830467.7 | -245477.1 | 117808392.9 | 0.1798522 | 117.8084 |  | 0.1798522 | 283.7503 | 133.7503 | 706999917230614.9 | 117808392.9 | 533149.8 | 9.646996e-06 | 3.751291e-06 | 0.3888558 | 0.8871702 | 0.0004051762 | 0.8524527 | 9.424778e-17 | 2.056677 | 2.152945e-06 | 8.597132e-17 | 4.710409e-06 | 0.1638855 | 3.01978e-05 | 0.00192043 | 266574.9 | 261.8306 | 87.27686 | 0.440847 | 8.581025e-17 | 2.132285e-06 | 4.287892e-06 | 233200.7 | 0.4374018 | 4.287892e-06 | 2.945895 | 90.22276
36.32925 | -244864.4 | 117764134.4 | -244864.4 | 117786263.7 | -244251.7 | 117764189.8 | 0.180747 | 117.7642 |  | 0.180747 | 283.7001 | 133.7001 | 706469466967185.2 | 117764189.8 | 532749.8 | 9.672768e-06 | 3.754108e-06 | 0.388111 | 0.8875739 | 0.0004037237 | 0.8505354 | 9.424778e-17 | 2.057021 | 2.153156e-06 | 8.6011e-17 | 4.710266e-06 | 0.1639613 | 3.022777e-05 | 0.00189979 | 266374.9 | 261.7785 | 87.2595 | 0.4411075 | 8.584995e-17 | 2.132614e-06 | 4.287631e-06 | 233214.9 | 0.4377568 | 4.287631e-06 | 2.947106 | 90.2066
36.51 | -243642 | 117719933.1 | -243642 | 117742061.5 | -243032.3 | 117719988.5 | 0.1816463 | 117.72 |  | 0.1816463 | 283.65 | 133.65 | 705939237911948.4 | 117719988.5 | 532349.9 | 9.698607e-06 | 3.756927e-06 | 0.3873677 | 0.8879762 | 0.0004022761 | 0.8486218 | 9.424778e-17 | 2.057362 | 2.153369e-06 | 8.605072e-17 | 4.710124e-06 | 0.1640372 | 3.025848e-05 | 0.001879368 | 266175 | 261.7264 | 87.24213 | 0.441368 | 8.588969e-17 | 2.132943e-06 | 4.28737e-06 | 233229 | 0.4381122 | 4.28737e-06 | 2.948318 | 90.19045
36.69165 | -242425.7 | 117675733.7 | -242425.7 | 117697861.1 | -241819 | 117675789.1 | 0.18255 | 117.6758 |  | 0.18255 | 283.5998 | 133.5998 | 705409230077575.6 | 117675789.1 | 531950.3 | 9.724513e-06 | 3.75975e-06 | 0.386626 | 0.888377 | 0.0004008334 | 0.8467118 | 9.424778e-17 | 2.057702 | 2.153582e-06 | 8.609048e-17 | 4.709981e-06 | 0.1641132 | 3.028992e-05 | 0.001859164 | 265975.1 | 261.6743 | 87.22477 | 0.4416285 | 8.592946e-17 | 2.133272e-06 | 4.287109e-06 | 233243.2 | 0.4384681 | 4.287109e-06 | 2.94953 | 90.1743
36.8742 | -241215.4 | 117631536.1 | -241215.4 | 117653662.6 | -240611.8 | 117631591.5 | 0.1834582 | 117.6316 |  | 0.1834582 | 283.5496 | 133.5496 | 704879443476583.8 | 117631591.5 | 531550.8 | 9.750487e-06 | 3.762576e-06 | 0.3858859 | 0.8887764 | 0.0003993955 | 0.8448055 | 9.424778e-17 | 2.058039 | 2.153796e-06 | 8.613028e-17 | 4.709838e-06 | 0.1641892 | 3.03221e-05 | 0.001839174 | 265775.4 | 261.6222 | 87.2074 | 0.441889 | 8.596927e-17 | 2.133601e-06 | 4.286848e-06 | 233257.4 | 0.4388244 | 4.286848e-06 | 2.950744 | 90.15814
37.05766 | -240011.2 | 117587340.4 | -240011.2 | 117609465.9 | -239410.6 | 117587395.8 | 0.184371 | 117.5874 |  | 0.184371 | 283.4994 | 133.4994 | 704349878121335 | 117587395.8 | 531151.4 | 9.776529e-06 | 3.765405e-06 | 0.3851474 | 0.8891744 | 0.0003979625 | 0.8429029 | 9.424778e-17 | 2.058374 | 2.154011e-06 | 8.617012e-17 | 4.709695e-06 | 0.1642653 | 3.035502e-05 | 0.001819396 | 265575.7 | 261.5701 | 87.19003 | 0.4421495 | 8.600912e-17 | 2.133931e-06 | 4.286587e-06 | 233271.6 | 0.439181 | 4.286587e-06 | 2.951959 | 90.14199
37.24203 | -238812.9 | 117543146.5 | -238812.9 | 117565271.1 | -238215.3 | 117543201.9 | 0.1852883 | 117.5432 |  | 0.1852883 | 283.4493 | 133.4493 | 703820534024039.5 | 117543201.9 | 530752.2 | 9.802639e-06 | 3.768237e-06 | 0.3844104 | 0.8895709 | 0.0003965344 | 0.8410039 | 9.424778e-17 | 2.058708 | 2.154227e-06 | 8.620999e-17 | 4.709552e-06 | 0.1643415 | 3.038867e-05 | 0.001799827 | 265376.1 | 261.518 | 87.17267 | 0.44241 | 8.604901e-17 | 2.134261e-06 | 4.286325e-06 | 233285.9 | 0.4395382 | 4.286325e-06 | 2.953175 | 90.12584
37.42731 | -237620.7 | 117498954.5 | -237620.7 | 117521078.2 | -237026 | 117499009.9 | 0.1862101 | 117.499 |  | 0.1862101 | 283.3991 | 133.3991 | 703291411196753 | 117499009.9 | 530353.2 | 9.828818e-06 | 3.771072e-06 | 0.383675 | 0.889966 | 0.000395111 | 0.8391086 | 9.424778e-17 | 2.059039 | 2.154444e-06 | 8.624991e-17 | 4.709409e-06 | 0.1644178 | 3.042307e-05 | 0.001780467 | 265176.6 | 261.4659 | 87.1553 | 0.4426705 | 8.608895e-17 | 2.134591e-06 | 4.286063e-06 | 233300.1 | 0.4398957 | 4.286063e-06 | 2.954392 | 90.10969
37.61352 | -236434.3 | 117454764.4 | -236434.3 | 117476887.1 | -235842.6 | 117454819.7 | 0.1871366 | 117.4548 |  | 0.1871366 | 283.3489 | 133.3489 | 702762509651381 | 117454819.7 | 529954.4 | 9.855064e-06 | 3.77391e-06 | 0.3829412 | 0.8903597 | 0.0003936925 | 0.8372169 | 9.424778e-17 | 2.059369 | 2.154661e-06 | 8.628988e-17 | 4.709265e-06 | 0.1644941 | 3.04582e-05 | 0.001761313 | 264977.2 | 261.4138 | 87.13793 | 0.442931 | 8.612892e-17 | 2.134921e-06 | 4.285801e-06 | 233314.3 | 0.4402537 | 4.285801e-06 | 2.955611 | 90.09354
37.80066 | -235253.9 | 117410576.1 | -235253.9 | 117432697.9 | -234665.1 | 117410631.5 | 0.1880676 | 117.4106 |  | 0.1880676 | 283.2987 | 133.2987 | 702233829399676.6 | 117410631.5 | 529555.7 | 9.88138e-06 | 3.776751e-06 | 0.3822089 | 0.890752 | 0.0003922788 | 0.8353288 | 9.424778e-17 | 2.059697 | 2.15488e-06 | 8.632988e-17 | 4.709122e-06 | 0.1645706 | 3.049408e-05 | 0.001742361 | 264777.8 | 261.3617 | 87.12057 | 0.4431915 | 8.616894e-17 | 2.135252e-06 | 4.285539e-06 | 233328.6 | 0.440612 | 4.285539e-06 | 2.95683 | 90.0774
37.98873 | -234079.3 | 117366389.7 | -234079.3 | 117388510.6 | -233493.5 | 117366445.1 | 0.1890033 | 117.3664 |  | 0.1890033 | 283.2486 | 133.2486 | 701705370453242.6 | 117366445.1 | 529157.2 | 9.907764e-06 | 3.779595e-06 | 0.3814781 | 0.8911429 | 0.0003908699 | 0.8334444 | 9.424778e-17 | 2.060022 | 2.1551e-06 | 8.636993e-17 | 4.708978e-06 | 0.1646471 | 3.05307e-05 | 0.001723612 | 264578.6 | 261.3096 | 87.1032 | 0.4434521 | 8.620901e-17 | 2.135583e-06 | 4.285276e-06 | 233342.9 | 0.4409709 | 4.285276e-06 | 2.958051 | 90.06125
38.17773 | -232910.6 | 117322205.2 | -232910.6 | 117344325.1 | -232327.7 | 117322260.5 | 0.1899436 | 117.3223 |  | 0.1899436 | 283.1984 | 133.1984 | 701177132823532.9 | 117322260.5 | 528758.8 | 9.934217e-06 | 3.782443e-06 | 0.380749 | 0.8915323 | 0.0003894657 | 0.8315635 | 9.424778e-17 | 2.060346 | 2.15532e-06 | 8.641003e-17 | 4.708834e-06 | 0.1647237 | 3.056806e-05 | 0.001705061 | 264379.4 | 261.2575 | 87.08583 | 0.4437126 | 8.624912e-17 | 2.135914e-06 | 4.285013e-06 | 233357.2 | 0.4413301 | 4.285013e-06 | 2.959273 | 90.0451
38.36768 | -231747.7 | 117278022.5 | -231747.7 | 117300141.5 | -231167.7 | 117278077.9 | 0.1908887 | 117.2781 |  | 0.1908887 | 283.1483 | 133.1483 | 700649116521851.8 | 117278077.9 | 528360.7 | 9.960739e-06 | 3.785293e-06 | 0.3800213 | 0.8919204 | 0.0003880664 | 0.8296864 | 9.424778e-17 | 2.060668 | 2.155541e-06 | 8.645017e-17 | 4.70869e-06 | 0.1648004 | 3.060616e-05 | 0.001686708 | 264180.3 | 261.2054 | 87.06846 | 0.4439731 | 8.628927e-17 | 2.136245e-06 | 4.28475e-06 | 233371.5 | 0.4416898 | 4.28475e-06 | 2.960497 | 90.02895
38.55856 | -230590.6 | 117233841.8 | -230590.6 | 117255959.8 | -230013.5 | 117233897.1 | 0.1918384 | 117.2339 |  | 0.1918384 | 283.0981 | 133.0981 | 700121321559355.8 | 117233897.1 | 527962.6 | 9.987331e-06 | 3.788147e-06 | 0.3792952 | 0.8923071 | 0.0003866717 | 0.8278128 | 9.424778e-17 | 2.060988 | 2.155764e-06 | 8.649035e-17 | 4.708546e-06 | 0.1648772 | 3.0645e-05 | 0.001668549 | 263981.3 | 261.1533 | 87.05109 | 0.4442337 | 8.632947e-17 | 2.136577e-06 | 4.284487e-06 | 233385.8 | 0.4420499 | 4.284487e-06 | 2.961721 | 90.01281
38.7504 | -229439.3 | 117189662.9 | -229439.3 | 117211780.0 | -228865 | 117189718.2 | 0.1927928 | 117.1897 |  | 0.1927928 | 283.0479 | 133.0479 | 699593747947053 | 117189718.2 | 527564.8 | 1.001399e-05 | 3.791003e-06 | 0.3785707 | 0.8926924 | 0.0003852819 | 0.8259428 | 9.424778e-17 | 2.061307 | 2.155987e-06 | 8.653059e-17 | 4.708401e-06 | 0.164954 | 3.068459e-05 | 0.001650584 | 263782.4 | 261.1011 | 87.03371 | 0.4444943 | 8.636973e-17 | 2.136909e-06 | 4.284223e-06 | 233400.2 | 0.4424104 | 4.284223e-06 | 2.962947 | 89.99666
38.9432 | -228293.7 | 117145485.9 | -228293.7 | 117167602.0 | -227722.3 | 117145541.2 | 0.193752 | 117.1455 |  | 0.193752 | 282.9978 | 132.9978 | 699066395695805.2 | 117145541.2 | 527167.1 | 1.004072e-05 | 3.793863e-06 | 0.3778476 | 0.8930763 | 0.0003838967 | 0.8240764 | 9.424778e-17 | 2.061623 | 2.156211e-06 | 8.657088e-17 | 4.708257e-06 | 0.165031 | 3.072492e-05 | 0.00163281 | 263583.6 | 261.049 | 87.01634 | 0.4447549 | 8.641003e-17 | 2.137241e-06 | 4.283959e-06 | 233414.5 | 0.4427714 | 4.283959e-06 | 2.964175 | 89.98052
39.13695 | -227153.8 | 117101310.7 | -227153.8 | 117123426.0 | -226585.2 | 117101366.1 | 0.194716 | 117.1014 |  | 0.194716 | 282.9476 | 132.9476 | 698539264816329.5 | 117101366.1 | 526769.6 | 1.006752e-05 | 3.796726e-06 | 0.3771261 | 0.8934588 | 0.0003825163 | 0.8222136 | 9.424778e-17 | 2.061937 | 2.156436e-06 | 8.661121e-17 | 4.708112e-06 | 0.1651081 | 3.0766e-05 | 0.001615225 | 263384.8 | 260.9969 | 86.99897 | 0.4450155 | 8.645038e-17 | 2.137574e-06 | 4.283695e-06 | 233428.9 | 0.4431328 | 4.283695e-06 | 2.965404 | 89.96437
39.33166 | -226019.5 | 117057137.5 | -226019.5 | 117079251.8 | -225453.8 | 117057192.9 | 0.1956847 | 117.0572 |  | 0.1956847 | 282.8975 | 132.8975 | 698012355319194.5 | 117057192.9 | 526372.3 | 1.009439e-05 | 3.799592e-06 | 0.3764062 | 0.8938399 | 0.0003811405 | 0.8203545 | 9.424778e-17 | 2.06225 | 2.156663e-06 | 8.66516e-17 | 4.707967e-06 | 0.1651852 | 3.080782e-05 | 0.001597827 | 263186.1 | 260.9448 | 86.98159 | 0.4452761 | 8.649078e-17 | 2.137907e-06 | 4.283431e-06 | 233443.3 | 0.4434947 | 4.283431e-06 | 2.966634 | 89.94823
39.52735 | -224890.9 | 117012966.2 | -224890.9 | 117035079.5 | -224328.1 | 117013021.5 | 0.1966583 | 117.013 |  | 0.1966583 | 282.8473 | 132.8473 | 697485667214827.4 | 117013021.5 | 525975.1 | 1.012134e-05 | 3.802461e-06 | 0.3756877 | 0.8942197 | 0.0003797695 | 0.8184988 | 9.424778e-17 | 2.062561 | 2.15689e-06 | 8.669204e-17 | 4.707821e-06 | 0.1652625 | 3.085039e-05 | 0.001580614 | 262987.5 | 260.8927 | 86.96422 | 0.4455367 | 8.653123e-17 | 2.13824e-06 | 4.283166e-06 | 233457.7 | 0.443857 | 4.283166e-06 | 2.967866 | 89.93208
39.72401 | -223768 | 116968796.8 | -223768 | 116990909.2 | -223207.9 | 116968852.1 | 0.1976367 | 116.9689 |  | 0.1976367 | 282.7972 | 132.7972 | 696959200513508.6 | 116968852.1 | 525578.1 | 1.014835e-05 | 3.805334e-06 | 0.3749708 | 0.8945981 | 0.0003784031 | 0.8166468 | 9.424778e-17 | 2.06287 | 2.157118e-06 | 8.673253e-17 | 4.707676e-06 | 0.1653398 | 3.08937e-05 | 0.001563584 | 262789 | 260.8405 | 86.94684 | 0.4457974 | 8.657174e-17 | 2.138574e-06 | 4.282901e-06 | 233472.2 | 0.4442197 | 4.282901e-06 | 2.969099 | 89.91594
39.92164 | -222650.6 | 116924629.2 | -222650.6 | 116946740.7 | -222093.3 | 116924684.6 | 0.19862 | 116.9247 |  | 0.19862 | 282.747 | 132.747 | 696432955225377.4 | 116924684.6 | 525181.2 | 1.017543e-05 | 3.808209e-06 | 0.3742554 | 0.8949751 | 0.0003770413 | 0.8147984 | 9.424778e-17 | 2.063177 | 2.157347e-06 | 8.677308e-17 | 4.70753e-06 | 0.1654173 | 3.093777e-05 | 0.001546736 | 262590.6 | 260.7884 | 86.92946 | 0.4460581 | 8.66123e-17 | 2.138907e-06 | 4.282636e-06 | 233486.6 | 0.4445829 | 4.282636e-06 | 2.970334 | 89.89979
40.12026 | -221538.8 | 116880463.6 | -221538.8 | 116902574.1 | -220984.3 | 116880519.0 | 0.1996082 | 116.8805 |  | 0.1996082 | 282.6969 | 132.6969 | 695906931360429.8 | 116880519.0 | 524784.6 | 1.020258e-05 | 3.811088e-06 | 0.3735415 | 0.8953508 | 0.0003756843 | 0.8129535 | 9.424778e-17 | 2.063483 | 2.157577e-06 | 8.681368e-17 | 4.707385e-06 | 0.1654949 | 3.098258e-05 | 0.001530066 | 262392.3 | 260.7362 | 86.91208 | 0.4463188 | 8.665291e-17 | 2.139242e-06 | 4.28237e-06 | 233501.1 | 0.4449465 | 4.28237e-06 | 2.97157 | 89.88365
40.31987 | -220432.5 | 116836299.9 | -220432.5 | 116858409.4 | -219880.8 | 116836355.2 | 0.2006013 | 116.8364 |  | 0.2006013 | 282.6468 | 132.6468 | 695381128928519.4 | 116836355.2 | 524388.1 | 1.022981e-05 | 3.813969e-06 | 0.3728291 | 0.8957252 | 0.0003743318 | 0.8111122 | 9.424778e-17 | 2.063786 | 2.157808e-06 | 8.685434e-17 | 4.707238e-06 | 0.1655726 | 3.102815e-05 | 0.001513575 | 262194 | 260.6841 | 86.8947 | 0.4465795 | 8.669359e-17 | 2.139576e-06 | 4.282104e-06 | 233515.6 | 0.4453106 | 4.282104e-06 | 2.972808 | 89.86751
40.52047 | -219331.8 | 116792138.1 | -219331.8 | 116814246.7 | -218782.8 | 116792193.4 | 0.2015994 | 116.7922 |  | 0.2015994 | 282.5966 | 132.5966 | 694855547939358.9 | 116792193.4 | 523991.7 | 1.02571e-05 | 3.816854e-06 | 0.3721182 | 0.8960981 | 0.000372984 | 0.8092744 | 9.424778e-17 | 2.064088 | 2.15804e-06 | 8.689505e-17 | 4.707092e-06 | 0.1656503 | 3.107446e-05 | 0.001497259 | 261995.9 | 260.6319 | 86.87731 | 0.4468403 | 8.673431e-17 | 2.139911e-06 | 4.281838e-06 | 233530.1 | 0.4456751 | 4.281838e-06 | 2.974048 | 89.85136
40.72207 | -218236.5 | 116747978.2 | -218236.5 | 116770085.8 | -217690.2 | 116748033.5 | 0.2026024 | 116.748 |  | 0.2026024 | 282.5465 | 132.5465 | 694330188402520.6 | 116748033.5 | 523595.5 | 1.028447e-05 | 3.819742e-06 | 0.3714088 | 0.8964698 | 0.0003716408 | 0.8074402 | 9.424778e-17 | 2.064388 | 2.158272e-06 | 8.693582e-17 | 4.706946e-06 | 0.1657282 | 3.112153e-05 | 0.001481117 | 261797.8 | 260.5798 | 86.85993 | 0.4471011 | 8.67751e-17 | 2.140247e-06 | 4.281571e-06 | 233544.6 | 0.44604 | 4.281571e-06 | 2.975289 | 89.83522
40.92467 | -217146.7 | 116703820.2 | -217146.7 | 116725926.9 | -216603.1 | 116703875.6 | 0.2036104 | 116.7039 |  | 0.2036104 | 282.4963 | 132.4963 | 693805050327436.9 | 116703875.6 | 523199.5 | 1.031191e-05 | 3.822633e-06 | 0.370701 | 0.8968401 | 0.0003703022 | 0.8056095 | 9.424778e-17 | 2.064686 | 2.158506e-06 | 8.697665e-17 | 4.706799e-06 | 0.1658062 | 3.116935e-05 | 0.001465146 | 261599.8 | 260.5276 | 86.84254 | 0.4473619 | 8.681595e-17 | 2.140583e-06 | 4.281304e-06 | 233559.1 | 0.4464054 | 4.281304e-06 | 2.976532 | 89.81907
41.12829 | -216062.3 | 116659664.2 | -216062.3 | 116681769.9 | -215521.4 | 116659719.5 | 0.2046234 | 116.6597 |  | 0.2046234 | 282.4462 | 132.4462 | 693280133723400.6 | 116659719.5 | 522803.7 | 1.033942e-05 | 3.825528e-06 | 0.3699946 | 0.897209 | 0.0003689682 | 0.8037824 | 9.424778e-17 | 2.064983 | 2.158741e-06 | 8.701754e-17 | 4.706652e-06 | 0.1658844 | 3.121792e-05 | 0.001449346 | 261401.8 | 260.4755 | 86.82515 | 0.4476227 | 8.685685e-17 | 2.140919e-06 | 4.281037e-06 | 233573.7 | 0.4467713 | 4.281037e-06 | 2.977777 | 89.80293
41.33291 | -214983.3 | 116615510.0 | -214983.3 | 116637614.8 | -214445.1 | 116615565.4 | 0.2056414 | 116.6156 |  | 0.2056414 | 282.3961 | 132.3961 | 692755438599566.6 | 116615565.4 | 522408 | 1.0367e-05 | 3.828425e-06 | 0.3692897 | 0.8975767 | 0.0003676387 | 0.8019588 | 9.424778e-17 | 2.065278 | 2.158977e-06 | 8.705849e-17 | 4.706505e-06 | 0.1659626 | 3.126724e-05 | 0.001433715 | 261204 | 260.4233 | 86.80776 | 0.4478836 | 8.689782e-17 | 2.141255e-06 | 4.280769e-06 | 233588.3 | 0.4471376 | 4.280769e-06 | 2.979023 | 89.78679
41.53855 | -213909.7 | 116571357.8 | -213909.7 | 116593461.6 | -213374.2 | 116571413.2 | 0.2066645 | 116.5714 |  | 0.2066645 | 282.346 | 132.346 | 692230964964952 | 116571413.2 | 522012.5 | 1.039465e-05 | 3.831326e-06 | 0.3685863 | 0.897943 | 0.0003663138 | 0.8001387 | 9.424778e-17 | 2.065571 | 2.159214e-06 | 8.709951e-17 | 4.706357e-06 | 0.166041 | 3.131733e-05 | 0.001418249 | 261006.3 | 260.3711 | 86.79037 | 0.4481444 | 8.693884e-17 | 2.141592e-06 | 4.280501e-06 | 233602.9 | 0.4475043 | 4.280501e-06 | 2.980271 | 89.77064
41.74521 | -212841.4 | 116527207.5 | -212841.4 | 116549310.4 | -212308.6 | 116527262.9 | 0.2076927 | 116.5273 |  | 0.2076927 | 282.2958 | 132.2958 | 691706712828435.9 | 116527262.9 | 521617.2 | 1.042238e-05 | 3.83423e-06 | 0.3678843 | 0.898308 | 0.0003649935 | 0.7983222 | 9.424778e-17 | 2.065862 | 2.159452e-06 | 8.714058e-17 | 4.70621e-06 | 0.1661194 | 3.136816e-05 | 0.001402949 | 260808.6 | 260.3189 | 86.77298 | 0.4484054 | 8.697994e-17 | 2.141929e-06 | 4.280233e-06 | 233617.5 | 0.4478716 | 4.280233e-06 | 2.981521 | 89.7545
41.95291 | -211778.4 | 116483059.2 | -211778.4 | 116505161.0 | -211248.3 | 116483114.5 | 0.2087261 | 116.4831 |  | 0.2087261 | 282.2457 | 132.2457 | 691182682198761.9 | 116483114.5 | 521222 | 1.045018e-05 | 3.837137e-06 | 0.3671839 | 0.8986717 | 0.0003636777 | 0.7965091 | 9.424778e-17 | 2.066152 | 2.15969e-06 | 8.718172e-17 | 4.706062e-06 | 0.166198 | 3.141976e-05 | 0.001387812 | 260611 | 260.2667 | 86.75558 | 0.4486663 | 8.702109e-17 | 2.142267e-06 | 4.279964e-06 | 233632.1 | 0.4482392 | 4.279964e-06 | 2.982773 | 89.73835
42.16163 | -210720.8 | 116438912.8 | -210720.8 | 116461013.6 | -210193.3 | 116438968.1 | 0.2097645 | 116.439 |  | 0.2097645 | 282.1956 | 132.1956 | 690658873084537 | 116438968.1 | 520827 | 1.047805e-05 | 3.840047e-06 | 0.3664849 | 0.899034 | 0.0003623664 | 0.7946996 | 9.424778e-17 | 2.06644 | 2.15993e-06 | 8.722293e-17 | 4.705914e-06 | 0.1662768 | 3.147211e-05 | 0.001372837 | 260413.5 | 260.2145 | 86.73818 | 0.4489273 | 8.706231e-17 | 2.142605e-06 | 4.279695e-06 | 233646.8 | 0.4486073 | 4.279695e-06 | 2.984026 | 89.72221
42.3714 | -209668.4 | 116394768.3 | -209668.4 | 116416868.2 | -209143.5 | 116394823.6 | 0.2108082 | 116.3948 |  | 0.2108082 | 282.1455 | 132.1455 | 690135285494233.4 | 116394823.6 | 520432.2 | 1.050599e-05 | 3.84296e-06 | 0.3657874 | 0.8993951 | 0.0003610596 | 0.7928936 | 9.424778e-17 | 2.066726 | 2.160171e-06 | 8.72642e-17 | 4.705766e-06 | 0.1663556 | 3.152523e-05 | 0.001358021 | 260216.1 | 260.1623 | 86.72078 | 0.4491883 | 8.710359e-17 | 2.142944e-06 | 4.279426e-06 | 233661.5 | 0.4489759 | 4.279426e-06 | 2.985282 | 89.70606
42.58221 | -208621.2 | 116350625.8 | -208621.2 | 116372724.7 | -208099 | 116350681.1 | 0.211857 | 116.3507 |  | 0.211857 | 282.0954 | 132.0954 | 689611919436188.6 | 116350681.1 | 520037.5 | 1.053401e-05 | 3.845877e-06 | 0.3650914 | 0.8997549 | 0.0003597573 | 0.7910911 | 9.424778e-17 | 2.067011 | 2.160413e-06 | 8.730553e-17 | 4.705617e-06 | 0.1664346 | 3.15791e-05 | 0.001343363 | 260018.7 | 260.1101 | 86.70337 | 0.4494494 | 8.714494e-17 | 2.143283e-06 | 4.279156e-06 | 233676.2 | 0.4493449 | 4.279156e-06 | 2.986539 | 89.68991
42.79406 | -207579.3 | 116306485.2 | -207579.3 | 116328583.1 | -207059.6 | 116306540.5 | 0.212911 | 116.3065 |  | 0.212911 | 282.0452 | 132.0452 | 689088774918606.2 | 116306540.5 | 519643 | 1.05621e-05 | 3.848796e-06 | 0.3643968 | 0.9001133 | 0.0003584595 | 0.7892921 | 9.424778e-17 | 2.067294 | 2.160656e-06 | 8.734694e-17 | 4.705468e-06 | 0.1665137 | 3.163374e-05 | 0.001328861 | 259821.5 | 260.0579 | 86.68597 | 0.4497105 | 8.718636e-17 | 2.143623e-06 | 4.278886e-06 | 233690.9 | 0.4497144 | 4.278886e-06 | 2.987798 | 89.67377
43.00697 | -206542.6 | 116262346.5 | -206542.6 | 116284443.5 | -206025.5 | 116262401.8 | 0.2139703 | 116.2624 |  | 0.2139703 | 281.9951 | 131.9951 | 688565851949556.2 | 116262401.8 | 519248.6 | 1.059027e-05 | 3.851719e-06 | 0.3637037 | 0.9004705 | 0.0003571661 | 0.7874965 | 9.424778e-17 | 2.067575 | 2.1609e-06 | 8.738841e-17 | 4.705319e-06 | 0.1665929 | 3.168913e-05 | 0.001314515 | 259624.3 | 260.0057 | 86.66856 | 0.4499716 | 8.722785e-17 | 2.143963e-06 | 4.278615e-06 | 233705.7 | 0.4500844 | 4.278615e-06 | 2.989059 | 89.65762
43.22094 | -205511 | 116218209.8 | -205511 | 116240305.8 | -204996.5 | 116218265.1 | 0.2150349 | 116.2183 |  | 0.2150349 | 281.945 | 131.945 | 688043150536977.2 | 116218265.1 | 518854.5 | 1.06185e-05 | 3.854645e-06 | 0.3630121 | 0.9008264 | 0.0003558773 | 0.7857045 | 9.424778e-17 | 2.067855 | 2.161145e-06 | 8.742995e-17 | 4.70517e-06 | 0.1666723 | 3.17453e-05 | 0.001300321 | 259427.2 | 259.9534 | 86.65115 | 0.4502328 | 8.726941e-17 | 2.144303e-06 | 4.278344e-06 | 233720.5 | 0.4504548 | 4.278344e-06 | 2.990323 | 89.64147
43.43598 | -204484.5 | 116174075.0 | -204484.5 | 116196170.1 | -203972.6 | 116174130.4 | 0.2161047 | 116.1741 |  | 0.2161047 | 281.8949 | 131.8949 | 687520670688674.2 | 116174130.4 | 518460.5 | 1.064682e-05 | 3.857575e-06 | 0.3623219 | 0.9011809 | 0.0003545928 | 0.7839159 | 9.424778e-17 | 2.068133 | 2.161391e-06 | 8.747156e-17 | 4.70502e-06 | 0.1667518 | 3.180222e-05 | 0.001286279 | 259230.2 | 259.9012 | 86.63373 | 0.450494 | 8.731103e-17 | 2.144644e-06 | 4.278073e-06 | 233735.3 | 0.4508257 | 4.278073e-06 | 2.991588 | 89.62532
43.65208 | -203463.2 | 116129942.2 | -203463.2 | 116152036.3 | -202953.8 | 116129997.6 | 0.2171799 | 116.13 |  | 0.2171799 | 281.8448 | 131.8448 | 686998412412321.9 | 116129997.6 | 518066.6 | 1.06752e-05 | 3.860507e-06 | 0.3616332 | 0.9015343 | 0.0003533128 | 0.7821308 | 9.424778e-17 | 2.068409 | 2.161638e-06 | 8.751325e-17 | 4.70487e-06 | 0.1668314 | 3.185992e-05 | 0.001272387 | 259033.3 | 259.849 | 86.61632 | 0.4507552 | 8.735273e-17 | 2.144985e-06 | 4.277801e-06 | 233750.1 | 0.451197 | 4.277801e-06 | 2.992855 | 89.60917
43.86926 | -202447 | 116085811.4 | -202447 | 116107904.5 | -201940.1 | 116085866.7 | 0.2182604 | 116.0859 |  | 0.2182604 | 281.7947 | 131.7947 | 686476375715464 | 116085866.7 | 517673 | 1.070366e-05 | 3.863443e-06 | 0.3609459 | 0.9018863 | 0.0003520372 | 0.7803492 | 9.424778e-17 | 2.068684 | 2.161886e-06 | 8.7555e-17 | 4.70472e-06 | 0.1669112 | 3.191838e-05 | 0.001258643 | 258836.5 | 259.7967 | 86.5989 | 0.4510165 | 8.73945e-17 | 2.145327e-06 | 4.277529e-06 | 233765 | 0.4515688 | 4.277529e-06 | 2.994125 | 89.59302
44.08752 | -201435.8 | 116041682.5 | -201435.8 | 116063774.6 | -200931.5 | 116041737.8 | 0.2193463 | 116.0417 |  | 0.2193463 | 281.7446 | 131.7446 | 685954560605514.1 | 116041737.8 | 517279.5 | 1.07322e-05 | 3.866382e-06 | 0.3602601 | 0.9022371 | 0.000350766 | 0.7785711 | 9.424778e-17 | 2.068957 | 2.162135e-06 | 8.759683e-17 | 4.704569e-06 | 0.1669911 | 3.19776e-05 | 0.001245046 | 258639.7 | 259.7444 | 86.58148 | 0.4512779 | 8.743635e-17 | 2.145669e-06 | 4.277256e-06 | 233779.9 | 0.4519411 | 4.277256e-06 | 2.995396 | 89.57687
44.30687 | -200429.6 | 115997555.6 | -200429.6 | 116019646.7 | -199927.8 | 115997610.9 | 0.2204376 | 115.9976 |  | 0.2204376 | 281.6945 | 131.6945 | 685432967089756.5 | 115997610.9 | 516886.1 | 1.076081e-05 | 3.869324e-06 | 0.3595757 | 0.9025866 | 0.0003494992 | 0.7767963 | 9.424778e-17 | 2.069228 | 2.162385e-06 | 8.763874e-17 | 4.704419e-06 | 0.1670712 | 3.20376e-05 | 0.001231594 | 258443.1 | 259.6922 | 86.56405 | 0.4515392 | 8.747827e-17 | 2.146012e-06 | 4.276983e-06 | 233794.8 | 0.4523139 | 4.276983e-06 | 2.99667 | 89.56072
44.52731 | -199428.5 | 115953430.6 | -199428.5 | 115975520.8 | -198929.2 | 115953485.9 | 0.2215344 | 115.9535 |  | 0.2215344 | 281.6444 | 131.6444 | 684911595175346 | 115953485.9 | 516493 | 1.078949e-05 | 3.87227e-06 | 0.3588927 | 0.9029348 | 0.0003482368 | 0.7750251 | 9.424778e-17 | 2.069498 | 2.162636e-06 | 8.768072e-17 | 4.704268e-06 | 0.1671514 | 3.209837e-05 | 0.001218286 | 258246.5 | 259.6399 | 86.54662 | 0.4518007 | 8.752026e-17 | 2.146356e-06 | 4.276709e-06 | 233809.7 | 0.4526871 | 4.276709e-06 | 2.997945 | 89.54457
44.74884 | -198432.4 | 115909307.6 | -198432.4 | 115931396.8 | -197935.5 | 115909363.0 | 0.2226365 | 115.9094 |  | 0.2226365 | 281.5943 | 131.5943 | 684390444869310.5 | 115909363.0 | 516100 | 1.081825e-05 | 3.875218e-06 | 0.3582112 | 0.9032818 | 0.0003469787 | 0.7732573 | 9.424778e-17 | 2.069767 | 2.162888e-06 | 8.772277e-17 | 4.704116e-06 | 0.1672317 | 3.215991e-05 | 0.00120512 | 258050 | 259.5876 | 86.52919 | 0.4520621 | 8.756233e-17 | 2.146699e-06 | 4.276435e-06 | 233824.6 | 0.4530608 | 4.276435e-06 | 2.999223 | 89.52842
44.97148 | -197441.2 | 115865186.6 | -197441.2 | 115887274.8 | -196946.8 | 115865241.9 | 0.2237442 | 115.8652 |  | 0.2237442 | 281.5442 | 131.5442 | 683869516178548.8 | 115865241.9 | 515707.1 | 1.084708e-05 | 3.87817e-06 | 0.3575311 | 0.9036275 | 0.0003457251 | 0.7714929 | 9.424778e-17 | 2.070033 | 2.163142e-06 | 8.776491e-17 | 4.703965e-06 | 0.1673122 | 3.222223e-05 | 0.001192095 | 257853.6 | 259.5353 | 86.51176 | 0.4523236 | 8.760448e-17 | 2.147044e-06 | 4.276161e-06 | 233839.6 | 0.4534349 | 4.276161e-06 | 3.000504 | 89.51226
45.19522 | -196454.9 | 115821067.6 | -196454.9 | 115843154.8 | -195963.1 | 115821122.9 | 0.2248574 | 115.8211 |  | 0.2248574 | 281.4941 | 131.4941 | 683348809109833.8 | 115821122.9 | 515314.5 | 1.0876e-05 | 3.881125e-06 | 0.3568524 | 0.903972 | 0.0003444757 | 0.769732 | 9.424778e-17 | 2.070298 | 2.163396e-06 | 8.780712e-17 | 4.703813e-06 | 0.1673929 | 3.228532e-05 | 0.001179209 | 257657.2 | 259.483 | 86.49432 | 0.4525852 | 8.764671e-17 | 2.147389e-06 | 4.275886e-06 | 233854.6 | 0.4538096 | 4.275886e-06 | 3.001786 | 89.49611
45.42008 | -195473.6 | 115776950.5 | -195473.6 | 115799036.7 | -194984.2 | 115777005.8 | 0.2259761 | 115.777 |  | 0.2259761 | 281.4441 | 131.4441 | 682828323669810.9 | 115777005.8 | 514922 | 1.090498e-05 | 3.884084e-06 | 0.3561752 | 0.9043152 | 0.0003432307 | 0.7679745 | 9.424778e-17 | 2.070562 | 2.163652e-06 | 8.784941e-17 | 4.703661e-06 | 0.1674737 | 3.234919e-05 | 0.001166461 | 257461 | 259.4306 | 86.47688 | 0.4528468 | 8.768902e-17 | 2.147734e-06 | 4.27561e-06 | 233869.7 | 0.4541847 | 4.27561e-06 | 3.003071 | 89.47995
45.64606 | -194497.2 | 115732835.4 | -194497.2 | 115754920.6 | -194010.2 | 115732890.7 | 0.2271004 | 115.7329 |  | 0.2271004 | 281.394 | 131.394 | 682308059865001.6 | 115732890.7 | 514529.6 | 1.093404e-05 | 3.887045e-06 | 0.3554994 | 0.9046572 | 0.00034199 | 0.7662204 | 9.424778e-17 | 2.070824 | 2.163908e-06 | 8.789178e-17 | 4.703508e-06 | 0.1675546 | 3.241383e-05 | 0.00115385 | 257264.8 | 259.3783 | 86.45943 | 0.4531085 | 8.77314e-17 | 2.14808e-06 | 4.275334e-06 | 233884.7 | 0.4545603 | 4.275334e-06 | 3.004358 | 89.46379
45.87316 | -193525.6 | 115688722.3 | -193525.6 | 115710806.5 | -193041 | 115688777.6 | 0.2282303 | 115.6888 |  | 0.2282303 | 281.3439 | 131.3439 | 681788017701800.1 | 115688777.6 | 514137.5 | 1.096318e-05 | 3.89001e-06 | 0.354825 | 0.904998 | 0.0003407536 | 0.7644697 | 9.424778e-17 | 2.071085 | 2.164166e-06 | 8.793424e-17 | 4.703356e-06 | 0.1676358 | 3.247926e-05 | 0.001141373 | 257068.7 | 259.326 | 86.44199 | 0.4533702 | 8.777387e-17 | 2.148427e-06 | 4.275058e-06 | 233899.8 | 0.4549364 | 4.275058e-06 | 3.005647 | 89.44763
46.10139 | -192558.9 | 115644611.2 | -192558.9 | 115666694.4 | -192076.7 | 115644666.5 | 0.2293658 | 115.6447 |  | 0.2293658 | 281.2938 | 131.2938 | 681268197186477.4 | 115644666.5 | 513745.5 | 1.099239e-05 | 3.892978e-06 | 0.354152 | 0.9053375 | 0.0003395214 | 0.7627225 | 9.424778e-17 | 2.071343 | 2.164424e-06 | 8.797677e-17 | 4.703202e-06 | 0.167717 | 3.254546e-05 | 0.001129029 | 256872.7 | 259.2736 | 86.42453 | 0.453632 | 8.781642e-17 | 2.148774e-06 | 4.274781e-06 | 233914.9 | 0.4553129 | 4.274781e-06 | 3.006939 | 89.43147
46.33075 | -191597 | 115600502.1 | -191597 | 115622584.3 | -191117.2 | 115600557.4 | 0.2305069 | 115.6006 |  | 0.2305069 | 281.2437 | 131.2437 | 680748598325179.5 | 115600557.4 | 513353.6 | 1.102169e-05 | 3.89595e-06 | 0.3534804 | 0.9056758 | 0.0003382936 | 0.7609787 | 9.424778e-17 | 2.071601 | 2.164684e-06 | 8.801939e-17 | 4.703049e-06 | 0.1677984 | 3.261245e-05 | 0.001116818 | 256676.8 | 259.2212 | 86.40708 | 0.4538938 | 8.785906e-17 | 2.149122e-06 | 4.274504e-06 | 233930.1 | 0.4556899 | 4.274504e-06 | 3.008233 | 89.41531
46.56126 | -190639.8 | 115556394.9 | -190639.8 | 115578476.2 | -190162.5 | 115556450.2 | 0.2316538 | 115.5565 |  | 0.2316538 | 281.1937 | 131.1937 | 680229221123929.9 | 115556450.2 | 512962 | 1.105105e-05 | 3.898924e-06 | 0.3528102 | 0.9060128 | 0.00033707 | 0.7592382 | 9.424778e-17 | 2.071857 | 2.164945e-06 | 8.806209e-17 | 4.702895e-06 | 0.16788 | 3.268022e-05 | 0.001104737 | 256481 | 259.1689 | 86.38962 | 0.4541557 | 8.790178e-17 | 2.14947e-06 | 4.274226e-06 | 233945.3 | 0.4560675 | 4.274226e-06 | 3.00953 | 89.39915
46.79291 | -189687.5 | 115512289.8 | -189687.5 | 115534370.0 | -189212.5 | 115512345.1 | 0.2328063 | 115.5123 |  | 0.2328063 | 281.1436 | 131.1436 | 679710065588629.1 | 115512345.1 | 512570.5 | 1.10805e-05 | 3.901902e-06 | 0.3521415 | 0.9063487 | 0.0003358507 | 0.7575012 | 9.424778e-17 | 2.072111 | 2.165207e-06 | 8.810488e-17 | 4.702741e-06 | 0.1679618 | 3.274877e-05 | 0.001092785 | 256285.2 | 259.1165 | 86.37216 | 0.4544176 | 8.794458e-17 | 2.149819e-06 | 4.273948e-06 | 233960.5 | 0.4564455 | 4.273948e-06 | 3.010829 | 89.38299
47.02572 | -188739.9 | 115468186.6 | -188739.9 | 115490265.9 | -188267.2 | 115468241.9 | 0.2339646 | 115.4682 |  | 0.2339646 | 281.0935 | 131.0935 | 679191131725055.1 | 115468241.9 | 512179.2 | 1.111002e-05 | 3.904884e-06 | 0.3514741 | 0.9066833 | 0.0003346356 | 0.7557675 | 9.424778e-17 | 2.072364 | 2.16547e-06 | 8.814776e-17 | 4.702587e-06 | 0.1680437 | 3.281811e-05 | 0.001080962 | 256089.6 | 259.0641 | 86.35469 | 0.4546796 | 8.798747e-17 | 2.150168e-06 | 4.273669e-06 | 233975.7 | 0.456824 | 4.273669e-06 | 3.012131 | 89.36682
47.25968 | -187797 | 115424085.5 | -187797 | 115446163.7 | -187326.7 | 115424140.8 | 0.2351286 | 115.4241 |  | 0.2351286 | 281.0434 | 131.0434 | 678672419538864.1 | 115424140.8 | 511788 | 1.113962e-05 | 3.907868e-06 | 0.3508081 | 0.9070168 | 0.0003334248 | 0.7540373 | 9.424778e-17 | 2.072616 | 2.165734e-06 | 8.819072e-17 | 4.702432e-06 | 0.1681258 | 3.288824e-05 | 0.001069265 | 255894 | 259.0117 | 86.33722 | 0.4549417 | 8.803045e-17 | 2.150518e-06 | 4.27339e-06 | 233991 | 0.4572029 | 4.27339e-06 | 3.013435 | 89.35065
47.49481 | -186858.8 | 115379986.3 | -186858.8 | 115402063.6 | -186390.9 | 115380041.6 | 0.2362984 | 115.38 |  | 0.2362984 | 280.9934 | 130.9934 | 678153929035592 | 115380041.6 | 511397 | 1.116929e-05 | 3.910856e-06 | 0.3501436 | 0.907349 | 0.0003322182 | 0.7523104 | 9.424778e-17 | 2.072865 | 2.166e-06 | 8.823377e-17 | 4.702277e-06 | 0.168208 | 3.295916e-05 | 0.001057693 | 255698.5 | 258.9592 | 86.31975 | 0.4552038 | 8.807352e-17 | 2.150869e-06 | 4.27311e-06 | 234006.3 | 0.4575824 | 4.27311e-06 | 3.014742 | 89.33449
47.73111 | -185925.3 | 115335889.2 | -185925.3 | 115357965.4 | -185459.7 | 115335944.5 | 0.2374741 | 115.3359 |  | 0.2374741 | 280.9433 | 130.9433 | 677635660220653.6 | 115335944.5 | 511006.2 | 1.119905e-05 | 3.913847e-06 | 0.3494804 | 0.90768 | 0.0003310157 | 0.7505869 | 9.424778e-17 | 2.073114 | 2.166266e-06 | 8.827691e-17 | 4.702122e-06 | 0.1682904 | 3.303086e-05 | 0.001046245 | 255503.1 | 258.9068 | 86.30227 | 0.455466 | 8.811667e-17 | 2.15122e-06 | 4.27283e-06 | 234021.6 | 0.4579624 | 4.27283e-06 | 3.016051 | 89.31832
47.96859 | -184996.4 | 115291794.1 | -184996.4 | 115313869.3 | -184533.1 | 115291849.3 | 0.2386556 | 115.2918 |  | 0.2386556 | 280.8932 | 130.8932 | 677117613099343.5 | 115291849.3 | 510615.5 | 1.122888e-05 | 3.916841e-06 | 0.3488186 | 0.9080098 | 0.0003298175 | 0.7488667 | 9.424778e-17 | 2.073361 | 2.166534e-06 | 8.832014e-17 | 4.701966e-06 | 0.168373 | 3.310336e-05 | 0.00103492 | 255307.8 | 258.8544 | 86.28478 | 0.4557282 | 8.815992e-17 | 2.151572e-06 | 4.272549e-06 | 234036.9 | 0.4583428 | 4.272549e-06 | 3.017363 | 89.30215
48.20724 | -184072.2 | 115247700.9 | -184072.2 | 115269775.1 | -183611.2 | 115247756.2 | 0.2398429 | 115.2478 |  | 0.2398429 | 280.8432 | 130.8432 | 676599787676838 | 115247756.2 | 510225 | 1.125879e-05 | 3.919839e-06 | 0.3481582 | 0.9083384 | 0.0003286234 | 0.74715 | 9.424778e-17 | 2.073606 | 2.166802e-06 | 8.836347e-17 | 4.70181e-06 | 0.1684558 | 3.317666e-05 | 0.001023716 | 255112.5 | 258.8019 | 86.2673 | 0.4559905 | 8.820326e-17 | 2.151924e-06 | 4.272267e-06 | 234052.3 | 0.4587237 | 4.272267e-06 | 3.018677 | 89.28597
48.44708 | -183152.5 | 115203609.8 | -183152.5 | 115225683.0 | -182693.9 | 115203665.1 | 0.2410362 | 115.2037 |  | 0.2410362 | 280.7931 | 130.7931 | 676082183958193.2 | 115203665.1 | 509834.7 | 1.128878e-05 | 3.92284e-06 | 0.3474991 | 0.9086659 | 0.0003274335 | 0.7454366 | 9.424778e-17 | 2.073851 | 2.167072e-06 | 8.840688e-17 | 4.701654e-06 | 0.1685388 | 3.325075e-05 | 0.001012632 | 254917.3 | 258.7494 | 86.24981 | 0.4562529 | 8.824669e-17 | 2.152277e-06 | 4.271985e-06 | 234067.8 | 0.4591052 | 4.271985e-06 | 3.019994 | 89.2698
48.68812 | -182237.5 | 115159520.7 | -182237.5 | 115181592.9 | -181781.1 | 115159576.0 | 0.2422354 | 115.1596 |  | 0.2422354 | 280.7431 | 130.7431 | 675564801948349.2 | 115159576.0 | 509444.5 | 1.131884e-05 | 3.925844e-06 | 0.3468415 | 0.9089921 | 0.0003262478 | 0.7437265 | 9.424778e-17 | 2.074093 | 2.167343e-06 | 8.845039e-17 | 4.701497e-06 | 0.1686219 | 3.332564e-05 | 0.001001667 | 254722.3 | 258.6969 | 86.23231 | 0.4565153 | 8.829021e-17 | 2.152631e-06 | 4.271703e-06 | 234083.2 | 0.4594871 | 4.271703e-06 | 3.021314 | 89.25362
48.93036 | -181327 | 115115433.6 | -181327 | 115137504.8 | -180872.9 | 115115488.9 | 0.2434406 | 115.1155 |  | 0.2434406 | 280.693 | 130.693 | 675047641652126 | 115115488.9 | 509054.5 | 1.134899e-05 | 3.928852e-06 | 0.3461852 | 0.9093172 | 0.0003250662 | 0.7420198 | 9.424778e-17 | 2.074334 | 2.167615e-06 | 8.849399e-17 | 4.70134e-06 | 0.1687052 | 3.340133e-05 | 0.0009908188 | 254527.3 | 258.6444 | 86.21481 | 0.4567778 | 8.833383e-17 | 2.152986e-06 | 4.27142e-06 | 234098.7 | 0.4598695 | 4.27142e-06 | 3.022637 | 89.23745
49.1738 | -180421.1 | 115071348.6 | -180421.1 | 115093418.7 | -179969.2 | 115071403.8 | 0.2446518 | 115.0714 |  | 0.2446518 | 280.643 | 130.643 | 674530703074227.2 | 115071403.8 | 508664.7 | 1.137921e-05 | 3.931863e-06 | 0.3455303 | 0.9096411 | 0.0003238887 | 0.7403164 | 9.424778e-17 | 2.074574 | 2.167888e-06 | 8.853769e-17 | 4.701183e-06 | 0.1687887 | 3.347781e-05 | 0.0009800874 | 254332.4 | 258.5919 | 86.19731 | 0.4570404 | 8.837754e-17 | 2.153341e-06 | 4.271136e-06 | 234114.2 | 0.4602525 | 4.271136e-06 | 3.023962 | 89.22127
49.41845 | -179519.6 | 115027265.5 | -179519.6 | 115049334.7 | -179070 | 115027320.8 | 0.245869 | 115.0273 |  | 0.245869 | 280.5929 | 130.5929 | 674013986219241.6 | 115027320.8 | 508275.1 | 1.140952e-05 | 3.934877e-06 | 0.3448768 | 0.9099638 | 0.0003227153 | 0.7386164 | 9.424778e-17 | 2.074813 | 2.168162e-06 | 8.858148e-17 | 4.701025e-06 | 0.1688723 | 3.35551e-05 | 0.0009694709 | 254137.5 | 258.5394 | 86.1798 | 0.4573031 | 8.842135e-17 | 2.153696e-06 | 4.270852e-06 | 234129.7 | 0.4606359 | 4.270852e-06 | 3.02529 | 89.20509
49.66432 | -178622.7 | 114983184.5 | -178622.7 | 115005252.7 | -178175.3 | 114983239.8 | 0.2470922 | 114.9832 |  | 0.2470922 | 280.5429 | 130.5429 | 673497491091639.6 | 114983239.8 | 507885.6 | 1.14399e-05 | 3.937895e-06 | 0.3442246 | 0.9102853 | 0.0003215461 | 0.7369197 | 9.424778e-17 | 2.075049 | 2.168438e-06 | 8.862538e-17 | 4.700867e-06 | 0.1689562 | 3.36332e-05 | 0.0009589683 | 253942.8 | 258.4868 | 86.16228 | 0.4575658 | 8.846526e-17 | 2.154053e-06 | 4.270567e-06 | 234145.3 | 0.4610198 | 4.270567e-06 | 3.026621 | 89.1889
49.91141 | -177730.2 | 114939105.6 | -177730.2 | 114961172.7 | -177285.1 | 114939160.8 | 0.2483216 | 114.9392 |  | 0.2483216 | 280.4928 | 130.4928 | 672981217695777.8 | 114939160.8 | 507496.3 | 1.147036e-05 | 3.940916e-06 | 0.3435738 | 0.9106057 | 0.0003203809 | 0.7352263 | 9.424778e-17 | 2.075285 | 2.168715e-06 | 8.866937e-17 | 4.700709e-06 | 0.1690402 | 3.37121e-05 | 0.0009485783 | 253748.1 | 258.4343 | 86.14476 | 0.4578285 | 8.850927e-17 | 2.15441e-06 | 4.270282e-06 | 234160.9 | 0.4614043 | 4.270282e-06 | 3.027955 | 89.17272
50.15973 | -176842.2 | 114895028.6 | -176842.2 | 114917094.7 | -176399.3 | 114895083.9 | 0.249557 | 114.8951 |  | 0.249557 | 280.4428 | 130.4428 | 672465166035897.1 | 114895083.9 | 507107.1 | 1.150091e-05 | 3.94394e-06 | 0.3429243 | 0.9109249 | 0.0003192198 | 0.7335363 | 9.424778e-17 | 2.075519 | 2.168992e-06 | 8.871346e-17 | 4.70055e-06 | 0.1691245 | 3.379181e-05 | 0.0009382998 | 253553.5 | 258.3817 | 86.12724 | 0.4580914 | 8.855337e-17 | 2.154768e-06 | 4.269996e-06 | 234176.6 | 0.4617892 | 4.269996e-06 | 3.029292 | 89.15653
50.40929 | -175958.6 | 114850953.7 | -175958.6 | 114873018.8 | -175517.9 | 114851008.9 | 0.2507987 | 114.851 |  | 0.2507987 | 280.3928 | 130.3928 | 671949336116124.6 | 114851008.9 | 506718.1 | 1.153153e-05 | 3.946968e-06 | 0.3422762 | 0.911243 | 0.0003180628 | 0.7318495 | 9.424778e-17 | 2.075752 | 2.169271e-06 | 8.875765e-17 | 4.700391e-06 | 0.1692089 | 3.387233e-05 | 0.0009281314 | 253359.1 | 258.3291 | 86.10971 | 0.4583543 | 8.859758e-17 | 2.155126e-06 | 4.269709e-06 | 234192.3 | 0.4621747 | 4.269709e-06 | 3.030632 | 89.14034
50.66009 | -175079.4 | 114806880.8 | -175079.4 | 114828944.9 | -174640.9 | 114806936.1 | 0.2520464 | 114.8069 |  | 0.2520464 | 280.3427 | 130.3427 | 671433727940473 | 114806936.1 | 506329.3 | 1.156223e-05 | 3.949999e-06 | 0.3416295 | 0.9115599 | 0.0003169098 | 0.7301661 | 9.424778e-17 | 2.075983 | 2.169552e-06 | 8.880194e-17 | 4.700231e-06 | 0.1692935 | 3.395366e-05 | 0.0009180722 | 253164.6 | 258.2765 | 86.09218 | 0.4586173 | 8.864189e-17 | 2.155486e-06 | 4.269422e-06 | 234208 | 0.4625606 | 4.269422e-06 | 3.031974 | 89.12415
50.91213 | -174204.6 | 114762810.0 | -174204.6 | 114784873.0 | -173768.3 | 114762865.2 | 0.2533004 | 114.7629 |  | 0.2533004 | 280.2927 | 130.2927 | 670918341512842.6 | 114762865.2 | 505940.6 | 1.159301e-05 | 3.953033e-06 | 0.3409841 | 0.9118757 | 0.0003157609 | 0.728486 | 9.424778e-17 | 2.076213 | 2.169833e-06 | 8.884633e-17 | 4.700071e-06 | 0.1693784 | 3.40358e-05 | 0.0009081208 | 252970.3 | 258.2239 | 86.07464 | 0.4588804 | 8.86863e-17 | 2.155845e-06 | 4.269134e-06 | 234223.7 | 0.4629471 | 4.269134e-06 | 3.03332 | 89.10796
51.16543 | -173334.1 | 114718741.2 | -173334.1 | 114740803.2 | -172900 | 114718796.4 | 0.2545607 | 114.7188 |  | 0.2545607 | 280.2426 | 130.2426 | 670403176837020.1 | 114718796.4 | 505552.1 | 1.162388e-05 | 3.956071e-06 | 0.34034 | 0.9121903 | 0.000314616 | 0.7268092 | 9.424778e-17 | 2.076442 | 2.170116e-06 | 8.889083e-17 | 4.699911e-06 | 0.1694634 | 3.411876e-05 | 0.0008982762 | 252776.1 | 258.1713 | 86.0571 | 0.4591436 | 8.873081e-17 | 2.156206e-06 | 4.268846e-06 | 234239.5 | 0.4633341 | 4.268846e-06 | 3.034668 | 89.09176
51.41999 | -172468 | 114674674.4 | -172468 | 114696735.4 | -172036.1 | 114674729.7 | 0.2558272 | 114.6747 |  | 0.2558272 | 280.1926 | 130.1926 | 669888233916680.6 | 114674729.7 | 505163.8 | 1.165482e-05 | 3.959112e-06 | 0.3396973 | 0.9125037 | 0.0003134751 | 0.7251357 | 9.424778e-17 | 2.076669 | 2.170399e-06 | 8.893544e-17 | 4.69975e-06 | 0.1695486 | 3.420253e-05 | 0.0008885373 | 252581.9 | 258.1186 | 86.03955 | 0.4594068 | 8.877543e-17 | 2.156567e-06 | 4.268557e-06 | 234255.4 | 0.4637215 | 4.268557e-06 | 3.03602 | 89.07557
51.67582 | -171606.2 | 114630609.7 | -171606.2 | 114652669.7 | -171176.4 | 114630665.0 | 0.2571 | 114.6307 |  | 0.2571 | 280.1426 | 130.1426 | 669373512755386.5 | 114630665.0 | 504775.7 | 1.168585e-05 | 3.962156e-06 | 0.3390559 | 0.9128161 | 0.0003123382 | 0.7234654 | 9.424778e-17 | 2.076895 | 2.170684e-06 | 8.898015e-17 | 4.699589e-06 | 0.169634 | 3.428713e-05 | 0.0008789029 | 252387.8 | 258.066 | 86.02199 | 0.4596701 | 8.882016e-17 | 2.15693e-06 | 4.268267e-06 | 234271.2 | 0.4641096 | 4.268267e-06 | 3.037375 | 89.05937
51.93292 | -170748.7 | 114586547.1 | -170748.7 | 114608606.0 | -170321.1 | 114586602.3 | 0.2583791 | 114.5866 |  | 0.2583791 | 280.0926 | 130.0926 | 668859013356591.5 | 114586602.3 | 504387.7 | 1.171695e-05 | 3.965204e-06 | 0.3384159 | 0.9131273 | 0.0003112054 | 0.7217985 | 9.424778e-17 | 2.07712 | 2.17097e-06 | 8.902496e-17 | 4.699427e-06 | 0.1697196 | 3.437254e-05 | 0.000869372 | 252193.8 | 258.0133 | 86.00443 | 0.4599335 | 8.886499e-17 | 2.157292e-06 | 4.267977e-06 | 234287.1 | 0.4644981 | 4.267977e-06 | 3.038732 | 89.04317
52.1913 | -169895.5 | 114542486.5 | -169895.5 | 114564544.4 | -169470 | 114542541.7 | 0.2596646 | 114.5425 |  | 0.2596646 | 280.0425 | 130.0425 | 668344735723635.9 | 114542541.7 | 503999.9 | 1.174814e-05 | 3.968255e-06 | 0.3377772 | 0.9134374 | 0.0003100765 | 0.7201348 | 9.424778e-17 | 2.077343 | 2.171258e-06 | 8.906989e-17 | 4.699265e-06 | 0.1698055 | 3.445878e-05 | 0.0008599433 | 251999.9 | 257.9606 | 85.98687 | 0.460197 | 8.890993e-17 | 2.157656e-06 | 4.267686e-06 | 234303 | 0.4648871 | 4.267686e-06 | 3.040093 | 89.02696
52.45097 | -169046.5 | 114498427.9 | -169046.5 | 114520484.8 | -168623.1 | 114498483.2 | 0.2609565 | 114.4985 |  | 0.2609565 | 279.9925 | 129.9925 | 667830679859751.5 | 114498483.2 | 503612.2 | 1.177941e-05 | 3.97131e-06 | 0.3371398 | 0.9137463 | 0.0003089515 | 0.7184744 | 9.424778e-17 | 2.077565 | 2.171546e-06 | 8.911492e-17 | 4.699103e-06 | 0.1698915 | 3.454584e-05 | 0.0008506159 | 251806.1 | 257.9079 | 85.9693 | 0.4604605 | 8.895498e-17 | 2.15802e-06 | 4.267395e-06 | 234319 | 0.4652767 | 4.267395e-06 | 3.041457 | 89.01076
52.71192 | -168201.8 | 114454371.5 | -168201.8 | 114476427.3 | -167780.5 | 114454426.7 | 0.2622548 | 114.4544 |  | 0.2622548 | 279.9425 | 129.9425 | 667316845768060 | 114454426.7 | 503224.7 | 1.181077e-05 | 3.974367e-06 | 0.3365038 | 0.9140542 | 0.0003078305 | 0.7168173 | 9.424778e-17 | 2.077786 | 2.171836e-06 | 8.916006e-17 | 4.69894e-06 | 0.1699777 | 3.463374e-05 | 0.0008413887 | 251612.4 | 257.8552 | 85.95172 | 0.4607241 | 8.900014e-17 | 2.158385e-06 | 4.267102e-06 | 234335 | 0.4656667 | 4.267102e-06 | 3.042824 | 88.99455
52.97418 | -167361.3 | 114410317.0 | -167361.3 | 114432371.9 | -166942 | 114410372.3 | 0.2635596 | 114.4104 |  | 0.2635596 | 279.8925 | 129.8925 | 666803233451574.2 | 114410372.3 | 502837.4 | 1.18422e-05 | 3.977429e-06 | 0.3358691 | 0.9143609 | 0.0003067135 | 0.7151634 | 9.424778e-17 | 2.078005 | 2.172127e-06 | 8.920531e-17 | 4.698777e-06 | 0.1700642 | 3.472246e-05 | 0.0008322606 | 251418.7 | 257.8024 | 85.93414 | 0.4609879 | 8.904541e-17 | 2.158751e-06 | 4.26681e-06 | 234351.1 | 0.4660573 | 4.26681e-06 | 3.044195 | 88.97834
53.23774 | -166524.9 | 114366264.7 | -166524.9 | 114388318.5 | -166107.8 | 114366319.9 | 0.2648709 | 114.3663 |  | 0.2648709 | 279.8425 | 129.8425 | 666289842913198.6 | 114366319.9 | 502450.3 | 1.187372e-05 | 3.980493e-06 | 0.3352357 | 0.9146665 | 0.0003056004 | 0.7135128 | 9.424778e-17 | 2.078223 | 2.172419e-06 | 8.925068e-17 | 4.698613e-06 | 0.1701509 | 3.481201e-05 | 0.0008232305 | 251225.1 | 257.7497 | 85.91655 | 0.4612517 | 8.909079e-17 | 2.159118e-06 | 4.266516e-06 | 234367.1 | 0.4664484 | 4.266516e-06 | 3.045569 | 88.96212
53.50261 | -165692.7 | 114322214.4 | -165692.7 | 114344267.1 | -165277.7 | 114322269.6 | 0.2661887 | 114.3223 |  | 0.2661887 | 279.7925 | 129.7925 | 665776674155729 | 114322269.6 | 502063.3 | 1.190532e-05 | 3.983561e-06 | 0.3346036 | 0.914971 | 0.0003044912 | 0.7118655 | 9.424778e-17 | 2.07844 | 2.172712e-06 | 8.929616e-17 | 4.698449e-06 | 0.1702378 | 3.490239e-05 | 0.0008142975 | 251031.6 | 257.6969 | 85.89896 | 0.4615156 | 8.913628e-17 | 2.159485e-06 | 4.266222e-06 | 234383.3 | 0.4668401 | 4.266222e-06 | 3.046945 | 88.94591
53.7688 | -164864.7 | 114278166.2 | -164864.7 | 114300217.9 | -164451.8 | 114278221.4 | 0.267513 | 114.2782 |  | 0.267513 | 279.7425 | 129.7425 | 665263727181855 | 114278221.4 | 501676.5 | 1.1937e-05 | 3.986633e-06 | 0.3339728 | 0.9152743 | 0.0003033859 | 0.7102214 | 9.424778e-17 | 2.078656 | 2.173007e-06 | 8.934175e-17 | 4.698285e-06 | 0.1703249 | 3.499361e-05 | 0.0008054604 | 250838.2 | 257.6441 | 85.88136 | 0.4617796 | 8.918189e-17 | 2.159854e-06 | 4.265927e-06 | 234399.4 | 0.4672323 | 4.265927e-06 | 3.048326 | 88.92969
54.03631 | -164040.8 | 114234120.0 | -164040.8 | 114256170.7 | -163629.9 | 114234175.2 | 0.268844 | 114.2342 |  | 0.268844 | 279.6924 | 129.6924 | 664751001994157.5 | 114234175.2 | 501289.8 | 1.196876e-05 | 3.989708e-06 | 0.3333433 | 0.9155766 | 0.0003022845 | 0.7085805 | 9.424778e-17 | 2.07887 | 2.173303e-06 | 8.938746e-17 | 4.69812e-06 | 0.1704122 | 3.508567e-05 | 0.0007967183 | 250644.9 | 257.5913 | 85.86376 | 0.4620436 | 8.922761e-17 | 2.160223e-06 | 4.265632e-06 | 234415.6 | 0.467625 | 4.265632e-06 | 3.049709 | 88.91347
54.30515 | -163221 | 114190075.9 | -163221 | 114212125.6 | -162812.2 | 114190131.2 | 0.2701815 | 114.1901 |  | 0.2701815 | 279.6424 | 129.6424 | 664238498595111.5 | 114190131.2 | 500903.4 | 1.200061e-05 | 3.992786e-06 | 0.3327152 | 0.9158778 | 0.000301187 | 0.7069429 | 9.424778e-17 | 2.079083 | 2.1736e-06 | 8.943328e-17 | 4.697955e-06 | 0.1704997 | 3.517857e-05 | 0.0007880702 | 250451.7 | 257.5384 | 85.84615 | 0.4623078 | 8.927345e-17 | 2.160593e-06 | 4.265335e-06 | 234431.9 | 0.4680182 | 4.265335e-06 | 3.051096 | 88.89724
54.57533 | -162405.3 | 114146033.9 | -162405.3 | 114168082.5 | -161998.5 | 114146089.2 | 0.2715258 | 114.1461 |  | 0.2715258 | 279.5924 | 129.5924 | 663726216987087.2 | 114146089.2 | 500517 | 1.203254e-05 | 3.995868e-06 | 0.3320883 | 0.9161779 | 0.0003000934 | 0.7053085 | 9.424778e-17 | 2.079294 | 2.173898e-06 | 8.947922e-17 | 4.697789e-06 | 0.1705875 | 3.527231e-05 | 0.0007795151 | 250258.5 | 257.4856 | 85.82853 | 0.4625721 | 8.931941e-17 | 2.160963e-06 | 4.265038e-06 | 234448.2 | 0.4684119 | 4.265038e-06 | 3.052487 | 88.88102
54.84686 | -161593.7 | 114101994.0 | -161593.7 | 114124041.6 | -161188.9 | 114102049.2 | 0.2728767 | 114.102 |  | 0.2728767 | 279.5424 | 129.5424 | 663214157172347.8 | 114102049.2 | 500130.9 | 1.206456e-05 | 3.998953e-06 | 0.3314628 | 0.9164769 | 0.0002990036 | 0.7036774 | 9.424778e-17 | 2.079505 | 2.174198e-06 | 8.952528e-17 | 4.697623e-06 | 0.1706755 | 3.536689e-05 | 0.0007710519 | 250065.4 | 257.4327 | 85.81091 | 0.4628364 | 8.936549e-17 | 2.161335e-06 | 4.264741e-06 | 234464.5 | 0.4688062 | 4.264741e-06 | 3.05388 | 88.86479
55.11974 | -160786.1 | 114057956.2 | -160786.1 | 114080002.7 | -160383.3 | 114058011.4 | 0.2742343 | 114.058 |  | 0.2742343 | 279.4924 | 129.4924 | 662702319153051.9 | 114058011.4 | 499744.9 | 1.209666e-05 | 4.002042e-06 | 0.3308386 | 0.9167748 | 0.0002979177 | 0.7020494 | 9.424778e-17 | 2.079714 | 2.174499e-06 | 8.957146e-17 | 4.697456e-06 | 0.1707637 | 3.546232e-05 | 0.0007626797 | 249872.5 | 257.3798 | 85.79328 | 0.4631008 | 8.941168e-17 | 2.161707e-06 | 4.264442e-06 | 234480.8 | 0.469201 | 4.264442e-06 | 3.055278 | 88.84855
55.39397 | -159982.6 | 114013920.4 | -159982.6 | 114035965.9 | -159581.8 | 114013975.6 | 0.2755987 | 114.014 |  | 0.2755987 | 279.4424 | 129.4424 | 662190702931253.4 | 114013975.6 | 499359.1 | 1.212884e-05 | 4.005134e-06 | 0.3302156 | 0.9170717 | 0.0002968356 | 0.7004247 | 9.424778e-17 | 2.079922 | 2.174801e-06 | 8.961776e-17 | 4.697289e-06 | 0.1708522 | 3.55586e-05 | 0.0007543976 | 249679.6 | 257.3269 | 85.77564 | 0.4633654 | 8.9458e-17 | 2.16208e-06 | 4.264143e-06 | 234497.2 | 0.4695964 | 4.264143e-06 | 3.056678 | 88.83232
55.66957 | -159183 | 113969886.7 | -159183 | 113991931.2 | -158784.2 | 113969942.0 | 0.2769699 | 113.9699 |  | 0.2769699 | 279.3925 | 129.3925 | 661679308508903 | 113969942.0 | 498973.5 | 1.216111e-05 | 4.008229e-06 | 0.3295939 | 0.9173674 | 0.0002957573 | 0.6988032 | 9.424778e-17 | 2.080128 | 2.175104e-06 | 8.966418e-17 | 4.697122e-06 | 0.1709409 | 3.565573e-05 | 0.0007462045 | 249486.7 | 257.274 | 85.758 | 0.46363 | 8.950443e-17 | 2.162454e-06 | 4.263844e-06 | 234513.7 | 0.4699923 | 4.263844e-06 | 3.058083 | 88.81608
55.94654 | -158387.4 | 113925855.2 | -158387.4 | 113947898.6 | -157990.6 | 113925910.4 | 0.2783478 | 113.9259 |  | 0.2783478 | 279.3425 | 129.3425 | 661168135887847 | 113925910.4 | 498588 | 1.219347e-05 | 4.011328e-06 | 0.3289736 | 0.9176621 | 0.0002946829 | 0.6971849 | 9.424778e-17 | 2.080334 | 2.175409e-06 | 8.971072e-17 | 4.696954e-06 | 0.1710298 | 3.575372e-05 | 0.0007380996 | 249294 | 257.2211 | 85.74035 | 0.4638947 | 8.955099e-17 | 2.162829e-06 | 4.263543e-06 | 234530.2 | 0.4703887 | 4.263543e-06 | 3.059491 | 88.79984
56.22489 | -157595.8 | 113881825.7 | -157595.8 | 113903868.0 | -157201 | 113881880.9 | 0.2797327 | 113.8819 |  | 0.2797327 | 279.2925 | 129.2925 | 660657185069829.1 | 113881880.9 | 498202.7 | 1.22259e-05 | 4.01443e-06 | 0.3283545 | 0.9179557 | 0.0002936122 | 0.6955698 | 9.424778e-17 | 2.080538 | 2.175715e-06 | 8.975739e-17 | 4.696786e-06 | 0.171119 | 3.585256e-05 | 0.0007300819 | 249101.3 | 257.1681 | 85.7227 | 0.4641596 | 8.959768e-17 | 2.163205e-06 | 4.263242e-06 | 234546.7 | 0.4707857 | 4.263242e-06 | 3.060902 | 88.7836
56.50462 | -156808.2 | 113837798.3 | -156808.2 | 113859839.6 | -156415.3 | 113837853.5 | 0.2811244 | 113.8379 |  | 0.2811244 | 279.2425 | 129.2425 | 660146456056489.8 | 113837853.5 | 497817.5 | 1.225843e-05 | 4.017536e-06 | 0.3277367 | 0.9182483 | 0.0002925453 | 0.6939579 | 9.424778e-17 | 2.080741 | 2.176022e-06 | 8.980418e-17 | 4.696617e-06 | 0.1712084 | 3.595226e-05 | 0.0007221504 | 248908.8 | 257.1151 | 85.70503 | 0.4644245 | 8.964449e-17 | 2.163582e-06 | 4.26294e-06 | 234563.3 | 0.4711832 | 4.26294e-06 | 3.062317 | 88.76735
56.78574 | -156024.4 | 113793773.0 | -156024.4 | 113815813.3 | -155633.6 | 113793828.2 | 0.2825231 | 113.7938 |  | 0.2825231 | 279.1925 | 129.1925 | 659635948849368.2 | 113793828.2 | 497432.6 | 1.229103e-05 | 4.020646e-06 | 0.3271202 | 0.9185397 | 0.0002914822 | 0.6923491 | 9.424778e-17 | 2.080943 | 2.176331e-06 | 8.98511e-17 | 4.696447e-06 | 0.171298 | 3.605282e-05 | 0.0007143043 | 248716.3 | 257.0621 | 85.68736 | 0.4646895 | 8.969142e-17 | 2.163959e-06 | 4.262637e-06 | 234579.9 | 0.4715813 | 4.262637e-06 | 3.063736 | 88.7511
57.06827 | -155244.6 | 113749749.8 | -155244.6 | 113771789.0 | -154855.7 | 113749805.0 | 0.2839287 | 113.7498 |  | 0.2839287 | 279.1425 | 129.1425 | 659125663449901.6 | 113749805.0 | 497047.8 | 1.232373e-05 | 4.023758e-06 | 0.326505 | 0.9188302 | 0.0002904229 | 0.6907436 | 9.424778e-17 | 2.081144 | 2.17664e-06 | 8.989814e-17 | 4.696278e-06 | 0.1713879 | 3.615424e-05 | 0.0007065426 | 248523.9 | 257.0091 | 85.66969 | 0.4649547 | 8.973848e-17 | 2.164338e-06 | 4.262334e-06 | 234596.5 | 0.4719799 | 4.262334e-06 | 3.065158 | 88.73485
57.3522 | -154468.7 | 113705728.7 | -154468.7 | 113727766.9 | -154081.7 | 113705783.9 | 0.2853413 | 113.7058 |  | 0.2853413 | 279.0926 | 129.0926 | 658615599859425.6 | 113705783.9 | 496663.1 | 1.235651e-05 | 4.026874e-06 | 0.325891 | 0.9191195 | 0.0002893673 | 0.6891413 | 9.424778e-17 | 2.081343 | 2.176952e-06 | 8.994531e-17 | 4.696107e-06 | 0.171478 | 3.625653e-05 | 0.0006988645 | 248331.6 | 256.956 | 85.65201 | 0.4652199 | 8.978567e-17 | 2.164717e-06 | 4.26203e-06 | 234613.3 | 0.4723791 | 4.26203e-06 | 3.066584 | 88.71859
57.63754 | -153696.6 | 113661709.7 | -153696.6 | 113683746.8 | -153311.6 | 113661764.9 | 0.286761 | 113.6618 |  | 0.286761 | 279.0426 | 129.0426 | 658105758079176.5 | 113661764.9 | 496278.6 | 1.238937e-05 | 4.029994e-06 | 0.3252783 | 0.9194078 | 0.0002883154 | 0.6875421 | 9.424778e-17 | 2.081541 | 2.177264e-06 | 8.999261e-17 | 4.695937e-06 | 0.1715684 | 3.635969e-05 | 0.0006912691 | 248139.3 | 256.903 | 85.63432 | 0.4654852 | 8.983299e-17 | 2.165097e-06 | 4.261725e-06 | 234630 | 0.4727788 | 4.261725e-06 | 3.068014 | 88.70233
57.9243 | -152928.4 | 113617692.9 | -152928.4 | 113639728.9 | -152545.3 | 113617748.1 | 0.2881877 | 113.6177 |  | 0.2881877 | 278.9926 | 128.9926 | 657596138110288.6 | 113617748.1 | 495894.3 | 1.242232e-05 | 4.033117e-06 | 0.3246669 | 0.9196951 | 0.0002872673 | 0.6859461 | 9.424778e-17 | 2.081738 | 2.177578e-06 | 9.004005e-17 | 4.695765e-06 | 0.171659 | 3.646372e-05 | 0.0006837554 | 247947.2 | 256.8499 | 85.61662 | 0.4657507 | 8.988044e-17 | 2.165478e-06 | 4.261419e-06 | 234646.8 | 0.473179 | 4.261419e-06 | 3.069447 | 88.68607
58.21249 | -152164 | 113573678.1 | -152164 | 113595713.1 | -151782.8 | 113573733.3 | 0.2896215 | 113.5737 |  | 0.2896215 | 278.9426 | 128.9426 | 657086739953797.6 | 113573733.3 | 495510.2 | 1.245536e-05 | 4.036244e-06 | 0.3240567 | 0.9199813 | 0.0002862229 | 0.6843532 | 9.424778e-17 | 2.081934 | 2.177893e-06 | 9.008761e-17 | 4.695594e-06 | 0.1717499 | 3.656862e-05 | 0.0006763227 | 247755.1 | 256.7968 | 85.59892 | 0.4660162 | 8.992802e-17 | 2.16586e-06 | 4.261112e-06 | 234663.6 | 0.4735798 | 4.261112e-06 | 3.070885 | 88.6698
58.50211 | -151403.5 | 113529665.4 | -151403.5 | 113551699.4 | -151024.1 | 113529720.6 | 0.2910624 | 113.5297 |  | 0.2910624 | 278.8927 | 128.8927 | 656577563610639.5 | 113529720.6 | 495126.2 | 1.248849e-05 | 4.039374e-06 | 0.3234478 | 0.9202665 | 0.0002851822 | 0.6827635 | 9.424778e-17 | 2.082129 | 2.178209e-06 | 9.01353e-17 | 4.695421e-06 | 0.171841 | 3.66744e-05 | 0.00066897 | 247563.1 | 256.7436 | 85.58121 | 0.4662819 | 8.997573e-17 | 2.166243e-06 | 4.260805e-06 | 234680.5 | 0.4739812 | 4.260805e-06 | 3.072326 | 88.65353
58.79317 | -150646.7 | 113485654.9 | -150646.7 | 113507687.8 | -150269.2 | 113485710.1 | 0.2925105 | 113.4857 |  | 0.2925105 | 278.8427 | 128.8427 | 656068609081652.4 | 113485710.1 | 494742.4 | 1.25217e-05 | 4.042508e-06 | 0.3228402 | 0.9205507 | 0.0002841452 | 0.681177 | 9.424778e-17 | 2.082322 | 2.178527e-06 | 9.018313e-17 | 4.695249e-06 | 0.1719324 | 3.678105e-05 | 0.0006616965 | 247371.2 | 256.6905 | 85.56349 | 0.4665477 | 9.002357e-17 | 2.166627e-06 | 4.260497e-06 | 234697.4 | 0.4743831 | 4.260497e-06 | 3.073771 | 88.63726
59.08568 | -149893.7 | 113441646.5 | -149893.7 | 113463678.3 | -149518.1 | 113441701.7 | 0.2939659 | 113.4417 |  | 0.2939659 | 278.7927 | 128.7927 | 655559876367574 | 113441701.7 | 494358.8 | 1.2555e-05 | 4.045645e-06 | 0.3222338 | 0.9208338 | 0.0002831119 | 0.6795936 | 9.424778e-17 | 2.082515 | 2.178846e-06 | 9.02311e-17 | 4.695076e-06 | 0.172024 | 3.688859e-05 | 0.0006545013 | 247179.4 | 256.6373 | 85.54576 | 0.4668135 | 9.007155e-17 | 2.167012e-06 | 4.260188e-06 | 234714.4 | 0.4747855 | 4.260188e-06 | 3.07522 | 88.62098
59.37965 | -149144.4 | 113397640.2 | -149144.4 | 113419670.9 | -148770.7 | 113397695.4 | 0.2954284 | 113.3977 |  | 0.2954284 | 278.7428 | 128.7428 | 655051365469046.2 | 113397695.4 | 493975.3 | 1.258838e-05 | 4.048785e-06 | 0.3216287 | 0.9211159 | 0.0002820822 | 0.6780134 | 9.424778e-17 | 2.082706 | 2.179166e-06 | 9.027919e-17 | 4.694902e-06 | 0.1721159 | 3.699701e-05 | 0.0006473837 | 246987.7 | 256.5841 | 85.52803 | 0.4670795 | 9.011967e-17 | 2.167398e-06 | 4.259878e-06 | 234731.4 | 0.4751886 | 4.259878e-06 | 3.076673 | 88.60471
59.67508 | -148398.9 | 113353636.0 | -148398.9 | 113375665.7 | -148027.1 | 113353691.2 | 0.2968982 | 113.3537 |  | 0.2968982 | 278.6928 | 128.6928 | 654543076386612.5 | 113353691.2 | 493592 | 1.262186e-05 | 4.051929e-06 | 0.3210248 | 0.9213969 | 0.0002810562 | 0.6764363 | 9.424778e-17 | 2.082896 | 2.179488e-06 | 9.032743e-17 | 4.694728e-06 | 0.172208 | 3.710632e-05 | 0.0006403427 | 246796 | 256.5309 | 85.51029 | 0.4673456 | 9.016792e-17 | 2.167785e-06 | 4.259568e-06 | 234748.5 | 0.4755922 | 4.259568e-06 | 3.07813 | 88.58842
59.97197 | -147657.1 | 113309633.9 | -147657.1 | 113331662.6 | -147287.2 | 113309689.1 | 0.2983754 | 113.3097 |  | 0.2983754 | 278.6429 | 128.6429 | 654035009120719.1 | 113309689.1 | 493208.9 | 1.265542e-05 | 4.055077e-06 | 0.3204222 | 0.921677 | 0.0002800339 | 0.6748623 | 9.424778e-17 | 2.083085 | 2.179811e-06 | 9.03758e-17 | 4.694553e-06 | 0.1723005 | 3.721652e-05 | 0.0006333777 | 246604.4 | 256.4776 | 85.49254 | 0.4676118 | 9.021631e-17 | 2.168172e-06 | 4.259256e-06 | 234765.6 | 0.4759963 | 4.259256e-06 | 3.079591 | 88.57214
60.27035 | -146919 | 113265634.0 | -146919 | 113287661.6 | -146550.9 | 113265689.2 | 0.2998599 | 113.2657 |  | 0.2998599 | 278.5929 | 128.5929 | 653527163671716.9 | 113265689.2 | 492825.9 | 1.268907e-05 | 4.058228e-06 | 0.3198208 | 0.921956 | 0.0002790151 | 0.6732915 | 9.424778e-17 | 2.083273 | 2.180135e-06 | 9.042431e-17 | 4.694378e-06 | 0.1723932 | 3.732761e-05 | 0.0006264877 | 246413 | 256.4244 | 85.47479 | 0.4678782 | 9.026484e-17 | 2.168561e-06 | 4.258944e-06 | 234782.8 | 0.476401 | 4.258944e-06 | 3.081056 | 88.55585
60.57021 | -146184.6 | 113221636.2 | -146184.6 | 113243662.7 | -145818.3 | 113221691.4 | 0.3013517 | 113.2217 |  | 0.3013517 | 278.543 | 128.543 | 653019540039859.1 | 113221691.4 | 492443.1 | 1.272281e-05 | 4.061383e-06 | 0.3192207 | 0.922234 | 0.000278 | 0.6717238 | 9.424778e-17 | 2.08346 | 2.180461e-06 | 9.047297e-17 | 4.694202e-06 | 0.1724861 | 3.743959e-05 | 0.000619672 | 246221.6 | 256.3711 | 85.45703 | 0.4681446 | 9.031351e-17 | 2.168951e-06 | 4.258631e-06 | 234800 | 0.4768063 | 4.258631e-06 | 3.082525 | 88.53955
60.87156 | -145453.9 | 113177640.6 | -145453.9 | 113199666.0 | -145089.4 | 113177695.8 | 0.302851 | 113.1777 |  | 0.302851 | 278.493 | 128.493 | 652512138225304.2 | 113177695.8 | 492060.5 | 1.275663e-05 | 4.064541e-06 | 0.3186218 | 0.922511 | 0.0002769885 | 0.6701592 | 9.424778e-17 | 2.083645 | 2.180788e-06 | 9.052176e-17 | 4.694026e-06 | 0.1725793 | 3.755247e-05 | 0.0006129298 | 246030.2 | 256.3178 | 85.43926 | 0.4684112 | 9.036232e-17 | 2.169341e-06 | 4.258317e-06 | 234817.2 | 0.4772121 | 4.258317e-06 | 3.083998 | 88.52325
61.17441 | -144726.7 | 113133647.0 | -144726.7 | 113155671.4 | -144364.1 | 113133702.2 | 0.3043578 | 113.1337 |  | 0.3043578 | 278.4431 | 128.4431 | 652004958228115.9 | 113133702.2 | 491678 | 1.279055e-05 | 4.067703e-06 | 0.3180241 | 0.9227869 | 0.0002759807 | 0.6685977 | 9.424778e-17 | 2.08383 | 2.181117e-06 | 9.05707e-17 | 4.693849e-06 | 0.1726728 | 3.766626e-05 | 0.0006062603 | 245839 | 256.2644 | 85.42148 | 0.4686778 | 9.041128e-17 | 2.169733e-06 | 4.258003e-06 | 234834.5 | 0.4776185 | 4.258003e-06 | 3.085475 | 88.50695
61.47877 | -144003.3 | 113089655.6 | -144003.3 | 113111678.9 | -143642.4 | 113089710.8 | 0.3058721 | 113.0897 |  | 0.3058721 | 278.3931 | 128.3931 | 651498000048261.9 | 113089710.8 | 491295.7 | 1.282455e-05 | 4.070868e-06 | 0.3174277 | 0.9230619 | 0.0002749764 | 0.6670394 | 9.424778e-17 | 2.084013 | 2.181447e-06 | 9.061978e-17 | 4.693672e-06 | 0.1727666 | 3.778094e-05 | 0.0005996627 | 245647.9 | 256.2111 | 85.40369 | 0.4689446 | 9.046037e-17 | 2.170126e-06 | 4.257687e-06 | 234851.9 | 0.4780255 | 4.257687e-06 | 3.086957 | 88.49065
61.78464 | -143283.4 | 113045666.4 | -143283.4 | 113067688.6 | -142924.4 | 113045721.6 | 0.3073938 | 113.0457 |  | 0.3073938 | 278.3432 | 128.3432 | 650991263685616.4 | 113045721.6 | 490913.6 | 1.285865e-05 | 4.074037e-06 | 0.3168325 | 0.9233359 | 0.0002739756 | 0.6654841 | 9.424778e-17 | 2.084196 | 2.181778e-06 | 9.0669e-17 | 4.693494e-06 | 0.1728606 | 3.789653e-05 | 0.0005931362 | 245456.8 | 256.1577 | 85.3859 | 0.4692116 | 9.050962e-17 | 2.170519e-06 | 4.257371e-06 | 234869.3 | 0.4784331 | 4.257371e-06 | 3.088442 | 88.47434
62.09204 | -142567.1 | 113001679.3 | -142567.1 | 113023700.4 | -142209.9 | 113001734.5 | 0.3089232 | 113.0017 |  | 0.3089232 | 278.2932 | 128.2932 | 650484749139959.5 | 113001734.5 | 490531.6 | 1.289283e-05 | 4.077209e-06 | 0.3162385 | 0.9236089 | 0.0002729785 | 0.6639319 | 9.424778e-17 | 2.084377 | 2.182111e-06 | 9.071837e-17 | 4.693315e-06 | 0.172955 | 3.801304e-05 | 0.0005866802 | 245265.8 | 256.1043 | 85.36809 | 0.4694786 | 9.0559e-17 | 2.170914e-06 | 4.257053e-06 | 234886.8 | 0.4788412 | 4.257053e-06 | 3.089932 | 88.45803
62.40096 | -141854.4 | 112957694.3 | -141854.4 | 112979714.4 | -141498.9 | 112957749.5 | 0.3104602 | 112.9577 |  | 0.3104602 | 278.2433 | 128.2433 | 649978456410977.6 | 112957749.5 | 490149.8 | 1.29271e-05 | 4.080385e-06 | 0.3156458 | 0.9238809 | 0.0002719848 | 0.6623829 | 9.424778e-17 | 2.084557 | 2.182445e-06 | 9.076789e-17 | 4.693136e-06 | 0.1730496 | 3.813045e-05 | 0.0005802938 | 245074.9 | 256.0508 | 85.35028 | 0.4697458 | 9.060854e-17 | 2.17131e-06 | 4.256735e-06 | 234904.3 | 0.4792499 | 4.256735e-06 | 3.091426 | 88.44171
62.71142 | -141145.2 | 112913711.5 | -141145.2 | 112935730.5 | -140791.5 | 112913766.7 | 0.3120048 | 112.9138 |  | 0.3120048 | 278.1934 | 128.1934 | 649472385498264.4 | 112913766.7 | 489768.2 | 1.296146e-05 | 4.083564e-06 | 0.3150543 | 0.9241518 | 0.0002709948 | 0.6608369 | 9.424778e-17 | 2.084736 | 2.18278e-06 | 9.081755e-17 | 4.692957e-06 | 0.1731444 | 3.824878e-05 | 0.0005739763 | 244884.1 | 255.9974 | 85.33246 | 0.470013 | 9.065822e-17 | 2.171707e-06 | 4.256416e-06 | 234921.8 | 0.4796592 | 4.256416e-06 | 3.092925 | 88.42539
63.02342 | -140439.6 | 112869730.9 | -140439.6 | 112891748.8 | -140087.7 | 112869786.0 | 0.3135571 | 112.8698 |  | 0.3135571 | 278.1434 | 128.1434 | 648966536401321.1 | 112869786.0 | 489386.7 | 1.299592e-05 | 4.086747e-06 | 0.314464 | 0.9244219 | 0.0002700082 | 0.659294 | 9.424778e-17 | 2.084914 | 2.183117e-06 | 9.086736e-17 | 4.692777e-06 | 0.1732396 | 3.836803e-05 | 0.0005677269 | 244693.4 | 255.9439 | 85.31464 | 0.4702805 | 9.070805e-17 | 2.172104e-06 | 4.256096e-06 | 234939.4 | 0.480069 | 4.256096e-06 | 3.094427 | 88.40906
63.33698 | -139737.5 | 112825752.4 | -139737.5 | 112847769.2 | -139387.3 | 112825807.5 | 0.3151171 | 112.8258 |  | 0.3151171 | 278.0935 | 128.0935 | 648460909119556.4 | 112825807.5 | 489005.4 | 1.303046e-05 | 4.089934e-06 | 0.3138749 | 0.9246909 | 0.0002690252 | 0.6577542 | 9.424778e-17 | 2.085091 | 2.183455e-06 | 9.091733e-17 | 4.692596e-06 | 0.1733351 | 3.84882e-05 | 0.0005615451 | 244502.7 | 255.8904 | 85.2968 | 0.470548 | 9.075803e-17 | 2.172503e-06 | 4.255776e-06 | 234957.1 | 0.4804795 | 4.255776e-06 | 3.095934 | 88.39274
63.6521 | -139038.9 | 112781776.0 | -139038.9 | 112803791.8 | -138690.5 | 112781831.2 | 0.3166849 | 112.7818 |  | 0.3166849 | 278.0436 | 128.0436 | 647955503652287.8 | 112781831.2 | 488624.3 | 1.306509e-05 | 4.093124e-06 | 0.313287 | 0.9249589 | 0.0002680457 | 0.6562174 | 9.424778e-17 | 2.085267 | 2.183795e-06 | 9.096744e-17 | 4.692415e-06 | 0.1734308 | 3.860929e-05 | 0.0005554299 | 244312.2 | 255.8369 | 85.27896 | 0.4708157 | 9.080816e-17 | 2.172903e-06 | 4.255454e-06 | 234974.8 | 0.4808905 | 4.255454e-06 | 3.097446 | 88.3764
63.96878 | -138343.8 | 112737801.8 | -138343.8 | 112759816.5 | -137997.1 | 112737857.0 | 0.3182605 | 112.7379 |  | 0.3182605 | 277.9936 | 127.9936 | 647450319998740.6 | 112737857.0 | 488243.4 | 1.309982e-05 | 4.096318e-06 | 0.3127004 | 0.925226 | 0.0002670697 | 0.6546837 | 9.424778e-17 | 2.085442 | 2.184136e-06 | 9.101771e-17 | 4.692233e-06 | 0.1735269 | 3.873132e-05 | 0.0005493807 | 244121.7 | 255.7833 | 85.2611 | 0.4710834 | 9.085845e-17 | 2.173304e-06 | 4.255131e-06 | 234992.6 | 0.4813021 | 4.255131e-06 | 3.098962 | 88.36007
64.28704 | -137652.2 | 112693829.8 | -137652.2 | 112715843.4 | -137307.2 | 112693884.9 | 0.3198439 | 112.6939 |  | 0.3198439 | 277.9437 | 127.9437 | 646945358158049.2 | 112693884.9 | 487862.6 | 1.313463e-05 | 4.099515e-06 | 0.3121149 | 0.9254921 | 0.0002660972 | 0.6531531 | 9.424778e-17 | 2.085616 | 2.184479e-06 | 9.106813e-17 | 4.692051e-06 | 0.1736232 | 3.885427e-05 | 0.0005433969 | 243931.3 | 255.7297 | 85.24324 | 0.4713514 | 9.090889e-17 | 2.173706e-06 | 4.254808e-06 | 235010.4 | 0.4817143 | 4.254808e-06 | 3.100482 | 88.34372
64.60689 | -136964 | 112649859.9 | -136964 | 112671872.4 | -136620.7 | 112649915.1 | 0.3214352 | 112.6499 |  | 0.3214352 | 277.8938 | 127.8938 | 646440618129258.6 | 112649915.1 | 487481.9 | 1.316954e-05 | 4.102716e-06 | 0.3115307 | 0.9257572 | 0.0002651281 | 0.6516256 | 9.424778e-17 | 2.085788 | 2.184823e-06 | 9.111871e-17 | 4.691868e-06 | 0.1737198 | 3.897816e-05 | 0.0005374777 | 243741 | 255.6761 | 85.22537 | 0.4716194 | 9.095948e-17 | 2.174109e-06 | 4.254483e-06 | 235028.2 | 0.4821271 | 4.254483e-06 | 3.102007 | 88.32738
64.92832 | -136279.2 | 112605892.2 | -136279.2 | 112627903.6 | -135937.7 | 112605947.4 | 0.3230344 | 112.6059 |  | 0.3230344 | 277.8439 | 127.8439 | 645936099911322.6 | 112605947.4 | 487101.5 | 1.320454e-05 | 4.105921e-06 | 0.3109476 | 0.9260214 | 0.0002641625 | 0.6501011 | 9.424778e-17 | 2.08596 | 2.185168e-06 | 9.116944e-17 | 4.691685e-06 | 0.1738167 | 3.910298e-05 | 0.0005316223 | 243550.7 | 255.6225 | 85.20749 | 0.4718876 | 9.101023e-17 | 2.174514e-06 | 4.254158e-06 | 235046.2 | 0.4825404 | 4.254158e-06 | 3.103536 | 88.31103
65.25136 | -135597.8 | 112561926.6 | -135597.8 | 112583937.0 | -135258 | 112561981.8 | 0.3246416 | 112.562 |  | 0.3246416 | 277.794 | 127.794 | 645431803503106.2 | 112561981.8 | 486721.2 | 1.323963e-05 | 4.109129e-06 | 0.3103658 | 0.9262846 | 0.0002632004 | 0.6485796 | 9.424778e-17 | 2.086131 | 2.185515e-06 | 9.122033e-17 | 4.6915e-06 | 0.173914 | 3.922875e-05 | 0.0005258303 | 243360.6 | 255.5688 | 85.1896 | 0.4721559 | 9.106114e-17 | 2.174919e-06 | 4.253832e-06 | 235064.1 | 0.4829544 | 4.253832e-06 | 3.10507 | 88.29467
65.576 | -134919.9 | 112517963.3 | -134919.9 | 112539972.5 | -134581.8 | 112518018.4 | 0.3262568 | 112.518 |  | 0.3262568 | 277.7441 | 127.7441 | 644927728903384.1 | 112518018.4 | 486341.1 | 1.327481e-05 | 4.11234e-06 | 0.3097852 | 0.9265468 | 0.0002622416 | 0.6470612 | 9.424778e-17 | 2.086301 | 2.185864e-06 | 9.127138e-17 | 4.691316e-06 | 0.1740115 | 3.935545e-05 | 0.0005201007 | 243170.5 | 255.5151 | 85.17171 | 0.4724244 | 9.111221e-17 | 2.175326e-06 | 4.253505e-06 | 235082.2 | 0.4833689 | 4.253505e-06 | 3.106608 | 88.27832
65.90225 | -134245.3 | 112474002.1 | -134245.3 | 112496010.3 | -133908.9 | 112474057.2 | 0.32788 | 112.4741 |  | 0.32788 | 277.6941 | 127.6941 | 644423876110843.5 | 112474057.2 | 485961.1 | 1.331009e-05 | 4.115556e-06 | 0.3092057 | 0.9268081 | 0.0002612864 | 0.6455458 | 9.424778e-17 | 2.086469 | 2.186213e-06 | 9.132258e-17 | 4.691131e-06 | 0.1741093 | 3.948311e-05 | 0.0005144331 | 242980.6 | 255.4614 | 85.1538 | 0.472693 | 9.116343e-17 | 2.175733e-06 | 4.253176e-06 | 235100.3 | 0.4837841 | 4.253176e-06 | 3.108152 | 88.26195
66.23013 | -133574.1 | 112430043.1 | -133574.1 | 112452050.1 | -133239.4 | 112430098.2 | 0.3295113 | 112.4301 |  | 0.3295113 | 277.6442 | 127.6442 | 643920245124081.9 | 112430098.2 | 485581.3 | 1.334546e-05 | 4.118775e-06 | 0.3086274 | 0.9270684 | 0.0002603345 | 0.6440335 | 9.424778e-17 | 2.086637 | 2.186565e-06 | 9.137395e-17 | 4.690945e-06 | 0.1742075 | 3.961171e-05 | 0.0005088267 | 242790.7 | 255.4077 | 85.13589 | 0.4729617 | 9.121482e-17 | 2.176142e-06 | 4.252847e-06 | 235118.4 | 0.4841998 | 4.252847e-06 | 3.109699 | 88.24559
66.55965 | -132906.3 | 112386086.2 | -132906.3 | 112408092.2 | -132573.2 | 112386141.4 | 0.3311507 | 112.3861 |  | 0.3311507 | 277.5943 | 127.5943 | 643416835941609.1 | 112386141.4 | 485201.7 | 1.338092e-05 | 4.121997e-06 | 0.3080504 | 0.9273278 | 0.000259386 | 0.6425242 | 9.424778e-17 | 2.086804 | 2.186917e-06 | 9.142548e-17 | 4.690758e-06 | 0.1743059 | 3.974127e-05 | 0.0005032809 | 242600.9 | 255.3539 | 85.11796 | 0.4732306 | 9.126637e-17 | 2.176552e-06 | 4.252517e-06 | 235136.6 | 0.4846162 | 4.252517e-06 | 3.111252 | 88.22921
66.8908 | -132241.7 | 112342131.5 | -132241.7 | 112364136.4 | -131910.3 | 112342186.7 | 0.3327982 | 112.3422 |  | 0.3327982 | 277.5444 | 127.5444 | 642913648561848 | 112342186.7 | 484822.2 | 1.341647e-05 | 4.125223e-06 | 0.3074745 | 0.9275863 | 0.000258441 | 0.6410179 | 9.424778e-17 | 2.086969 | 2.187272e-06 | 9.147718e-17 | 4.690571e-06 | 0.1744047 | 3.987179e-05 | 0.000497795 | 242411.1 | 255.3001 | 85.10003 | 0.4734996 | 9.131808e-17 | 2.176963e-06 | 4.252186e-06 | 235154.8 | 0.4850331 | 4.252186e-06 | 3.112809 | 88.21284
67.2236 | -131580.5 | 112298179.1 | -131580.5 | 112320182.9 | -131250.8 | 112298234.2 | 0.334454 | 112.2982 |  | 0.334454 | 277.4945 | 127.4945 | 642410682983133 | 112298234.2 | 484443 | 1.345212e-05 | 4.128453e-06 | 0.3068998 | 0.9278438 | 0.0002574993 | 0.6395146 | 9.424778e-17 | 2.087134 | 2.187627e-06 | 9.152903e-17 | 4.690384e-06 | 0.1745038 | 4.000327e-05 | 0.0004923684 | 242221.5 | 255.2463 | 85.08209 | 0.4737687 | 9.136996e-17 | 2.177375e-06 | 4.251854e-06 | 235173.1 | 0.4854506 | 4.251854e-06 | 3.114371 | 88.19646
67.55805 | -130922.6 | 112254228.8 | -130922.6 | 112276231.5 | -130594.5 | 112254283.9 | 0.336118 | 112.2543 |  | 0.336118 | 277.4446 | 127.4446 | 641907939203712.9 | 112254283.9 | 484063.8 | 1.348786e-05 | 4.131686e-06 | 0.3063263 | 0.9281003 | 0.000256561 | 0.6380144 | 9.424778e-17 | 2.087298 | 2.187984e-06 | 9.158106e-17 | 4.690195e-06 | 0.1746032 | 4.013571e-05 | 0.0004870005 | 242031.9 | 255.1924 | 85.06413 | 0.474038 | 9.1422e-17 | 2.177788e-06 | 4.251521e-06 | 235191.5 | 0.4858688 | 4.251521e-06 | 3.115938 | 88.18007
67.89417 | -130268 | 112210280.6 | -130268 | 112232282.3 | -129941.5 | 112210335.8 | 0.3377902 | 112.2103 |  | 0.3377902 | 277.3947 | 127.3947 | 641405417221749.4 | 112210335.8 | 483684.9 | 1.35237e-05 | 4.134923e-06 | 0.3057539 | 0.928356 | 0.0002556261 | 0.6365171 | 9.424778e-17 | 2.08746 | 2.188343e-06 | 9.163324e-17 | 4.690007e-06 | 0.1747029 | 4.026912e-05 | 0.0004816905 | 241842.4 | 255.1385 | 85.04617 | 0.4743074 | 9.147421e-17 | 2.178203e-06 | 4.251187e-06 | 235209.9 | 0.4862875 | 4.251187e-06 | 3.117509 | 88.16368
68.23196 | -129616.6 | 112166334.7 | -129616.6 | 112188335.2 | -129291.8 | 112166389.9 | 0.3394708 | 112.1664 |  | 0.3394708 | 277.3448 | 127.3448 | 640903117035317.8 | 112166389.9 | 483306.1 | 1.355963e-05 | 4.138164e-06 | 0.3051828 | 0.9286107 | 0.0002546945 | 0.6350229 | 9.424778e-17 | 2.087622 | 2.188703e-06 | 9.16856e-17 | 4.689817e-06 | 0.1748029 | 4.04035e-05 | 0.000476438 | 241653.1 | 255.0846 | 85.0282 | 0.474577 | 9.152658e-17 | 2.178618e-06 | 4.250852e-06 | 235228.4 | 0.4867069 | 4.250852e-06 | 3.119086 | 88.14729
68.57143 | -128968.5 | 112122391.0 | -128968.5 | 112144390.4 | -128645.3 | 112122446.1 | 0.3411598 | 112.1224 |  | 0.3411598 | 277.295 | 127.295 | 640401038642408.6 | 112122446.1 | 482927.5 | 1.359565e-05 | 4.141409e-06 | 0.3046128 | 0.9288644 | 0.0002537662 | 0.6335316 | 9.424778e-17 | 2.087783 | 2.189065e-06 | 9.173813e-17 | 4.689627e-06 | 0.1749032 | 4.053886e-05 | 0.0004712423 | 241463.7 | 255.0307 | 85.01022 | 0.4748467 | 9.157913e-17 | 2.179035e-06 | 4.250516e-06 | 235246.9 | 0.4871269 | 4.250516e-06 | 3.120667 | 88.13089
68.91259 | -128323.6 | 112078449.4 | -128323.6 | 112100447.8 | -128002 | 112078504.6 | 0.3428571 | 112.0785 |  | 0.3428571 | 277.2451 | 127.2451 | 639899182040926.6 | 112078504.6 | 482549 | 1.363177e-05 | 4.144657e-06 | 0.304044 | 0.9291173 | 0.0002528413 | 0.6320434 | 9.424778e-17 | 2.087943 | 2.189428e-06 | 9.179082e-17 | 4.689436e-06 | 0.1750039 | 4.067519e-05 | 0.0004661028 | 241274.5 | 254.9767 | 84.99223 | 0.4751166 | 9.163184e-17 | 2.179453e-06 | 4.250179e-06 | 235265.5 | 0.4875474 | 4.250179e-06 | 3.122253 | 88.11448
69.25545 | -127682 | 112034510.1 | -127682 | 112056507.3 | -127362 | 112034565.2 | 0.3445629 | 112.0346 |  | 0.3445629 | 277.1952 | 127.1952 | 639397547228691.6 | 112034565.2 | 482170.7 | 1.366798e-05 | 4.147908e-06 | 0.3034763 | 0.9293692 | 0.0002519197 | 0.6305581 | 9.424778e-17 | 2.088101 | 2.189793e-06 | 9.184369e-17 | 4.689245e-06 | 0.1751049 | 4.081251e-05 | 0.0004610188 | 241085.4 | 254.9227 | 84.97423 | 0.4753866 | 9.168473e-17 | 2.179872e-06 | 4.249841e-06 | 235284.2 | 0.4879686 | 4.249841e-06 | 3.123844 | 88.09807
69.60001 | -127043.5 | 111990573.0 | -127043.5 | 112012569.1 | -126725.1 | 111990628.1 | 0.3462772 | 111.9906 |  | 0.3462772 | 277.1453 | 127.1453 | 638896134203439 | 111990628.1 | 481792.6 | 1.370429e-05 | 4.151164e-06 | 0.3029098 | 0.9296202 | 0.0002510014 | 0.6290758 | 9.424778e-17 | 2.088259 | 2.190159e-06 | 9.189673e-17 | 4.689053e-06 | 0.1752063 | 4.095081e-05 | 0.0004559899 | 240896.3 | 254.8686 | 84.95622 | 0.4756568 | 9.173779e-17 | 2.180293e-06 | 4.249502e-06 | 235302.9 | 0.4883904 | 4.249502e-06 | 3.12544 | 88.08166
69.94629 | -126408.2 | 111946638.0 | -126408.2 | 111968633.0 | -126091.4 | 111946693.1 | 0.348 | 111.9467 |  | 0.348 | 277.0954 | 127.0954 | 638394942962820.1 | 111946693.1 | 481414.7 | 1.374069e-05 | 4.154423e-06 | 0.3023445 | 0.9298703 | 0.0002500864 | 0.6275965 | 9.424778e-17 | 2.088416 | 2.190527e-06 | 9.194995e-17 | 4.68886e-06 | 0.1753079 | 4.10901e-05 | 0.0004510153 | 240707.3 | 254.8146 | 84.93819 | 0.4759271 | 9.179102e-17 | 2.180714e-06 | 4.249162e-06 | 235321.7 | 0.4888128 | 4.249162e-06 | 3.127042 | 88.06524
70.29429 | -125776.1 | 111902705.3 | -125776.1 | 111924699.2 | -125460.9 | 111902760.4 | 0.3497314 | 111.9028 |  | 0.3497314 | 277.0455 | 127.0455 | 637893973504402.4 | 111902760.4 | 481036.9 | 1.377719e-05 | 4.157685e-06 | 0.3017803 | 0.9301194 | 0.0002491747 | 0.6261202 | 9.424778e-17 | 2.088572 | 2.190896e-06 | 9.200334e-17 | 4.688667e-06 | 0.1754099 | 4.123038e-05 | 0.0004460946 | 240518.5 | 254.7605 | 84.92016 | 0.4761975 | 9.184443e-17 | 2.181137e-06 | 4.248821e-06 | 235340.5 | 0.4892359 | 4.248821e-06 | 3.128648 | 88.04881
70.64402 | -125147.2 | 111858774.7 | -125147.2 | 111880767.6 | -124833.5 | 111858829.9 | 0.3514714 | 111.8588 |  | 0.3514714 | 276.9957 | 126.9957 | 637393225825670.2 | 111858829.9 | 480659.3 | 1.381379e-05 | 4.160952e-06 | 0.3012173 | 0.9303677 | 0.0002482662 | 0.6246468 | 9.424778e-17 | 2.088727 | 2.191267e-06 | 9.20569e-17 | 4.688473e-06 | 0.1755123 | 4.137166e-05 | 0.0004412271 | 240329.6 | 254.7064 | 84.90212 | 0.4764682 | 9.189802e-17 | 2.181561e-06 | 4.248479e-06 | 235359.4 | 0.4896595 | 4.248479e-06 | 3.130259 | 88.03238
70.99549 | -124521.4 | 111814846.4 | -124521.4 | 111836838.1 | -124209.3 | 111814901.5 | 0.3532201 | 111.8149 |  | 0.3532201 | 276.9458 | 126.9458 | 636892699924024.9 | 111814901.5 | 480281.8 | 1.385048e-05 | 4.164222e-06 | 0.3006554 | 0.9306151 | 0.000247361 | 0.6231764 | 9.424778e-17 | 2.088882 | 2.19164e-06 | 9.211065e-17 | 4.688278e-06 | 0.175615 | 4.151394e-05 | 0.0004364123 | 240140.9 | 254.6522 | 84.88407 | 0.4767389 | 9.195178e-17 | 2.181987e-06 | 4.248136e-06 | 235378.4 | 0.4900838 | 4.248136e-06 | 3.131876 | 88.01595
71.34871 | -123898.7 | 111770920.3 | -123898.7 | 111792910.9 | -123588.1 | 111770975.4 | 0.3549774 | 111.771 |  | 0.3549774 | 276.8959 | 126.8959 | 636392395796784.5 | 111770975.4 | 479904.6 | 1.388727e-05 | 4.167495e-06 | 0.3000947 | 0.9308615 | 0.0002464591 | 0.621709 | 9.424778e-17 | 2.089035 | 2.192014e-06 | 9.216457e-17 | 4.688083e-06 | 0.175718 | 4.165723e-05 | 0.0004316496 | 239952.3 | 254.598 | 84.86601 | 0.4770099 | 9.200572e-17 | 2.182413e-06 | 4.247792e-06 | 235397.4 | 0.4905087 | 4.247792e-06 | 3.133498 | 87.99951
71.70369 | -123279.1 | 111726996.4 | -123279.1 | 111748985.9 | -122970.1 | 111727051.5 | 0.3567435 | 111.7271 |  | 0.3567435 | 276.8461 | 126.8461 | 635892313441186 | 111727051.5 | 479527.4 | 1.392415e-05 | 4.170773e-06 | 0.2995352 | 0.9311071 | 0.0002455604 | 0.6202445 | 9.424778e-17 | 2.089187 | 2.192389e-06 | 9.221867e-17 | 4.687887e-06 | 0.1758213 | 4.180153e-05 | 0.0004269384 | 239763.7 | 254.5438 | 84.84794 | 0.4772809 | 9.205984e-17 | 2.182841e-06 | 4.247446e-06 | 235416.4 | 0.4909342 | 4.247446e-06 | 3.135125 | 87.98306
72.06043 | -122662.6 | 111683074.7 | -122662.6 | 111705063.1 | -122355.1 | 111683129.8 | 0.3585184 | 111.6831 |  | 0.3585184 | 276.7962 | 126.7962 | 635392452854383.6 | 111683129.8 | 479150.5 | 1.396113e-05 | 4.174054e-06 | 0.2989768 | 0.9313518 | 0.000244665 | 0.618783 | 9.424778e-17 | 2.089338 | 2.192766e-06 | 9.227295e-17 | 4.68769e-06 | 0.1759251 | 4.194683e-05 | 0.0004222782 | 239575.3 | 254.4896 | 84.82985 | 0.4775522 | 9.211414e-17 | 2.18327e-06 | 4.2471e-06 | 235435.6 | 0.4913604 | 4.2471e-06 | 3.136757 | 87.96661
72.41895 | -122049.2 | 111639155.2 | -122049.2 | 111661142.5 | -121743.3 | 111639210.3 | 0.3603021 | 111.6392 |  | 0.3603021 | 276.7463 | 126.7463 | 634892814033450.5 | 111639210.3 | 478773.7 | 1.399821e-05 | 4.177339e-06 | 0.2984195 | 0.9315955 | 0.0002437727 | 0.6173244 | 9.424778e-17 | 2.089489 | 2.193145e-06 | 9.232742e-17 | 4.687493e-06 | 0.1760291 | 4.209316e-05 | 0.0004176685 | 239386.9 | 254.4353 | 84.81176 | 0.4778236 | 9.216863e-17 | 2.183701e-06 | 4.246753e-06 | 235454.8 | 0.4917872 | 4.246753e-06 | 3.138394 | 87.95016
72.77925 | -121438.8 | 111595238.0 | -121438.8 | 111617224.2 | -121134.4 | 111595293.1 | 0.3620947 | 111.5953 |  | 0.3620947 | 276.6965 | 126.6965 | 634393396975378.5 | 111595293.1 | 478397.1 | 1.403539e-05 | 4.180627e-06 | 0.2978634 | 0.9318384 | 0.0002428837 | 0.6158688 | 9.424778e-17 | 2.089639 | 2.193525e-06 | 9.238207e-17 | 4.687295e-06 | 0.1761335 | 4.22405e-05 | 0.0004131087 | 239198.6 | 254.381 | 84.79366 | 0.4780951 | 9.22233e-17 | 2.184132e-06 | 4.246404e-06 | 235474 | 0.4922146 | 4.246404e-06 | 3.140037 | 87.93369
73.14134 | -120831.5 | 111551323.0 | -120831.5 | 111573308.0 | -120528.6 | 111551378.1 | 0.3638962 | 111.5514 |  | 0.3638962 | 276.6466 | 126.6466 | 633894201677078.1 | 111551378.1 | 478020.7 | 1.407266e-05 | 4.18392e-06 | 0.2973084 | 0.9320804 | 0.0002419979 | 0.614416 | 9.424778e-17 | 2.089787 | 2.193907e-06 | 9.24369e-17 | 4.687096e-06 | 0.1762383 | 4.238887e-05 | 0.0004085983 | 239010.3 | 254.3266 | 84.77554 | 0.4783669 | 9.227815e-17 | 2.184565e-06 | 4.246054e-06 | 235493.4 | 0.4926427 | 4.246054e-06 | 3.141685 | 87.91723
73.50524 | -120227.2 | 111507410.2 | -120227.2 | 111529394.1 | -119925.9 | 111507465.3 | 0.3657067 | 111.5075 |  | 0.3657067 | 276.5968 | 126.5968 | 633395228135380.9 | 111507465.3 | 477644.4 | 1.411003e-05 | 4.187216e-06 | 0.2967545 | 0.9323215 | 0.0002411153 | 0.6129663 | 9.424778e-17 | 2.089935 | 2.194291e-06 | 9.249192e-17 | 4.686897e-06 | 0.1763434 | 4.253827e-05 | 0.0004041367 | 238822.2 | 254.2723 | 84.75742 | 0.4786387 | 9.233319e-17 | 2.184999e-06 | 4.245704e-06 | 235512.8 | 0.4930713 | 4.245704e-06 | 3.143338 | 87.90076
73.87095 | -119626 | 111463499.6 | -119626 | 111485482.4 | -119326.1 | 111463554.7 | 0.3675262 | 111.4636 |  | 0.3675262 | 276.5469 | 126.5469 | 632896476347037.2 | 111463554.7 | 477268.3 | 1.41475e-05 | 4.190515e-06 | 0.2962018 | 0.9325618 | 0.0002402358 | 0.6115194 | 9.424778e-17 | 2.090082 | 2.194676e-06 | 9.254713e-17 | 4.686697e-06 | 0.1764489 | 4.26887e-05 | 0.0003997235 | 238634.1 | 254.2178 | 84.73928 | 0.4789108 | 9.238842e-17 | 2.185435e-06 | 4.245352e-06 | 235532.2 | 0.4935007 | 4.245352e-06 | 3.144997 | 87.88428
74.23847 | -119027.7 | 111419591.2 | -119027.7 | 111441573.0 | -118729.3 | 111419646.3 | 0.3693547 | 111.4196 |  | 0.3693547 | 276.4971 | 126.4971 | 632397946308718 | 111419646.3 | 476892.3 | 1.418507e-05 | 4.193819e-06 | 0.2956502 | 0.9328011 | 0.0002393595 | 0.6100755 | 9.424778e-17 | 2.090228 | 2.195062e-06 | 9.260253e-17 | 4.686496e-06 | 0.1765547 | 4.284016e-05 | 0.000395358 | 238446.2 | 254.1634 | 84.72113 | 0.479183 | 9.244384e-17 | 2.185872e-06 | 4.244999e-06 | 235551.7 | 0.4939306 | 4.244999e-06 | 3.146662 | 87.8678
74.60783 | -118432.4 | 111375685.1 | -118432.4 | 111397665.7 | -118135.5 | 111375740.2 | 0.3711924 | 111.3757 |  | 0.3711924 | 276.4472 | 126.4472 | 631899638017015 | 111375740.2 | 476516.6 | 1.422274e-05 | 4.197126e-06 | 0.2950997 | 0.9330396 | 0.0002384864 | 0.6086344 | 9.424778e-17 | 2.090373 | 2.195451e-06 | 9.265812e-17 | 4.686295e-06 | 0.1766609 | 4.299267e-05 | 0.0003910399 | 238258.3 | 254.1089 | 84.70298 | 0.4794554 | 9.249945e-17 | 2.18631e-06 | 4.244645e-06 | 235571.3 | 0.4943612 | 4.244645e-06 | 3.148332 | 87.85131
74.97902 | -117840.1 | 111331781.2 | -117840.1 | 111353760.7 | -117544.7 | 111331836.3 | 0.3730391 | 111.3318 |  | 0.3730391 | 276.3974 | 126.3974 | 631401551468440.9 | 111331836.3 | 476141 | 1.42605e-05 | 4.200437e-06 | 0.2945504 | 0.9332772 | 0.0002376164 | 0.6071963 | 9.424778e-17 | 2.090517 | 2.195841e-06 | 9.27139e-17 | 4.686092e-06 | 0.1767675 | 4.314622e-05 | 0.0003867685 | 238070.5 | 254.0544 | 84.68481 | 0.4797279 | 9.255524e-17 | 2.18675e-06 | 4.24429e-06 | 235591 | 0.4947925 | 4.24429e-06 | 3.150007 | 87.83481
75.35206 | -117250.8 | 111287879.6 | -117250.8 | 111309858.0 | -116956.8 | 111287934.7 | 0.3748951 | 111.2879 |  | 0.3748951 | 276.3475 | 126.3475 | 630903686659429.8 | 111287934.7 | 475765.5 | 1.429837e-05 | 4.203752e-06 | 0.2940022 | 0.933514 | 0.0002367495 | 0.6057611 | 9.424778e-17 | 2.090661 | 2.196232e-06 | 9.276987e-17 | 4.685889e-06 | 0.1768744 | 4.330082e-05 | 0.0003825434 | 237882.8 | 253.9999 | 84.66662 | 0.4800006 | 9.261124e-17 | 2.18719e-06 | 4.243933e-06 | 235610.7 | 0.4952244 | 4.243933e-06 | 3.151688 | 87.81831
75.72695 | -116664.4 | 111243980.2 | -116664.4 | 111265957.4 | -116371.9 | 111244035.3 | 0.3767603 | 111.244 |  | 0.3767603 | 276.2977 | 126.2977 | 630406043586337.4 | 111244035.3 | 475390.2 | 1.433633e-05 | 4.20707e-06 | 0.2934551 | 0.9337499 | 0.0002358858 | 0.6043288 | 9.424778e-17 | 2.090803 | 2.196625e-06 | 9.282603e-17 | 4.685686e-06 | 0.1769817 | 4.345648e-05 | 0.0003783641 | 237695.1 | 253.9453 | 84.64843 | 0.4802735 | 9.266742e-17 | 2.187633e-06 | 4.243576e-06 | 235630.5 | 0.4956569 | 4.243576e-06 | 3.153374 | 87.80181
76.10372 | -116080.9 | 111200083.0 | -116080.9 | 111222059.2 | -115789.9 | 111200138.1 | 0.3786348 | 111.2001 |  | 0.3786348 | 276.2478 | 126.2478 | 629908622245441.4 | 111200138.1 | 475015.1 | 1.43744e-05 | 4.210392e-06 | 0.2929091 | 0.9339849 | 0.0002350252 | 0.6028994 | 9.424778e-17 | 2.090945 | 2.19702e-06 | 9.288239e-17 | 4.685481e-06 | 0.1770894 | 4.361319e-05 | 0.0003742301 | 237507.6 | 253.8907 | 84.63023 | 0.4805466 | 9.27238e-17 | 2.188076e-06 | 4.243217e-06 | 235650.3 | 0.4960901 | 4.243217e-06 | 3.155067 | 87.78529
76.48235 | -115500.3 | 111156188.1 | -115500.3 | 111178163.1 | -115210.8 | 111156243.2 | 0.3805186 | 111.1562 |  | 0.3805186 | 276.198 | 126.198 | 629411422632942.8 | 111156243.2 | 474640.2 | 1.441256e-05 | 4.213718e-06 | 0.2923642 | 0.934219 | 0.0002341676 | 0.6014729 | 9.424778e-17 | 2.091086 | 2.197417e-06 | 9.293895e-17 | 4.685276e-06 | 0.1771975 | 4.377097e-05 | 0.0003701409 | 237320.1 | 253.836 | 84.61201 | 0.4808198 | 9.278038e-17 | 2.188521e-06 | 4.242858e-06 | 235670.2 | 0.496524 | 4.242858e-06 | 3.156764 | 87.76878
76.86287 | -114922.6 | 111112295.4 | -114922.6 | 111134269.3 | -114634.5 | 111112350.5 | 0.3824118 | 111.1124 |  | 0.3824118 | 276.1482 | 126.1482 | 628914444744964.4 | 111112350.5 | 474265.4 | 1.445083e-05 | 4.217048e-06 | 0.2918205 | 0.9344524 | 0.0002333132 | 0.6000493 | 9.424778e-17 | 2.091226 | 2.197815e-06 | 9.29957e-17 | 4.685071e-06 | 0.1773059 | 4.392981e-05 | 0.0003660961 | 237132.7 | 253.7814 | 84.59379 | 0.4810932 | 9.283715e-17 | 2.188967e-06 | 4.242497e-06 | 235690.2 | 0.4969584 | 4.242497e-06 | 3.158468 | 87.75225
77.24528 | -114347.8 | 111068405.0 | -114347.8 | 111090377.8 | -114061.2 | 111068460.1 | 0.3843143 | 111.0685 |  | 0.3843143 | 276.0983 | 126.0983 | 628417688577551.9 | 111068460.1 | 473890.8 | 1.448919e-05 | 4.220381e-06 | 0.2912779 | 0.9346848 | 0.0002324619 | 0.5986285 | 9.424778e-17 | 2.091365 | 2.198215e-06 | 9.305266e-17 | 4.684864e-06 | 0.1774147 | 4.408972e-05 | 0.000362095 | 236945.4 | 253.7266 | 84.57555 | 0.4813668 | 9.289413e-17 | 2.189415e-06 | 4.242135e-06 | 235710.3 | 0.4973936 | 4.242135e-06 | 3.160177 | 87.73572
77.62959 | -113775.9 | 111024516.8 | -113775.9 | 111046488.5 | -113490.7 | 111024571.9 | 0.3862264 | 111.0246 |  | 0.3862264 | 276.0485 | 126.0485 | 627921154126675.6 | 111024571.9 | 473516.4 | 1.452766e-05 | 4.223719e-06 | 0.2907363 | 0.9349164 | 0.0002316136 | 0.5972107 | 9.424778e-17 | 2.091503 | 2.198616e-06 | 9.310981e-17 | 4.684657e-06 | 0.1775239 | 4.425071e-05 | 0.0003581374 | 236758.2 | 253.6719 | 84.5573 | 0.4816405 | 9.29513e-17 | 2.189864e-06 | 4.241771e-06 | 235730.4 | 0.4978294 | 4.241771e-06 | 3.161892 | 87.71919
78.01582 | -113206.8 | 110980630.9 | -113206.8 | 111002601.4 | -112923 | 110980686.0 | 0.388148 | 110.9807 |  | 0.388148 | 275.9987 | 125.9987 | 627424841388228.8 | 110980686.0 | 473142.1 | 1.456623e-05 | 4.22706e-06 | 0.2901959 | 0.9351472 | 0.0002307684 | 0.5957957 | 9.424778e-17 | 2.091641 | 2.199019e-06 | 9.316717e-17 | 4.684449e-06 | 0.1776335 | 4.441278e-05 | 0.0003542227 | 236571.1 | 253.6171 | 84.53904 | 0.4819145 | 9.300868e-17 | 2.190315e-06 | 4.241407e-06 | 235750.6 | 0.4982659 | 4.241407e-06 | 3.163613 | 87.70265
78.40397 | -112640.6 | 110936747.2 | -112640.6 | 110958716.6 | -112358.2 | 110936802.3 | 0.3900791 | 110.9368 |  | 0.3900791 | 275.9489 | 125.9489 | 626928750358029.4 | 110936802.3 | 472768 | 1.46049e-05 | 4.230405e-06 | 0.2896566 | 0.9353771 | 0.0002299263 | 0.5943835 | 9.424778e-17 | 2.091778 | 2.199424e-06 | 9.322472e-17 | 4.68424e-06 | 0.1777435 | 4.457593e-05 | 0.0003503505 | 236384 | 253.5623 | 84.52076 | 0.4821886 | 9.306626e-17 | 2.190767e-06 | 4.241041e-06 | 235770.8 | 0.498703 | 4.241041e-06 | 3.16534 | 87.6861
78.79405 | -112077.2 | 110892865.8 | -112077.2 | 110914834.1 | -111796.2 | 110892920.9 | 0.3920198 | 110.8929 |  | 0.3920198 | 275.8991 | 125.8991 | 626432881031819 | 110892920.9 | 472394.1 | 1.464367e-05 | 4.233753e-06 | 0.2891183 | 0.9356062 | 0.0002290872 | 0.5929743 | 9.424778e-17 | 2.091913 | 2.199831e-06 | 9.328249e-17 | 4.68403e-06 | 0.1778538 | 4.474018e-05 | 0.0003465202 | 236197 | 253.5074 | 84.50247 | 0.4824629 | 9.312404e-17 | 2.19122e-06 | 4.240674e-06 | 235791.2 | 0.4991408 | 4.240674e-06 | 3.167073 | 87.66955
79.18607 | -111516.6 | 110848986.7 | -111516.6 | 110870953.8 | -111237 | 110849041.8 | 0.3939702 | 110.849 |  | 0.3939702 | 275.8492 | 125.8492 | 625937233405264.9 | 110849041.8 | 472020.3 | 1.468254e-05 | 4.237106e-06 | 0.2885812 | 0.9358345 | 0.0002282511 | 0.5915679 | 9.424778e-17 | 2.092048 | 2.200239e-06 | 9.334046e-17 | 4.68382e-06 | 0.1779646 | 4.490551e-05 | 0.0003427315 | 236010.2 | 253.4525 | 84.48418 | 0.4827374 | 9.318203e-17 | 2.191675e-06 | 4.240306e-06 | 235811.6 | 0.4995793 | 4.240306e-06 | 3.168811 | 87.65299
79.58004 | -110958.8 | 110805109.8 | -110958.8 | 110827075.8 | -110680.6 | 110805164.9 | 0.3959303 | 110.8052 |  | 0.3959303 | 275.7994 | 125.7994 | 625441807473958.8 | 110805164.9 | 471646.7 | 1.472152e-05 | 4.240462e-06 | 0.2880452 | 0.9360619 | 0.000227418 | 0.5901643 | 9.424778e-17 | 2.092183 | 2.200649e-06 | 9.339863e-17 | 4.683609e-06 | 0.1780757 | 4.507195e-05 | 0.0003389839 | 235823.4 | 253.3976 | 84.46587 | 0.483012 | 9.324023e-17 | 2.192131e-06 | 4.239937e-06 | 235832 | 0.5000184 | 4.239937e-06 | 3.170556 | 87.63642
79.97597 | -110403.8 | 110761235.2 | -110403.8 | 110783200.0 | -110127 | 110761290.2 | 0.3979002 | 110.7613 |  | 0.3979002 | 275.7496 | 125.7496 | 624946603233418.8 | 110761290.2 | 471273.3 | 1.47606e-05 | 4.243822e-06 | 0.2875102 | 0.9362885 | 0.000226588 | 0.5887636 | 9.424778e-17 | 2.092316 | 2.201061e-06 | 9.345702e-17 | 4.683397e-06 | 0.1781873 | 4.523949e-05 | 0.0003352769 | 235636.6 | 253.3426 | 84.44754 | 0.4832868 | 9.329863e-17 | 2.192588e-06 | 4.239567e-06 | 235852.6 | 0.5004582 | 4.239567e-06 | 3.172306 | 87.61985
80.37387 | -109851.6 | 110717362.8 | -109851.6 | 110739326.5 | -109576.1 | 110717417.9 | 0.3998798 | 110.7174 |  | 0.3998798 | 275.6998 | 125.6998 | 624451620679087.6 | 110717417.9 | 470900 | 1.479978e-05 | 4.247186e-06 | 0.2869764 | 0.9365142 | 0.000225761 | 0.5873657 | 9.424778e-17 | 2.092449 | 2.201474e-06 | 9.351561e-17 | 4.683184e-06 | 0.1782992 | 4.540814e-05 | 0.0003316102 | 235450 | 253.2876 | 84.42921 | 0.4835619 | 9.335725e-17 | 2.193048e-06 | 4.239195e-06 | 235873.2 | 0.5008986 | 4.239195e-06 | 3.174063 | 87.60327
80.77375 | -109302.1 | 110673492.7 | -109302.1 | 110695455.3 | -109028 | 110673547.8 | 0.4018693 | 110.6735 |  | 0.4018693 | 275.65 | 125.65 | 623956859806335 | 110673547.8 | 470526.9 | 1.483906e-05 | 4.250554e-06 | 0.2864436 | 0.9367392 | 0.0002249369 | 0.5859707 | 9.424778e-17 | 2.09258 | 2.201889e-06 | 9.357441e-17 | 4.682971e-06 | 0.1784116 | 4.55779e-05 | 0.0003279833 | 235263.5 | 253.2326 | 84.41086 | 0.4838371 | 9.341607e-17 | 2.193508e-06 | 4.238822e-06 | 235893.9 | 0.5013398 | 4.238822e-06 | 3.175826 | 87.58669
81.17562 | -108755.3 | 110629624.9 | -108755.3 | 110651586.3 | -108482.7 | 110629680.0 | 0.4038687 | 110.6297 |  | 0.4038687 | 275.6002 | 125.6002 | 623462320610457.2 | 110629680.0 | 470154 | 1.487845e-05 | 4.253926e-06 | 0.2859119 | 0.9369633 | 0.0002241158 | 0.5845785 | 9.424778e-17 | 2.092711 | 2.202306e-06 | 9.363343e-17 | 4.682757e-06 | 0.1785243 | 4.574878e-05 | 0.0003243957 | 235077 | 253.1775 | 84.3925 | 0.4841125 | 9.347511e-17 | 2.19397e-06 | 4.238448e-06 | 235914.6 | 0.5017816 | 4.238448e-06 | 3.177595 | 87.5701
81.57949 | -108211.3 | 110585759.3 | -108211.3 | 110607719.7 | -107940 | 110585814.4 | 0.4058781 | 110.5858 |  | 0.4058781 | 275.5504 | 125.5504 | 622968003086676.6 | 110585814.4 | 469781.2 | 1.491794e-05 | 4.257301e-06 | 0.2853813 | 0.9371866 | 0.0002232977 | 0.5831891 | 9.424778e-17 | 2.092842 | 2.202725e-06 | 9.369266e-17 | 4.682541e-06 | 0.1786375 | 4.592078e-05 | 0.0003208471 | 234890.6 | 253.1224 | 84.37413 | 0.4843881 | 9.353436e-17 | 2.194434e-06 | 4.238072e-06 | 235935.4 | 0.5022241 | 4.238072e-06 | 3.17937 | 87.5535
81.98536 | -107670 | 110541896.1 | -107670 | 110563855.2 | -107400.1 | 110541951.1 | 0.4078974 | 110.542 |  | 0.4078974 | 275.5006 | 125.5006 | 622473907230143 | 110541951.1 | 469408.6 | 1.495753e-05 | 4.26068e-06 | 0.2848518 | 0.9374091 | 0.0002224826 | 0.5818026 | 9.424778e-17 | 2.092971 | 2.203145e-06 | 9.375211e-17 | 4.682326e-06 | 0.178751 | 4.609391e-05 | 0.000317337 | 234704.3 | 253.0672 | 84.35574 | 0.4846639 | 9.359383e-17 | 2.194898e-06 | 4.237695e-06 | 235956.3 | 0.5026673 | 4.237695e-06 | 3.181151 | 87.53689
82.39326 | -107131.4 | 110498035.1 | -107131.4 | 110519993.1 | -106862.8 | 110498090.1 | 0.4099268 | 110.4981 |  | 0.4099268 | 275.4508 | 125.4508 | 621980033035934 | 110498090.1 | 469036.2 | 1.499723e-05 | 4.264063e-06 | 0.2843234 | 0.9376307 | 0.0002216704 | 0.5804189 | 9.424778e-17 | 2.0931 | 2.203567e-06 | 9.381177e-17 | 4.682109e-06 | 0.178865 | 4.626817e-05 | 0.000313865 | 234518.1 | 253.012 | 84.33734 | 0.4849398 | 9.365351e-17 | 2.195365e-06 | 4.237317e-06 | 235977.3 | 0.5031111 | 4.237317e-06 | 3.182938 | 87.52028
82.80319 | -106595.5 | 110454176.4 | -106595.5 | 110476133.3 | -106328.3 | 110454231.4 | 0.4119663 | 110.4542 |  | 0.4119663 | 275.401 | 125.401 | 621486380499054.2 | 110454231.4 | 468663.9 | 1.503704e-05 | 4.26745e-06 | 0.283796 | 0.9378516 | 0.0002208612 | 0.579038 | 9.424778e-17 | 2.093228 | 2.203991e-06 | 9.387165e-17 | 4.681892e-06 | 0.1789794 | 4.644357e-05 | 0.0003104307 | 234332 | 252.9568 | 84.31893 | 0.485216 | 9.371342e-17 | 2.195833e-06 | 4.236938e-06 | 235998.4 | 0.5035557 | 4.236938e-06 | 3.184732 | 87.50366
83.21516 | -106062.3 | 110410319.9 | -106062.3 | 110432275.7 | -105796.4 | 110410375.0 | 0.4140159 | 110.4104 |  | 0.4140159 | 275.3512 | 125.3512 | 620992949614437 | 110410375.0 | 468291.8 | 1.507694e-05 | 4.270841e-06 | 0.2832697 | 0.9380717 | 0.0002200548 | 0.5776599 | 9.424778e-17 | 2.093355 | 2.204417e-06 | 9.393175e-17 | 4.681673e-06 | 0.1790943 | 4.662011e-05 | 0.0003070337 | 234145.9 | 252.9015 | 84.30051 | 0.4854924 | 9.377354e-17 | 2.196302e-06 | 4.236558e-06 | 236019.5 | 0.5040009 | 4.236558e-06 | 3.186532 | 87.48704
83.62917 | -105531.7 | 110366465.8 | -105531.7 | 110388420.4 | -105267.1 | 110366520.8 | 0.4160758 | 110.3665 |  | 0.4160758 | 275.3014 | 125.3014 | 620499740376943.4 | 110366520.8 | 467919.9 | 1.511696e-05 | 4.274236e-06 | 0.2827445 | 0.9382909 | 0.0002192514 | 0.5762846 | 9.424778e-17 | 2.093481 | 2.204844e-06 | 9.399207e-17 | 4.681454e-06 | 0.1792095 | 4.67978e-05 | 0.0003036736 | 233959.9 | 252.8462 | 84.28207 | 0.4857689 | 9.383388e-17 | 2.196773e-06 | 4.236176e-06 | 236040.7 | 0.5044468 | 4.236176e-06 | 3.188338 | 87.47041
84.04525 | -105003.8 | 110322613.9 | -105003.8 | 110344567.4 | -104740.5 | 110322669.0 | 0.4181459 | 110.3227 |  | 0.4181459 | 275.2516 | 125.2516 | 620006752781363.9 | 110322669.0 | 467548.1 | 1.515707e-05 | 4.277635e-06 | 0.2822203 | 0.9385094 | 0.000218451 | 0.5749121 | 9.424778e-17 | 2.093607 | 2.205273e-06 | 9.405261e-17 | 4.681234e-06 | 0.1793252 | 4.697664e-05 | 0.00030035 | 233774.1 | 252.7909 | 84.26362 | 0.4860457 | 9.389444e-17 | 2.197246e-06 | 4.235793e-06 | 236062 | 0.5048934 | 4.235793e-06 | 3.190151 | 87.45377
84.46339 | -104478.5 | 110278764.4 | -104478.5 | 110300716.7 | -104216.5 | 110278819.4 | 0.4202262 | 110.2788 |  | 0.4202262 | 275.2018 | 125.2018 | 619513986822417.4 | 110278819.4 | 467176.5 | 1.51973e-05 | 4.281037e-06 | 0.2816972 | 0.938727 | 0.0002176534 | 0.5735424 | 9.424778e-17 | 2.093732 | 2.205704e-06 | 9.411338e-17 | 4.681014e-06 | 0.1794413 | 4.715664e-05 | 0.0002970625 | 233588.3 | 252.7355 | 84.24516 | 0.4863226 | 9.395523e-17 | 2.19772e-06 | 4.235408e-06 | 236083.3 | 0.5053407 | 4.235408e-06 | 3.19197 | 87.43713
84.88362 | -103955.9 | 110234917.1 | -103955.9 | 110256868.3 | -103695.2 | 110234972.1 | 0.422317 | 110.235 |  | 0.422317 | 275.1521 | 125.1521 | 619021442494752.4 | 110234972.1 | 466805.1 | 1.523763e-05 | 4.284443e-06 | 0.2811752 | 0.9389439 | 0.0002168587 | 0.5721755 | 9.424778e-17 | 2.093856 | 2.206137e-06 | 9.417437e-17 | 4.680792e-06 | 0.1795578 | 4.733781e-05 | 0.0002938107 | 233402.5 | 252.68 | 84.22668 | 0.4865998 | 9.401624e-17 | 2.198196e-06 | 4.235022e-06 | 236104.8 | 0.5057887 | 4.235022e-06 | 3.193796 | 87.42048
85.30594 | -103435.8 | 110191072.1 | -103435.8 | 110213022.1 | -103176.4 | 110191127.1 | 0.4244181 | 110.1911 |  | 0.4244181 | 275.1023 | 125.1023 | 618529119792946.9 | 110191127.1 | 466433.8 | 1.527806e-05 | 4.287854e-06 | 0.2806542 | 0.9391599 | 0.0002160669 | 0.5708114 | 9.424778e-17 | 2.093979 | 2.206572e-06 | 9.423559e-17 | 4.680569e-06 | 0.1796748 | 4.752014e-05 | 0.0002905942 | 233216.9 | 252.6246 | 84.20819 | 0.4868772 | 9.407748e-17 | 2.198673e-06 | 4.234635e-06 | 236126.3 | 0.5062374 | 4.234635e-06 | 3.195628 | 87.40382
85.73035 | -102918.3 | 110147229.4 | -102918.3 | 110169178.3 | -102660.3 | 110147284.5 | 0.4265297 | 110.1473 |  | 0.4265297 | 275.0525 | 125.0525 | 618037018711509.2 | 110147284.5 | 466062.7 | 1.531861e-05 | 4.291268e-06 | 0.2801343 | 0.9393752 | 0.0002152779 | 0.5694501 | 9.424778e-17 | 2.094102 | 2.207008e-06 | 9.429703e-17 | 4.680525e-06 | 0.179698 | 9.466147e-06 | 0.0002874127 | 233031.4 | 252.5808 | 84.19361 | 0.4870959 | 9.408968e-17 | 2.198768e-06 | 4.234558e-06 | 236147.8 | 0.5066868 | 4.234558e-06 | 3.195993 | 87.3896
86.15688 | -102403.5 | 110103389.0 | -102403.5 | 110125336.7 | -102146.7 | 110103444.1 | 0.4286518 | 110.1034 |  | 0.4286518 | 275.0027 | 125.0027 | 617545139244876.9 | 110103444.1 | 465691.8 | 1.535926e-05 | 4.294686e-06 | 0.2796155 | 0.9395897 | 0.0002144918 | 0.5680916 | 9.436842e-17 | 2.094223 | 2.207446e-06 | 9.43587e-17 | 4.680087e-06 | 0.1799285 | 9.367113e-05 | 0.0002842657 | 232845.9 | 252.5112 | 84.17039 | 0.4874441 | 9.421036e-17 | 2.199707e-06 | 4.233796e-06 | 236152.1 | 0.5070996 | 4.233796e-06 | 3.199603 | 87.37
86.58554 | -101891.2 | 110059550.9 | -101891.2 | 110081497.5 | -101635.7 | 110059606.0 | 0.4307844 | 110.0596 |  | 0.4307844 | 274.953 | 124.953 | 617053481387419.4 | 110059606.0 | 465321.1 | 1.540001e-05 | 4.298108e-06 | 0.2790977 | 0.9398034 | 0.0002137086 | 0.5667358 | 9.448955e-17 | 2.094345 | 2.207886e-06 | 9.442061e-17 | 4.679646e-06 | 0.18016 | 9.407107e-05 | 0.0002811529 | 232660.5 | 252.4414 | 84.14715 | 0.4877928 | 9.433153e-17 | 2.20065e-06 | 4.233031e-06 | 236194.7 | 0.5075951 | 4.233031e-06 | 3.203226 | 87.35038
87.01632 | -101381.4 | 110015715.1 | -101381.4 | 110037660.6 | -101127.2 | 110015770.2 | 0.4329277 | 110.0158 |  | 0.4329277 | 274.9032 | 124.9032 | 616562045133436 | 110015770.2 | 464950.5 | 1.544088e-05 | 4.301534e-06 | 0.2785809 | 0.9400163 | 0.0002129282 | 0.5653828 | 9.461115e-17 | 2.094465 | 2.208328e-06 | 9.448274e-17 | 4.679204e-06 | 0.1803923 | 9.447273e-05 | 0.000278074 | 232475.2 | 252.3716 | 84.12388 | 0.4881419 | 9.445318e-17 | 2.201596e-06 | 4.232263e-06 | 236237.4 | 0.5080915 | 4.232263e-06 | 3.206862 | 87.33074
87.44925 | -100874.2 | 109971881.7 | -100874.2 | 109993825.9 | -100621.3 | 109971936.7 | 0.4350816 | 109.9719 |  | 0.4350816 | 274.8534 | 124.8534 | 616070830477157.2 | 109971936.7 | 464580 | 1.548185e-05 | 4.304963e-06 | 0.2780652 | 0.9402285 | 0.0002121506 | 0.5640325 | 9.473325e-17 | 2.094585 | 2.208772e-06 | 9.454511e-17 | 4.67876e-06 | 0.1806256 | 9.487611e-05 | 0.0002750286 | 232290 | 252.3017 | 84.10057 | 0.4884914 | 9.457532e-17 | 2.202544e-06 | 4.231493e-06 | 236280.2 | 0.5085888 | 4.231493e-06 | 3.210512 | 87.31108
87.88433 | -100369.5 | 109928050.5 | -100369.5 | 109949993.6 | -100117.8 | 109928105.5 | 0.4372462 | 109.9281 |  | 0.4372462 | 274.8037 | 124.8037 | 615579837412745.5 | 109928105.5 | 464209.8 | 1.552293e-05 | 4.308397e-06 | 0.2775506 | 0.9404399 | 0.0002113759 | 0.562685 | 9.485582e-17 | 2.094703 | 2.209217e-06 | 9.460772e-17 | 4.678315e-06 | 0.1808597 | 9.528123e-05 | 0.0002720162 | 232104.9 | 252.2317 | 84.07724 | 0.4888414 | 9.469794e-17 | 2.203496e-06 | 4.23072e-06 | 236323.2 | 0.5090872 | 4.23072e-06 | 3.214176 | 87.29141
88.32158 | -99867.39 | 109884221.6 | -99867.39 | 109906163.6 | -99616.95 | 109884276.6 | 0.4394216 | 109.8843 |  | 0.4394216 | 274.7539 | 124.7539 | 615089065934294.6 | 109884276.6 | 463839.7 | 1.556411e-05 | 4.311835e-06 | 0.277037 | 0.9406505 | 0.000210604 | 0.5613403 | 9.497889e-17 | 2.094822 | 2.209665e-06 | 9.467056e-17 | 4.677867e-06 | 0.1810949 | 9.56881e-05 | 0.0002690366 | 231919.8 | 252.1616 | 84.05387 | 0.4891919 | 9.482105e-17 | 2.20445e-06 | 4.229944e-06 | 236366.4 | 0.5095864 | 4.229944e-06 | 3.217853 | 87.27173
88.761 | -99367.75 | 109840395.1 | -99367.75 | 109862335.9 | -99118.55 | 109840450.1 | 0.4416079 | 109.8405 |  | 0.4416079 | 274.7042 | 124.7042 | 614598516035830.6 | 109840450.1 | 463469.8 | 1.560541e-05 | 4.315276e-06 | 0.2765244 | 0.9408603 | 0.0002098349 | 0.5599983 | 9.510245e-17 | 2.094939 | 2.210114e-06 | 9.473363e-17 | 4.677417e-06 | 0.1813309 | 9.609671e-05 | 0.0002660894 | 231734.9 | 252.0914 | 84.03048 | 0.4895428 | 9.494465e-17 | 2.205407e-06 | 4.229166e-06 | 236409.8 | 0.5100867 | 4.229166e-06 | 3.221544 | 87.25202
89.20261 | -98870.6 | 109796570.8 | -98870.6 | 109818510.5 | -98622.65 | 109796625.8 | 0.443805 | 109.7966 |  | 0.443805 | 274.6544 | 124.6544 | 614108187711311.5 | 109796625.8 | 463100 | 1.564681e-05 | 4.318722e-06 | 0.2760129 | 0.9410694 | 0.0002090685 | 0.5586591 | 9.522649e-17 | 2.095056 | 2.210565e-06 | 9.479695e-17 | 4.676966e-06 | 0.1815679 | 9.650708e-05 | 0.0002631743 | 231550 | 252.0212 | 84.00705 | 0.4898942 | 9.506874e-17 | 2.206368e-06 | 4.228385e-06 | 236453.3 | 0.5105879 | 4.228385e-06 | 3.225248 | 87.2323
89.64641 | -98375.93 | 109752748.9 | -98375.93 | 109774687.4 | -98129.22 | 109752803.9 | 0.446013 | 109.7528 |  | 0.446013 | 274.6047 | 124.6047 | 613618080954628.2 | 109752803.9 | 462730.4 | 1.568833e-05 | 4.322171e-06 | 0.2755024 | 0.9412777 | 0.000208305 | 0.5573226 | 9.535104e-17 | 2.095172 | 2.211019e-06 | 9.486051e-17 | 4.676513e-06 | 0.1818059 | 9.691922e-05 | 0.0002602908 | 231365.2 | 251.9508 | 83.9836 | 0.490246 | 9.519333e-17 | 2.207331e-06 | 4.227601e-06 | 236496.9 | 0.5110901 | 4.227601e-06 | 3.228966 | 87.21256
90.09242 | -97883.73 | 109708929.3 | -97883.73 | 109730866.6 | -97638.25 | 109708984.3 | 0.4482321 | 109.709 |  | 0.4482321 | 274.5549 | 124.5549 | 613128195759605 | 109708984.3 | 462361 | 1.572995e-05 | 4.325624e-06 | 0.2749929 | 0.9414852 | 0.0002075442 | 0.5559888 | 9.547607e-17 | 2.095287 | 2.211473e-06 | 9.492431e-17 | 4.676058e-06 | 0.1820448 | 9.733313e-05 | 0.0002574387 | 231180.5 | 251.8803 | 83.96011 | 0.4905983 | 9.531841e-17 | 2.208298e-06 | 4.226815e-06 | 236540.8 | 0.5115933 | 4.226815e-06 | 3.232697 | 87.19281
90.54066 | -97393.99 | 109665112.0 | -97393.99 | 109687048.2 | -97149.73 | 109665167.0 | 0.4504621 | 109.6652 |  | 0.4504621 | 274.5052 | 124.5052 | 612638532119997.6 | 109665167.0 | 461991.7 | 1.577168e-05 | 4.329082e-06 | 0.2744845 | 0.941692 | 0.0002067862 | 0.5546578 | 9.560161e-17 | 2.095402 | 2.21193e-06 | 9.498835e-17 | 4.675601e-06 | 0.1822846 | 9.774882e-05 | 0.0002546176 | 230995.9 | 251.8098 | 83.93659 | 0.4909511 | 9.544399e-17 | 2.209267e-06 | 4.226026e-06 | 236584.8 | 0.5120974 | 4.226026e-06 | 3.236442 | 87.17304
90.99112 | -96906.69 | 109621297.0 | -96906.69 | 109643232.0 | -96663.66 | 109621352.1 | 0.4527033 | 109.6214 |  | 0.4527033 | 274.4554 | 124.4554 | 612149090029497.5 | 109621352.1 | 461622.6 | 1.581352e-05 | 4.332543e-06 | 0.2739771 | 0.941898 | 0.000206031 | 0.5533295 | 9.572764e-17 | 2.095516 | 2.212389e-06 | 9.505264e-17 | 4.675142e-06 | 0.1825254 | 9.81663e-05 | 0.0002518273 | 230811.3 | 251.7391 | 83.91305 | 0.4913043 | 9.557007e-17 | 2.210239e-06 | 4.225234e-06 | 236628.9 | 0.5126025 | 4.225234e-06 | 3.240201 | 87.15325
91.44382 | -96421.83 | 109577484.4 | -96421.83 | 109599418.2 | -96180.01 | 109577539.4 | 0.4549556 | 109.5775 |  | 0.4549556 | 274.4057 | 124.4057 | 611659869481728.8 | 109577539.4 | 461253.7 | 1.585548e-05 | 4.336008e-06 | 0.2734707 | 0.9421033 | 0.0002052785 | 0.5520039 | 9.585418e-17 | 2.09563 | 2.21285e-06 | 9.511717e-17 | 4.674681e-06 | 0.1827671 | 9.858558e-05 | 0.0002490672 | 230626.9 | 251.6684 | 83.88947 | 0.491658 | 9.569665e-17 | 2.211215e-06 | 4.22444e-06 | 236673.3 | 0.5131086 | 4.22444e-06 | 3.243974 | 87.13344
91.89878 | -95939.39 | 109533674.1 | -95939.39 | 109555606.7 | -95698.77 | 109533729.1 | 0.4572191 | 109.5337 |  | 0.4572191 | 274.3559 | 124.3559 | 611170870470249.4 | 109533729.1 | 460885 | 1.589754e-05 | 4.339478e-06 | 0.2729654 | 0.9423079 | 0.0002045287 | 0.5506811 | 9.598121e-17 | 2.095742 | 2.213312e-06 | 9.518196e-17 | 4.674218e-06 | 0.1830098 | 9.900666e-05 | 0.0002463372 | 230442.5 | 251.5976 | 83.86586 | 0.4920121 | 9.582373e-17 | 2.212193e-06 | 4.223643e-06 | 236717.8 | 0.5136157 | 4.223643e-06 | 3.247761 | 87.11362
92.356 | -95459.36 | 109489866.1 | -95459.36 | 109511797.6 | -95219.94 | 109489921.1 | 0.4594939 | 109.4899 |  | 0.4594939 | 274.3062 | 124.3062 | 610682092988552.1 | 109489921.1 | 460516.4 | 1.593971e-05 | 4.342951e-06 | 0.272461 | 0.9425116 | 0.0002037817 | 0.5493609 | 9.610876e-17 | 2.095854 | 2.213777e-06 | 9.524699e-17 | 4.673753e-06 | 0.1832535 | 9.942956e-05 | 0.000243637 | 230258.2 | 251.5266 | 83.84222 | 0.4923668 | 9.595132e-17 | 2.213174e-06 | 4.222843e-06 | 236762.4 | 0.5141238 | 4.222843e-06 | 3.251561 | 87.09378
92.81549 | -94981.72 | 109446060.5 | -94981.72 | 109467990.8 | -94743.5 | 109446115.5 | 0.46178 | 109.4461 |  | 0.46178 | 274.2565 | 124.2565 | 610193537030063.9 | 109446115.5 | 460148 | 1.5982e-05 | 4.346428e-06 | 0.2719577 | 0.9427147 | 0.0002030374 | 0.5480435 | 9.62368e-17 | 2.095965 | 2.214243e-06 | 9.531227e-17 | 4.673286e-06 | 0.1834982 | 9.985427e-05 | 0.0002409661 | 230074 | 251.4556 | 83.81854 | 0.4927219 | 9.607941e-17 | 2.214159e-06 | 4.222041e-06 | 236807.3 | 0.5146329 | 4.222041e-06 | 3.255376 | 87.07392
93.27727 | -94506.47 | 109402257.1 | -94506.47 | 109424186.3 | -94269.44 | 109402312.1 | 0.4640774 | 109.4023 |  | 0.4640774 | 274.2067 | 124.2067 | 609705202588147.5 | 109402312.1 | 459779.7 | 1.602439e-05 | 4.349909e-06 | 0.2714555 | 0.942917 | 0.0002022957 | 0.5467287 | 9.636536e-17 | 2.096076 | 2.214712e-06 | 9.537781e-17 | 4.672818e-06 | 0.1837438 | 0.0001002808 | 0.0002383242 | 229889.9 | 251.3845 | 83.79484 | 0.4930774 | 9.620802e-17 | 2.215146e-06 | 4.221236e-06 | 236852.3 | 0.515143 | 4.221236e-06 | 3.259204 | 87.05404
93.74135 | -94033.59 | 109358456.2 | -94033.59 | 109380384.1 | -93797.74 | 109358511.2 | 0.4663863 | 109.3585 |  | 0.4663863 | 274.157 | 124.157 | 609217089656099.2 | 109358511.2 | 459411.6 | 1.60669e-05 | 4.353394e-06 | 0.2709542 | 0.9431185 | 0.0002015568 | 0.5454167 | 9.649443e-17 | 2.096186 | 2.215182e-06 | 9.54436e-17 | 4.672347e-06 | 0.1839904 | 0.0001007092 | 0.0002357111 | 229705.8 | 251.3133 | 83.7711 | 0.4934334 | 9.633713e-17 | 2.216137e-06 | 4.220428e-06 | 236897.4 | 0.515654 | 4.220428e-06 | 3.263047 | 87.03415
94.20773 | -93563.07 | 109314657.5 | -93563.07 | 109336584.3 | -93328.4 | 109314712.5 | 0.4687067 | 109.3147 |  | 0.4687067 | 274.1073 | 124.1073 | 608729198227152.4 | 109314712.5 | 459043.7 | 1.610952e-05 | 4.356884e-06 | 0.2704539 | 0.9433193 | 0.0002008206 | 0.5441074 | 9.662401e-17 | 2.096295 | 2.215655e-06 | 9.550964e-17 | 4.671875e-06 | 0.1842379 | 0.0001011394 | 0.0002331265 | 229521.8 | 251.242 | 83.74734 | 0.49379 | 9.646676e-17 | 2.21713e-06 | 4.219618e-06 | 236942.8 | 0.5161661 | 4.219618e-06 | 3.266903 | 87.01424
94.67644 | -93094.9 | 109270861.2 | -93094.9 | 109292786.9 | -92861.41 | 109270916.2 | 0.4710387 | 109.2709 |  | 0.4710387 | 274.0576 | 124.0576 | 608241528294475.5 | 109270916.2 | 458675.9 | 1.615225e-05 | 4.360377e-06 | 0.2699547 | 0.9435194 | 0.000200087 | 0.5428007 | 9.67541e-17 | 2.096404 | 2.216129e-06 | 9.557595e-17 | 4.6714e-06 | 0.1844865 | 0.0001015715 | 0.00023057 | 229338 | 251.1706 | 83.72354 | 0.4941469 | 9.65969e-17 | 2.218127e-06 | 4.218804e-06 | 236988.3 | 0.5166792 | 4.218804e-06 | 3.270774 | 86.99431
95.14748 | -92629.07 | 109227067.2 | -92629.07 | 109248991.7 | -92396.74 | 109227122.2 | 0.4733822 | 109.2271 |  | 0.4733822 | 274.0078 | 124.0078 | 607754079851172.6 | 109227122.2 | 458308.4 | 1.61951e-05 | 4.363874e-06 | 0.2694565 | 0.9437188 | 0.0001993562 | 0.5414968 | 9.688471e-17 | 2.096512 | 2.216605e-06 | 9.564251e-17 | 4.670924e-06 | 0.184736 | 0.0001020055 | 0.0002280414 | 229154.2 | 251.0991 | 83.69971 | 0.4945044 | 9.672755e-17 | 2.219126e-06 | 4.217988e-06 | 237034 | 0.5171932 | 4.217988e-06 | 3.274659 | 86.97437
95.62086 | -92165.57 | 109183275.6 | -92165.57 | 109205198.9 | -91934.4 | 109183330.6 | 0.4757374 | 109.1833 |  | 0.4757374 | 273.9581 | 123.9581 | 607266852890284.9 | 109183330.6 | 457940.9 | 1.623806e-05 | 4.367375e-06 | 0.2689593 | 0.9439174 | 0.000198628 | 0.5401955 | 9.701584e-17 | 2.096619 | 2.217083e-06 | 9.570933e-17 | 4.670445e-06 | 0.1849865 | 0.0001024413 | 0.0002255402 | 228970.5 | 251.0275 | 83.67584 | 0.4948623 | 9.685873e-17 | 2.220129e-06 | 4.21717e-06 | 237079.8 | 0.5177083 | 4.21717e-06 | 3.278558 | 86.9544
96.0966 | -91704.38 | 109139486.4 | -91704.38 | 109161408.5 | -91474.36 | 109139541.4 | 0.4781043 | 109.1395 |  | 0.4781043 | 273.9084 | 123.9084 | 606779847404789.2 | 109139541.4 | 457573.7 | 1.628113e-05 | 4.370881e-06 | 0.268463 | 0.9441153 | 0.0001979024 | 0.5388969 | 9.714749e-17 | 2.096726 | 2.217564e-06 | 9.577641e-17 | 4.669965e-06 | 0.1852381 | 0.000102879 | 0.0002230663 | 228786.8 | 250.9559 | 83.65195 | 0.4952207 | 9.699042e-17 | 2.221135e-06 | 4.216348e-06 | 237125.9 | 0.5182244 | 4.216348e-06 | 3.282471 | 86.93442
96.5747 | -91245.49 | 109095699.4 | -91245.49 | 109117620.4 | -91016.62 | 109095754.4 | 0.480483 | 109.0958 |  | 0.480483 | 273.8587 | 123.8587 | 606293063387599.8 | 109095754.4 | 457206.6 | 1.632431e-05 | 4.37439e-06 | 0.2679678 | 0.9443125 | 0.0001971795 | 0.5376009 | 9.727965e-17 | 2.096832 | 2.218046e-06 | 9.584376e-17 | 4.669482e-06 | 0.1854906 | 0.0001033185 | 0.0002206194 | 228603.3 | 250.8841 | 83.62802 | 0.4955796 | 9.712264e-17 | 2.222144e-06 | 4.215524e-06 | 237172.1 | 0.5187416 | 4.215524e-06 | 3.286398 | 86.91442
97.05519 | -90788.89 | 109051914.9 | -90788.89 | 109073834.7 | -90561.17 | 109051969.9 | 0.4828735 | 109.052 |  | 0.4828735 | 273.809 | 123.809 | 605806500831567.6 | 109051969.9 | 456839.7 | 1.636761e-05 | 4.377903e-06 | 0.2674736 | 0.944509 | 0.0001964592 | 0.5363077 | 9.741235e-17 | 2.096937 | 2.21853e-06 | 9.591137e-17 | 4.668998e-06 | 0.1857441 | 0.00010376 | 0.0002181991 | 228419.8 | 250.8122 | 83.60406 | 0.495939 | 9.725538e-17 | 2.223156e-06 | 4.214697e-06 | 237218.4 | 0.5192597 | 4.214697e-06 | 3.29034 | 86.89441
97.53806 | -90334.58 | 109008132.7 | -90334.58 | 109030051.3 | -90107.99 | 109008187.6 | 0.4852759 | 109.0082 |  | 0.4852759 | 273.7593 | 123.7593 | 605320159729481.8 | 109008187.6 | 456472.9 | 1.641102e-05 | 4.381421e-06 | 0.2669804 | 0.9447047 | 0.0001957415 | 0.5350171 | 9.754556e-17 | 2.097042 | 2.219017e-06 | 9.597925e-17 | 4.668511e-06 | 0.1859986 | 0.0001042034 | 0.0002158052 | 228236.5 | 250.7402 | 83.58007 | 0.4962989 | 9.738864e-17 | 2.224171e-06 | 4.213867e-06 | 237265 | 0.5197789 | 4.213867e-06 | 3.294296 | 86.87437
98.02333 | -89882.53 | 108964352.8 | -89882.53 | 108986270.2 | -89657.08 | 108964407.8 | 0.4876903 | 108.9644 |  | 0.4876903 | 273.7096 | 123.7096 | 604834040074067.4 | 108964407.8 | 456106.4 | 1.645455e-05 | 4.384942e-06 | 0.2664882 | 0.9448997 | 0.0001950265 | 0.5337291 | 9.767931e-17 | 2.097146 | 2.219505e-06 | 9.604739e-17 | 4.668022e-06 | 0.1862541 | 0.0001046487 | 0.0002134373 | 228053.2 | 250.6681512 | 83.5560504 | 0.4966592 | 9.752244e-17 | 2.225189e-06 | 4.213035e-06 | 237311.7 | 0.5202991 | 4.213035e-06 | 3.298267 | 86.85432
98.51103 | -89432.74 | 108920575.3 | -89432.74 | 108942491.5 | -89208.41 | 108920630.3 | 0.4901167 | 108.9206 |  | 0.4901167 | 273.6599 | 123.6599 | 604348141857989.1 | 108920630.3 | 455739.9 | 1.649819e-05 | 4.388468e-06 | 0.2659969 | 0.945094 | 0.000194314 | 0.5324438 | 9.781358e-17 | 2.097249 | 2.219995e-06 | 9.611581e-17 | 4.667532e-06 | 0.1865107 | 0.0001050959 | 0.0002110953 | 227870 | 250.596 | 83.53199 | 0.4970201 | 9.765676e-17 | 2.22621e-06 | 4.212199e-06 | 237358.6 | 0.5208203 | 4.212199e-06 | 3.302252 | 86.83425
99.00114 | -88985.2 | 108876800.2 | -88985.2 | 108898715.2 | -88761.99 | 108876855.1 | 0.4925551 | 108.8769 |  | 0.4925551 | 273.6102 | 123.6102 | 603862465073849 | 108876855.1 | 455373.7 | 1.654195e-05 | 4.391997e-06 | 0.2655067 | 0.9452876 | 0.0001936042 | 0.5311612 | 9.794839e-17 | 2.097352 | 2.220488e-06 | 9.61845e-17 | 4.667039e-06 | 0.1867682 | 0.000105545 | 0.0002087787 | 227686.8 | 250.5237 | 83.50791 | 0.4973814 | 9.779161e-17 | 2.227234e-06 | 4.211361e-06 | 237405.7 | 0.5213425 | 4.211361e-06 | 3.306251 | 86.81416
99.4937 | -88539.89 | 108833027.4 | -88539.89 | 108854941.3 | -88317.8 | 108833082.3 | 0.4950057 | 108.8331 |  | 0.4950057 | 273.5605 | 123.5605 | 603377009714187 | 108833082.3 | 455007.6 | 1.658582e-05 | 4.395531e-06 | 0.2650174 | 0.9454805 | 0.000192897 | 0.5298812 | 9.808373e-17 | 2.097454 | 2.220982e-06 | 9.625346e-17 | 4.666545e-06 | 0.1870268 | 0.0001059961 | 0.0002064874 | 227503.8 | 250.4514 | 83.48378 | 0.4977432 | 9.7927e-17 | 2.228261e-06 | 4.21052e-06 | 237452.9 | 0.5218658 | 4.21052e-06 | 3.310265 | 86.79405
99.9887 | -88096.81 | 108789257.0 | -88096.81 | 108811169.7 | -87875.82 | 108789311.9 | 0.4974685 | 108.7893 |  | 0.4974685 | 273.5108 | 123.5108 | 602891775771483.1 | 108789311.9 | 454641.7 | 1.662981e-05 | 4.399069e-06 | 0.2645292 | 0.9456727 | 0.0001921923 | 0.5286038 | 9.82196e-17 | 2.097556 | 2.221479e-06 | 9.632269e-17 | 4.666048e-06 | 0.1872864 | 0.0001064491 | 0.0002042211 | 227320.8 | 250.3789 | 83.45963 | 0.4981055 | 9.806292e-17 | 2.229292e-06 | 4.209677e-06 | 237500.3 | 0.5223902 | 4.209677e-06 | 3.314294 | 86.77392
100.4862 | -87655.93 | 108745488.9 | -87655.93 | 108767400.4 | -87436.05 | 108745543.9 | 0.4999435 | 108.7455 |  | 0.4999435 | 273.4611 | 123.4611 | 602406763238154.8 | 108745543.9 | 454275.9 | 1.667391e-05 | 4.40261e-06 | 0.2640419 | 0.9458642 | 0.0001914902 | 0.5273291 | 9.835601e-17 | 2.097657 | 2.221977e-06 | 9.63922e-17 | 4.665549e-06 | 0.187547 | 0.0001069041 | 0.0002019795 | 227138 | 250.3063 | 83.43544 | 0.4984683 | 9.819938e-17 | 2.230325e-06 | 4.20883e-06 | 237547.9 | 0.5229155 | 4.20883e-06 | 3.318337 | 86.75378
100.9861 | -87217.26 | 108701723.2 | -87217.26 | 108723633.6 | -86998.48 | 108701778.2 | 0.5024309 | 108.7018 |  | 0.5024309 | 273.4114 | 123.4114 | 601921972106559.5 | 108701778.2 | 453910.4 | 1.671813e-05 | 4.406156e-06 | 0.2635556 | 0.946055 | 0.0001907906 | 0.526057 | 9.849296e-17 | 2.097757 | 2.222478e-06 | 9.646199e-17 | 4.665048e-06 | 0.1878087 | 0.000107361 | 0.0001997623 | 226955.2 | 250.2337 | 83.41122 | 0.4988316 | 9.833638e-17 | 2.231362e-06 | 4.207981e-06 | 237595.7 | 0.5234419 | 4.207981e-06 | 3.322395 | 86.73362
101.4885 | -86780.78 | 108657959.9 | -86780.78 | 108679869.1 | -86563.09 | 108658014.9 | 0.5049306 | 108.658 |  | 0.5049306 | 273.3617 | 123.3617 | 601437402368994 | 108658014.9 | 453544.9 | 1.676247e-05 | 4.409706e-06 | 0.2630703 | 0.9462451 | 0.0001900936 | 0.5247875 | 9.863045e-17 | 2.097857 | 2.222981e-06 | 9.653206e-17 | 4.664545e-06 | 0.1880713 | 0.00010782 | 0.0001975693 | 226772.5 | 250.1609 | 83.38697 | 0.4991954 | 9.847392e-17 | 2.232402e-06 | 4.207129e-06 | 237643.7 | 0.5239694 | 4.207129e-06 | 3.326467 | 86.71344
101.9935 | -86346.48 | 108614199.0 | -86346.48 | 108636106.9 | -86129.88 | 108614253.9 | 0.5074427 | 108.6143 |  | 0.5074427 | 273.312 | 123.312 | 600953054017694.5 | 108614253.9 | 453179.7 | 1.680692e-05 | 4.41326e-06 | 0.2625859 | 0.9464345 | 0.0001893992 | 0.5235207 | 9.876849e-17 | 2.097956 | 2.223486e-06 | 9.660241e-17 | 4.66404e-06 | 0.1883351 | 0.0001082809 | 0.0001954002 | 226589.8 | 250.0881 | 83.36268 | 0.4995597 | 9.861201e-17 | 2.233445e-06 | 4.206274e-06 | 237691.8 | 0.5244979 | 4.206274e-06 | 3.330554 | 86.69324
102.5009 | -85914.35 | 108570440.4 | -85914.35 | 108592347.2 | -85698.83 | 108570495.4 | 0.5099674 | 108.5705 |  | 0.5099674 | 273.2624 | 123.2624 | 600468927044837.1 | 108570495.4 | 452814.6 | 1.685149e-05 | 4.416819e-06 | 0.2621026 | 0.9466232 | 0.0001887073 | 0.5222565 | 9.890707e-17 | 2.098055 | 2.223992e-06 | 9.667304e-17 | 4.663533e-06 | 0.1885998 | 0.0001087437 | 0.0001932547 | 226407.3 | 250.0151 | 83.33837 | 0.4999245 | 9.875063e-17 | 2.234491e-06 | 4.205416e-06 | 237740.1 | 0.5250275 | 4.205416e-06 | 3.334656 | 86.67302
103.0109 | -85484.38 | 108526684.2 | -85484.38 | 108548589.8 | -85269.94 | 108526739.2 | 0.5125046 | 108.5267 |  | 0.5125046 | 273.2127 | 123.2127 | 599985021442538.6 | 108526739.2 | 452449.7 | 1.689618e-05 | 4.420381e-06 | 0.2616202 | 0.9468112 | 0.0001880179 | 0.5209949 | 9.904619e-17 | 2.098153 | 2.224502e-06 | 9.674395e-17 | 4.663024e-06 | 0.1888656 | 0.0001092086 | 0.0001911326 | 226224.8 | 249.942 | 83.31401 | 0.5002898 | 9.888981e-17 | 2.23554e-06 | 4.204555e-06 | 237788.6 | 0.5255581 | 4.204555e-06 | 3.338773 | 86.65279
103.5234 | -85056.56 | 108482930.4 | -85056.56 | 108504834.8 | -84843.18 | 108482985.4 | 0.5150544 | 108.483 |  | 0.5150544 | 273.163 | 123.163 | 599501337202855.2 | 108482985.4 | 452085 | 1.694098e-05 | 4.423947e-06 | 0.2611388 | 0.9469986 | 0.000187331 | 0.5197359 | 9.918587e-17 | 2.09825 | 2.225013e-06 | 9.681516e-17 | 4.662512e-06 | 0.1891325 | 0.0001096755 | 0.0001890337 | 226042.5 | 249.8689 | 83.28963 | 0.5006556 | 9.902954e-17 | 2.236593e-06 | 4.203692e-06 | 237837.3 | 0.5260898 | 4.203692e-06 | 3.342905 | 86.63253
104.0384 | -84630.87 | 108439179.0 | -84630.87 | 108461082.2 | -84418.56 | 108439234.0 | 0.517617 | 108.4392 |  | 0.517617 | 273.1133 | 123.1133 | 599017874317785.4 | 108439234.0 | 451720.4 | 1.698591e-05 | 4.427518e-06 | 0.2606583 | 0.9471852 | 0.0001866467 | 0.5184795 | 9.932609e-17 | 2.098347 | 2.225526e-06 | 9.688665e-17 | 4.661999e-06 | 0.1894004 | 0.0001101444 | 0.0001869577 | 225860.2 | 249.7956 | 83.26521 | 0.5010219 | 9.916981e-17 | 2.237648e-06 | 4.202826e-06 | 237886.1 | 0.5266225 | 4.202826e-06 | 3.347051 | 86.61226
104.5561 | -84207.31 | 108395430.0 | -84207.31 | 108417332.0 | -83996.06 | 108395484.9 | 0.5201922 | 108.3955 |  | 0.5201922 | 273.0637 | 123.0637 | 598534632779266.6 | 108395484.9 | 451356 | 1.703095e-05 | 4.431093e-06 | 0.2601788 | 0.9473712 | 0.0001859648 | 0.5172257 | 9.946687e-17 | 2.098443 | 2.226041e-06 | 9.695842e-17 | 4.661483e-06 | 0.1896694 | 0.0001106154 | 0.0001849043 | 225678 | 249.7223 | 83.24075 | 0.5013887 | 9.931064e-17 | 2.238707e-06 | 4.201956e-06 | 237935.2 | 0.5271564 | 4.201956e-06 | 3.351213 | 86.59196
105.0763 | -83785.86 | 108351683.3 | -83785.86 | 108373584.1 | -83575.67 | 108351738.3 | 0.5227803 | 108.3517 |  | 0.5227803 | 273.014 | 123.014 | 598051612579179.4 | 108351738.3 | 450991.7 | 1.707611e-05 | 4.434671e-06 | 0.2597003 | 0.9475565 | 0.0001852854 | 0.5159745 | 9.960821e-17 | 2.098539 | 2.226559e-06 | 9.703049e-17 | 4.660965e-06 | 0.1899394 | 0.0001110883 | 0.0001828733 | 225495.9 | 249.6488 | 83.21626 | 0.501756 | 9.945203e-17 | 2.239769e-06 | 4.201084e-06 | 237984.4 | 0.5276912 | 4.201084e-06 | 3.355389 | 86.57165
105.599 | -83366.52 | 108307939.1 | -83366.52 | 108329838.7 | -83157.37 | 108307994.0 | 0.5253813 | 108.308 |  | 0.5253813 | 272.9643 | 122.9643 | 597568813709344.4 | 108307994.0 | 450627.6 | 1.712139e-05 | 4.438254e-06 | 0.2592228 | 0.9477411 | 0.0001846086 | 0.5147259 | 9.97501e-17 | 2.098634 | 2.227079e-06 | 9.710286e-17 | 4.660445e-06 | 0.1902105 | 0.0001115633 | 0.0001808645 | 225313.8 | 249.5752 | 83.19174 | 0.5021239 | 9.959397e-17 | 2.240834e-06 | 4.20021e-06 | 238033.8 | 0.5282272 | 4.20021e-06 | 3.35958 | 86.55132
106.1244 | -82949.27 | 108264197.2 | -82949.27 | 108286095.6 | -82741.17 | 108264252.1 | 0.5279952 | 108.2643 |  | 0.5279952 | 272.9147 | 122.9147 | 597086236161524.6 | 108264252.1 | 450263.7 | 1.716679e-05 | 4.441841e-06 | 0.2587462 | 0.947925 | 0.0001839341 | 0.5134798 | 9.989255e-17 | 2.098728 | 2.227601e-06 | 9.717551e-17 | 4.659923e-06 | 0.1904826 | 0.0001120404 | 0.0001788775 | 225131.9 | 249.5016 | 83.16719 | 0.5024922 | 9.973647e-17 | 2.241902e-06 | 4.199332e-06 | 238083.4 | 0.5287642 | 4.199332e-06 | 3.363787 | 86.53097356
106.6524 | -82534.11 | 108220457.7 | -82534.11 | 108242354.9 | -82327.05 | 108220512.6 | 0.5306221 | 108.2205 |  | 0.5306221 | 272.865 | 122.865 | 596603879927424 | 108220512.6 | 449900 | 1.721231e-05 | 4.445433e-06 | 0.2582705 | 0.9481083 | 0.0001832622 | 0.5122364 | 1.000356e-16 | 2.098822 | 2.228125e-06 | 9.724847e-17 | 4.659399e-06 | 0.1907559 | 0.0001125195 | 0.0001769123 | 224950 | 249.4278 | 83.1426 | 0.502861 | 9.987953e-17 | 2.242973e-06 | 4.198451e-06 | 238133.1 | 0.5293024 | 4.198451e-06 | 3.368009 | 86.51061
107.183 | -82121.02 | 108176720.6 | -82121.02 | 108198616.6 | -81914.99 | 108176775.6 | 0.5332621 | 108.1768 |  | 0.5332621 | 272.8154 | 122.8154 | 596121744998689.6 | 108176775.6 | 449536.4 | 1.725795e-05 | 4.449028e-06 | 0.2577959 | 0.9482909 | 0.0001825927 | 0.5109955 | 1.001791e-16 | 2.098915 | 2.228651e-06 | 9.732172e-17 | 4.658872e-06 | 0.1910302 | 0.0001130007 | 0.0001749685 | 224768.2 | 249.3539 | 83.11797 | 0.5032304 | 1.000232e-16 | 2.244048e-06 | 4.197568e-06 | 238183.1 | 0.5298416 | 4.197568e-06 | 3.372245 | 86.49022
107.7163 | -81709.99 | 108132985.9 | -81709.99 | 108154880.7 | -81504.99 | 108133040.9 | 0.5359152 | 108.133 |  | 0.5359152 | 272.7657 | 122.7657 | 595639831366910.8 | 108133040.9 | 449173 | 1.730371e-05 | 4.452628e-06 | 0.2573221 | 0.9484728 | 0.0001819256 | 0.5097572 | 1.003233e-16 | 2.099008 | 2.22918e-06 | 9.739527e-17 | 4.658343e-06 | 0.1913055 | 0.000113484 | 0.0001730459 | 224586.5 | 249.2799 | 83.09331 | 0.5036003 | 1.001673e-16 | 2.245126e-06 | 4.196681e-06 | 238233.2 | 0.5303819 | 4.196681e-06 | 3.376497 | 86.46981
108.2522 | -81301.02 | 108089253.6 | -81301.02 | 108111147.3 | -81097.05 | 108089308.6 | 0.5385815 | 108.0893 |  | 0.5385815 | 272.7161 | 122.7161 | 595158139023618.9 | 108089308.6 | 448809.7 | 1.734959e-05 | 4.456231e-06 | 0.2568494 | 0.948654 | 0.000181261 | 0.5085215 | 1.00468e-16 | 2.0991 | 2.22971e-06 | 9.746912e-17 | 4.657812e-06 | 0.191582 | 0.0001139694 | 0.0001711443 | 224404.9 | 249.2059 | 83.06862 | 0.5039707 | 1.003121e-16 | 2.246207e-06 | 4.195792e-06 | 238283.5 | 0.5309232 | 4.195792e-06 | 3.380765 | 86.44939
108.7908 | -80894.09 | 108045523.7 | -80894.09 | 108067416.2 | -80691.13 | 108045578.7 | 0.5412611 | 108.0456 |  | 0.5412611 | 272.6664 | 122.6664 | 594676667960288.8 | 108045578.7 | 448446.7 | 1.739559e-05 | 4.459839e-06 | 0.2563776 | 0.9488346 | 0.0001805989 | 0.5072884 | 1.006133e-16 | 2.099192 | 2.230243e-06 | 9.754327e-17 | 4.657279e-06 | 0.1918596 | 0.0001144568 | 0.0001692634 | 224223.3 | 249.1317 | 83.04389 | 0.5043416 | 1.004574e-16 | 2.247291e-06 | 4.1949e-06 | 238334 | 0.5314657 | 4.1949e-06 | 3.385047 | 86.42894
109.3321 | -80489.19 | 108001796.3 | -80489.19 | 108023687.5 | -80287.25 | 108001851.2 | 0.543954 | 108.0019 |  | 0.543954 | 272.6168 | 122.6168 | 594195418168337.9 | 108001851.2 | 448083.7 | 1.744171e-05 | 4.463451e-06 | 0.2559067 | 0.9490146 | 0.0001799391 | 0.5060578 | 1.007591e-16 | 2.099283 | 2.230778e-06 | 9.761773e-17 | 4.656744e-06 | 0.1921382 | 0.0001149464 | 0.0001674031 | 224041.9 | 249.0574 | 83.01913 | 0.504713 | 1.006033e-16 | 2.248378e-06 | 4.194005e-06 | 238384.7 | 0.5320093 | 4.194005e-06 | 3.389345 | 86.40848
109.876 | -80086.31 | 107958071.2 | -80086.31 | 107979961.2 | -79885.38 | 107958126.1 | 0.5466603 | 107.9581 |  | 0.5466603 | 272.5671 | 122.5671 | 593714389639127.4 | 107958126.1 | 447721 | 1.748796e-05 | 4.467068e-06 | 0.2554368 | 0.9491939 | 0.0001792818 | 0.5048297 | 1.009055e-16 | 2.099373 | 2.231315e-06 | 9.76925e-17 | 4.656206e-06 | 0.192418 | 0.0001154381 | 0.0001655631 | 223860.5 | 248.983 | 82.99433 | 0.505085 | 1.007498e-16 | 2.249469e-06 | 4.193107e-06 | 238435.6 | 0.5325539 | 4.193107e-06 | 3.393658 | 86.38799
110.4227 | -79685.45 | 107914348.5 | -79685.45 | 107936237.3 | -79485.52 | 107914403.4 | 0.54938 | 107.9144 |  | 0.54938 | 272.5175 | 122.5175 | 593233582363961.6 | 107914403.4 | 447358.4 | 1.753433e-05 | 4.470688e-06 | 0.2549678 | 0.9493725 | 0.0001786268 | 0.5036043 | 1.010525e-16 | 2.099463 | 2.231855e-06 | 9.776757e-17 | 4.655667e-06 | 0.1926988 | 0.0001159319 | 0.0001637432 | 223679.2 | 248.9085 | 82.9695 | 0.5054575 | 1.008969e-16 | 2.250563e-06 | 4.192206e-06 | 238486.6 | 0.5330997 | 4.192206e-06 | 3.397987 | 86.36749
110.972 | -79286.59 | 107870628.2 | -79286.59 | 107892515.8 | -79087.66 | 107870683.2 | 0.5521133 | 107.8707 |  | 0.5521133 | 272.4678 | 122.4678 | 592752996334089 | 107870683.2 | 446996 | 1.758082e-05 | 4.474313e-06 | 0.2544997 | 0.9495505 | 0.0001779743 | 0.5023813 | 1.012001e-16 | 2.099553 | 2.232397e-06 | 9.784296e-17 | 4.655125e-06 | 0.1929807 | 0.0001164279 | 0.0001619431 | 223498 | 248.8339 | 82.94464 | 0.5058305 | 1.010445e-16 | 2.25166e-06 | 4.191302e-06 | 238537.9 | 0.5336466 | 4.191302e-06 | 3.402331 | 86.34697
111.5242 | -78889.72 | 107826910.4 | -78889.72 | 107848796.8 | -78691.79 | 107826965.3 | 0.5548602 | 107.827 |  | 0.5548602 | 272.4182 | 122.4182 | 592272631540701.8 | 107826965.3 | 446633.8 | 1.762743e-05 | 4.477942e-06 | 0.2540326 | 0.9497278 | 0.0001773241 | 0.5011609 | 1.013482e-16 | 2.099642 | 2.232941e-06 | 9.791865e-17 | 4.65458e-06 | 0.1932638 | 0.000116926 | 0.0001601627 | 223316.9 | 248.7592 | 82.91973 | 0.506204 | 1.011927e-16 | 2.25276e-06 | 4.190395e-06 | 238589.3 | 0.5341946 | 4.190395e-06 | 3.406691 | 86.32642
112.079 | -78494.84 | 107783194.9 | -78494.84 | 107805080.1 | -78297.89 | 107783249.9 | 0.5576208 | 107.7832 |  | 0.5576208 | 272.3686 | 122.3686 | 591792487974936.2 | 107783249.9 | 446271.7 | 1.767416e-05 | 4.481575e-06 | 0.2535665 | 0.9499045 | 0.0001766763 | 0.4999431 | 1.01497e-16 | 2.09973 | 2.233487e-06 | 9.799466e-17 | 4.654034e-06 | 0.193548 | 0.0001174263 | 0.0001584018 | 223135.8 | 248.6844 | 82.8948 | 0.5065781 | 1.013415e-16 | 2.253864e-06 | 4.189486e-06 | 238641 | 0.5347437 | 4.189486e-06 | 3.411066 | 86.30586
112.6366 | -78101.92 | 107739481.9 | -78101.92 | 107761365.9 | -77905.96 | 107739536.8 | 0.5603951 | 107.7395 |  | 0.5603951 | 272.3189 | 122.3189 | 591312565627873.9 | 107739536.8 | 445909.8 | 1.772102e-05 | 4.485212e-06 | 0.2531012 | 0.9500805 | 0.0001760309 | 0.4987277 | 1.016463e-16 | 2.099818 | 2.234036e-06 | 9.807099e-17 | 4.653485e-06 | 0.1938332 | 0.0001179287 | 0.00015666 | 222954.9 | 248.6095 | 82.86982 | 0.5069526 | 1.014908e-16 | 2.254971e-06 | 4.188573e-06 | 238692.8 | 0.5352939 | 4.188573e-06 | 3.415456 | 86.28528
113.197 | -77710.97 | 107695771.3 | -77710.97 | 107717654.1 | -77515.99 | 107695826.2 | 0.5631832 | 107.6958 |  | 0.5631832 | 272.2693 | 122.2693 | 590832864490540 | 107695826.2 | 445548 | 1.7768e-05 | 4.488854e-06 | 0.2526369 | 0.9502559 | 0.0001753879 | 0.497515 | 1.017962e-16 | 2.099905 | 2.234587e-06 | 9.814763e-17 | 4.652934e-06 | 0.1941196 | 0.0001184333 | 0.0001549373 | 222774 | 248.5344 | 82.84482 | 0.5073278 | 1.016408e-16 | 2.256081e-06 | 4.187657e-06 | 238744.8 | 0.5358452 | 4.187657e-06 | 3.419863 | 86.26468
113.7602 | -77321.97 | 107652063.1 | -77321.97 | 107673944.7 | -77127.96 | 107652118.0 | 0.5659852 | 107.6521 |  | 0.5659852 | 272.2197 | 122.2197 | 590353384553905 | 107652118.0 | 445186.5 | 1.781511e-05 | 4.4925e-06 | 0.2521736 | 0.9504306 | 0.0001747472 | 0.4963047 | 1.019467e-16 | 2.099992 | 2.23514e-06 | 9.822459e-17 | 4.65238e-06 | 0.1944071 | 0.0001189401 | 0.0001532334 | 222593.2 | 248.4593 | 82.81977 | 0.5077034 | 1.017913e-16 | 2.257194e-06 | 4.186739e-06 | 238797 | 0.5363977 | 4.186739e-06 | 3.424285 | 86.24406
114.3262 | -76934.92 | 107608357.4 | -76934.92 | 107630237.7 | -76741.88 | 107608412.3 | 0.5688011 | 107.6084 |  | 0.5688011 | 272.1701 | 122.1701 | 589874125808885.1 | 107608412.3 | 444825.1 | 1.786234e-05 | 4.49615e-06 | 0.2517111 | 0.9506047 | 0.0001741089 | 0.4950969 | 1.020978e-16 | 2.100078 | 2.235695e-06 | 9.830188e-17 | 4.651825e-06 | 0.1946958 | 0.0001194491 | 0.0001515482 | 222412.5 | 248.3841 | 82.79469 | 0.5080796 | 1.019425e-16 | 2.25831e-06 | 4.185817e-06 | 238849.4 | 0.5369513 | 4.185817e-06 | 3.428722 | 86.22342
114.895 | -76549.8 | 107564654.0 | -76549.8 | 107586533.1 | -76357.72 | 107564708.9 | 0.571631 | 107.5647 |  | 0.571631 | 272.1205 | 122.1205 | 589395088246341.5 | 107564708.9 | 444463.8 | 1.790969e-05 | 4.499804e-06 | 0.2512496 | 0.9507782 | 0.0001734729 | 0.4938917 | 1.022494e-16 | 2.100164 | 2.236253e-06 | 9.837948e-17 | 4.651267e-06 | 0.1949856 | 0.0001199603 | 0.0001498813 | 222231.9 | 248.3087 | 82.76958 | 0.5084563 | 1.020942e-16 | 2.25943e-06 | 4.184893e-06 | 238902 | 0.537506 | 4.184893e-06 | 3.433176 | 86.20275
115.4666 | -76166.6 | 107520953.1 | -76166.6 | 107542831.0 | -75975.49 | 107521008.0 | 0.574475 | 107.521 |  | 0.574475 | 272.0708 | 122.0708 | 588916271857080.2 | 107521008.0 | 444102.7 | 1.795717e-05 | 4.503462e-06 | 0.250789 | 0.9509511 | 0.0001728392 | 0.492689 | 1.024017e-16 | 2.100249 | 2.236813e-06 | 9.845741e-17 | 4.650706e-06 | 0.1952765 | 0.0001204737 | 0.0001482327 | 222051.4 | 248.2333 | 82.74443 | 0.5088336 | 1.022465e-16 | 2.260553e-06 | 4.183966e-06 | 238954.7 | 0.5380618 | 4.183966e-06 | 3.437645 | 86.18207
116.0411 | -75785.32 | 107477254.6 | -75785.32 | 107499131.3 | -75595.16 | 107477309.5 | 0.5773332 | 107.4773 |  | 0.5773332 | 272.0212 | 122.0212 | 588437676631854 | 107477309.5 | 443741.8 | 1.800478e-05 | 4.507125e-06 | 0.2503294 | 0.9511233 | 0.0001722078 | 0.4914888 | 1.025546e-16 | 2.100333 | 2.237375e-06 | 9.853567e-17 | 4.650143e-06 | 0.1955685 | 0.0001209893 | 0.000146602 | 221870.9 | 248.1577 | 82.71924 | 0.5092114 | 1.023994e-16 | 2.26168e-06 | 4.183035e-06 | 239007.7 | 0.5386188 | 4.183035e-06 | 3.44213 | 86.16137
116.6184 | -75405.94 | 107433558.6 | -75405.94 | 107455434.0 | -75216.73 | 107433613.5 | 0.5802056 | 107.4336 |  | 0.5802056 | 271.9716 | 121.9716 | 587959302561361.9 | 107433613.5 | 443381.1 | 1.805251e-05 | 4.510792e-06 | 0.2498707 | 0.9512948 | 0.0001715788 | 0.4902911 | 1.02708e-16 | 2.100418 | 2.23794e-06 | 9.861425e-17 | 4.649578e-06 | 0.1958617 | 0.0001215072 | 0.0001449892 | 221690.5 | 248.0821 | 82.69402 | 0.5095897 | 1.02553e-16 | 2.262809e-06 | 4.182102e-06 | 239060.9 | 0.539177 | 4.182102e-06 | 3.446631 | 86.14065
117.1987 | -75028.46 | 107389865.0 | -75028.46 | 107411739.2 | -74840.19 | 107389919.8 | 0.5830922 | 107.3899 |  | 0.5830922 | 271.922 | 121.922 | 587481149636247.4 | 107389919.8 | 443020.5 | 1.810037e-05 | 4.514464e-06 | 0.2494128 | 0.9514658 | 0.000170952 | 0.4890959 | 1.028621e-16 | 2.100501 | 2.238507e-06 | 9.869317e-17 | 4.649011e-06 | 0.1961561 | 0.0001220273 | 0.000143394 | 221510.3 | 248.0063 | 82.66876 | 0.5099686 | 1.027071e-16 | 2.263942e-06 | 4.181165e-06 | 239114.2 | 0.5397362 | 4.181165e-06 | 3.451148 | 86.11991
117.7817 | -74652.86 | 107346173.8 | -74652.86 | 107368046.8 | -74465.54 | 107346228.7 | 0.5859933 | 107.3462 |  | 0.5859933 | 271.8724 | 121.8724 | 587003217847103.2 | 107346228.7 | 442660.1 | 1.814835e-05 | 4.518139e-06 | 0.2489559 | 0.9516361 | 0.0001703276 | 0.4879032 | 1.030168e-16 | 2.100584 | 2.239077e-06 | 9.877242e-17 | 4.648441e-06 | 0.1964516 | 0.0001225497 | 0.0001418163 | 221330 | 247.9304 | 82.64346 | 0.5103481 | 1.028618e-16 | 2.265079e-06 | 4.180226e-06 | 239167.8 | 0.5402967 | 4.180226e-06 | 3.45568 | 86.09914
118.3677 | -74279.14 | 107302485.0 | -74279.14 | 107324356.8 | -74092.75 | 107302539.9 | 0.5889087 | 107.3025 |  | 0.5889087 | 271.8228 | 121.8228 | 586525507184466 | 107302539.9 | 442299.9 | 1.819646e-05 | 4.521819e-06 | 0.2484999 | 0.9518058 | 0.0001697055 | 0.486713 | 1.03172e-16 | 2.100667 | 2.239649e-06 | 9.8852e-17 | 4.647869e-06 | 0.1967482 | 0.0001230743 | 0.0001402558 | 221149.9 | 247.8544 | 82.61813 | 0.510728 | 1.030171e-16 | 2.266218e-06 | 4.179284e-06 | 239221.5 | 0.5408582 | 4.179284e-06 | 3.460229 | 86.07836
118.9566 | -73907.29 | 107258798.7 | -73907.29 | 107280669.3 | -73721.83 | 107258853.6 | 0.5918387 | 107.2589 |  | 0.5918387 | 271.7732 | 121.7732 | 586048017638821.1 | 107258853.6 | 441939.8 | 1.82447e-05 | 4.525503e-06 | 0.2480449 | 0.9519749 | 0.0001690856 | 0.4855252 | 1.033279e-16 | 2.100749 | 2.240223e-06 | 9.893192e-17 | 4.647295e-06 | 0.197046 | 0.0001236012 | 0.0001387123 | 220969.9 | 247.7783 | 82.59276 | 0.5111086 | 1.031731e-16 | 2.267361e-06 | 4.178338e-06 | 239275.5 | 0.541421 | 4.178338e-06 | 3.464794 | 86.05756
119.5485 | -73537.3 | 107215114.8 | -73537.3 | 107236984.2 | -73352.76 | 107215169.7 | 0.5947832 | 107.2152 |  | 0.5947832 | 271.7236 | 121.7236 | 585570749200599.6 | 107215169.7 | 441579.9 | 1.829306e-05 | 4.529192e-06 | 0.2475907 | 0.9521434 | 0.000168468 | 0.48434 | 1.034844e-16 | 2.100831 | 2.240799e-06 | 9.901217e-17 | 4.646718e-06 | 0.197345 | 0.0001241304 | 0.0001371857 | 220789.9 | 247.7021 | 82.56736 | 0.5114896 | 1.033296e-16 | 2.268507e-06 | 4.17739e-06 | 239329.6 | 0.5419848 | 4.17739e-06 | 3.469375 | 86.03673
120.1433 | -73169.15 | 107171433.4 | -73169.15 | 107193301.6 | -72985.54 | 107171488.3 | 0.5977424 | 107.1715 |  | 0.5977424 | 271.674 | 121.674 | 585093701860181.5 | 107171488.3 | 441220.1 | 1.834155e-05 | 4.532885e-06 | 0.2471374 | 0.9523112 | 0.0001678526 | 0.4831572 | 1.036415e-16 | 2.100912 | 2.241378e-06 | 9.909277e-17 | 4.646139e-06 | 0.1976452 | 0.0001246619 | 0.0001356759 | 220610.1 | 247.6257 | 82.54192 | 0.5118713 | 1.034868e-16 | 2.269657e-06 | 4.176438e-06 | 239383.9 | 0.5425499 | 4.176438e-06 | 3.473972 | 86.01589
120.741 | -72802.84 | 107127754.4 | -72802.84 | 107149621.4 | -72620.15 | 107127809.3 | 0.6007163 | 107.1278 |  | 0.6007163 | 271.6244 | 121.6244 | 584616875607893 | 107127809.3 | 440860.6 | 1.839017e-05 | 4.536582e-06 | 0.2466851 | 0.9524785 | 0.0001672396 | 0.4819769 | 1.037992e-16 | 2.100992 | 2.24196e-06 | 9.91737e-17 | 4.645557e-06 | 0.1979465 | 0.0001251957 | 0.0001341825 | 220430.3 | 247.5493 | 82.51644 | 0.5122534 | 1.036445e-16 | 2.270809e-06 | 4.175484e-06 | 239438.5 | 0.5431161 | 4.175484e-06 | 3.478585 | 85.99502
121.3417 | -72438.36 | 107084077.9 | -72438.36 | 107105943.6 | -72256.58 | 107084132.8 | 0.603705 | 107.0841 |  | 0.603705 | 271.5749 | 121.5749 | 584140270434008 | 107084132.8 | 440501.1 | 1.843892e-05 | 4.540283e-06 | 0.2462337 | 0.9526451 | 0.0001666287 | 0.4807991 | 1.039575e-16 | 2.101072 | 2.242544e-06 | 9.925498e-17 | 4.644973e-06 | 0.198249 | 0.0001257318 | 0.0001327054 | 220250.6 | 247.4728 | 82.49092 | 0.5126362 | 1.038029e-16 | 2.271966e-06 | 4.174527e-06 | 239493.2 | 0.5436835 | 4.174527e-06 | 3.483215 | 85.97414
121.9454 | -72075.71 | 107040403.8 | -72075.71 | 107062268.3 | -71894.83 | 107040458.7 | 0.6067086 | 107.0405 |  | 0.6067086 | 271.5253 | 121.5253 | 583663886328749.5 | 107040458.7 | 440141.9 | 1.84878e-05 | 4.543989e-06 | 0.2457831 | 0.9528111 | 0.0001660201 | 0.4796237 | 1.041165e-16 | 2.101152 | 2.24313e-06 | 9.933661e-17 | 4.644386e-06 | 0.1985526 | 0.0001262703 | 0.0001312445 | 220071 | 247.3961 | 82.46537 | 0.5130195 | 1.039619e-16 | 2.273125e-06 | 4.173566e-06 | 239548.1 | 0.544252 | 4.173566e-06 | 3.48786 | 85.95323
122.5521 | -71714.86 | 106996732.2 | -71714.86 | 107018595.4 | -71534.89 | 106996787.1 | 0.6097272 | 106.9968 |  | 0.6097272 | 271.4757 | 121.4757 | 583187723282287.9 | 106996787.1 | 439782.8 | 1.853681e-05 | 4.547699e-06 | 0.2453335 | 0.9529765 | 0.0001654138 | 0.4784508 | 1.042761e-16 | 2.101231 | 2.243719e-06 | 9.941858e-17 | 4.643797e-06 | 0.1988575 | 0.000126811 | 0.0001297996 | 219891.4 | 247.3193 | 82.43978 | 0.5134033 | 1.041215e-16 | 2.274288e-06 | 4.172603e-06 | 239603.2 | 0.5448217 | 4.172603e-06 | 3.492523 | 85.9323
123.1619 | -71355.82 | 106953063.0 | -71355.82 | 106974925.0 | -71176.75 | 106953117.9 | 0.6127607 | 106.9531 |  | 0.6127607 | 271.4261 | 121.4261 | 582711781284741.5 | 106953117.9 | 439423.9 | 1.858594e-05 | 4.551414e-06 | 0.2448847 | 0.9531413 | 0.0001648096 | 0.4772804 | 1.044362e-16 | 2.10131 | 2.24431e-06 | 9.95009e-17 | 4.643206e-06 | 0.1991636 | 0.0001273542 | 0.0001283705 | 219712 | 247.2425 | 82.41415 | 0.5137877 | 1.042818e-16 | 2.275454e-06 | 4.171636e-06 | 239658.6 | 0.5453927 | 4.171636e-06 | 3.497201 | 85.91135
123.7746 | -70998.57 | 106909396.3 | -70998.57 | 106931257.1 | -70820.4 | 106909451.1 | 0.6158093 | 106.9095 |  | 0.6158093 | 271.3765 | 121.3765 | 582236060326177.6 | 106909451.1 | 439065.2 | 1.863521e-05 | 4.555132e-06 | 0.2444369 | 0.9533056 | 0.0001642077 | 0.4761124 | 1.045971e-16 | 2.101388 | 2.244903e-06 | 9.958358e-17 | 4.642612e-06 | 0.1994708 | 0.0001278997 | 0.000126957 | 219532.6 | 247.1655 | 82.38849 | 0.5141727 | 1.044427e-16 | 2.276623e-06 | 4.170666e-06 | 239714.1 | 0.5459647 | 4.170666e-06 | 3.501896 | 85.89038
124.3904 | -70643.11 | 106865732.0 | -70643.11 | 106887591.6 | -70465.83 | 106865786.9 | 0.6188731 | 106.8658 |  | 0.6188731 | 271.327 | 121.327 | 581760560396612.4 | 106865786.9 | 438706.6 | 1.86846e-05 | 4.558855e-06 | 0.2439899 | 0.9534692 | 0.000163608 | 0.4749469 | 1.047585e-16 | 2.101466 | 2.245499e-06 | 9.96666e-17 | 4.642016e-06 | 0.1997792 | 0.0001284475 | 0.000125559 | 219353.3 | 247.0884 | 82.36278 | 0.5145582 | 1.046042e-16 | 2.277796e-06 | 4.169694e-06 | 239769.8 | 0.546538 | 4.169694e-06 | 3.506607 | 85.86939
125.0093 | -70289.42 | 106822070.2 | -70289.42 | 106843928.6 | -70113.03 | 106822125.1 | 0.6219522 | 106.8221 |  | 0.6219522 | 271.2774 | 121.2774 | 581285281486011.2 | 106822125.1 | 438348.2 | 1.873413e-05 | 4.562583e-06 | 0.2435439 | 0.9536322 | 0.0001630105 | 0.4737838 | 1.049206e-16 | 2.101543 | 2.246098e-06 | 9.974999e-17 | 4.641417e-06 | 0.2000889 | 0.0001289978 | 0.0001241763 | 219174.1 | 247.0111 | 82.33704 | 0.5149443 | 1.047663e-16 | 2.278972e-06 | 4.168718e-06 | 239825.8 | 0.5471125 | 4.168718e-06 | 3.511334 | 85.84838
125.6313 | -69937.51 | 106778410.9 | -69937.51 | 106800268.0 | -69761.99 | 106778465.7 | 0.6250465 | 106.7785 |  | 0.6250465 | 271.2278 | 121.2278 | 580810223584287.5 | 106778465.7 | 437990 | 1.878379e-05 | 4.566315e-06 | 0.2430987 | 0.9537946 | 0.0001624152 | 0.4726231 | 1.050833e-16 | 2.10162 | 2.246699e-06 | 9.983373e-17 | 4.640816e-06 | 0.2003997 | 0.0001295504 | 0.0001228087 | 218995 | 246.9338 | 82.31127 | 0.515331 | 1.04929e-16 | 2.280152e-06 | 4.167739e-06 | 239881.9 | 0.5476881 | 4.167739e-06 | 3.516079 | 85.82735
126.2563 | -69587.34 | 106734754.0 | -69587.34 | 106756609.9 | -69412.7 | 106734808.9 | 0.6281563 | 106.7348 |  | 0.6281563 | 271.1783 | 121.1783 | 580335386681305.2 | 106734808.9 | 437631.9 | 1.883358e-05 | 4.570051e-06 | 0.2426544 | 0.9539564 | 0.000161822 | 0.4714649 | 1.052466e-16 | 2.101696 | 2.247302e-06 | 9.991783e-17 | 4.640212e-06 | 0.2007118 | 0.0001301054 | 0.0001214561 | 218815.9 | 246.8564 | 82.28545 | 0.5157182 | 1.050924e-16 | 2.281335e-06 | 4.166757e-06 | 239938.2 | 0.548265 | 4.166757e-06 | 3.520839 | 85.80629
126.8845 | -69238.93 | 106691099.6 | -69238.93 | 106712954.2 | -69065.17 | 106691154.4 | 0.6312815 | 106.6912 |  | 0.6312815 | 271.1287 | 121.1287 | 579860770766877.5 | 106691154.4 | 437274 | 1.88835e-05 | 4.573792e-06 | 0.2422111 | 0.9541176 | 0.0001612311 | 0.4703091 | 1.054106e-16 | 2.101772 | 2.247908e-06 | 1.000023e-16 | 4.639606e-06 | 0.201025 | 0.0001306629 | 0.0001201183 | 218637 | 246.7788 | 82.2596 | 0.516106 | 1.052565e-16 | 2.282521e-06 | 4.165773e-06 | 239994.8 | 0.548843 | 4.165773e-06 | 3.525617 | 85.78522
127.5157 | -68892.26 | 106647447.7 | -68892.26 | 106669301.0 | -68719.36 | 106647502.5 | 0.6344223 | 106.6475 |  | 0.6344223 | 271.0791 | 121.0791 | 579386375830766.4 | 106647502.5 | 436916.2 | 1.893355e-05 | 4.577537e-06 | 0.2417685 | 0.9542783 | 0.0001606423 | 0.4691558 | 1.055752e-16 | 2.101847 | 2.248517e-06 | 1.000871e-16 | 4.638997e-06 | 0.2013395 | 0.0001312227 | 0.0001187951 | 218458.1 | 246.7011 | 82.23371 | 0.5164944 | 1.054211e-16 | 2.283711e-06 | 4.164785e-06 | 240051.5 | 0.5494223 | 4.164785e-06 | 3.53041 | 85.76412
128.1502 | -68547.32 | 106603798.2 | -68547.32 | 106625650.3 | -68375.29 | 106603853.0 | 0.6375787 | 106.6039 |  | 0.6375787 | 271.0296 | 121.0296 | 578912201862685.4 | 106603853.0 | 436558.6 | 1.898373e-05 | 4.581286e-06 | 0.2413269 | 0.9544383 | 0.0001600557 | 0.4680048 | 1.057404e-16 | 2.101922 | 2.249128e-06 | 1.001723e-16 | 4.638385e-06 | 0.2016552 | 0.000131785 | 0.0001174864 | 218279.3 | 246.6233 | 82.20778 | 0.5168833 | 1.055864e-16 | 2.284904e-06 | 4.163793e-06 | 240108.5 | 0.5500028 | 4.163793e-06 | 3.535221 | 85.743
128.7877 | -68204.11 | 106560151.2 | -68204.11 | 106582002.1 | -68032.93 | 106560206.0 | 0.6407508 | 106.5602 |  | 0.6407508 | 270.98 | 120.98 | 578438248852297.2 | 106560206.0 | 436201.2 | 1.903405e-05 | 4.58504e-06 | 0.2408862 | 0.9545978 | 0.0001594712 | 0.4668563 | 1.059063e-16 | 2.101997 | 2.249741e-06 | 1.002579e-16 | 4.637771e-06 | 0.2019722 | 0.0001323498 | 0.000116192 | 218100.6 | 246.5454 | 82.18181 | 0.5172729 | 1.057524e-16 | 2.2861e-06 | 4.162799e-06 | 240165.6 | 0.5505844 | 4.162799e-06 | 3.540048 | 85.72186
129.4285 | -67862.61 | 106516506.7 | -67862.61 | 106538356.3 | -67692.29 | 106516561.5 | 0.6439387 | 106.5166 |  | 0.6439387 | 270.9305 | 120.9305 | 577964516789214.9 | 106516561.5 | 435844 | 1.90845e-05 | 4.588798e-06 | 0.2404463 | 0.9547567 | 0.0001588889 | 0.4657102 | 1.060728e-16 | 2.102071 | 2.250358e-06 | 1.003438e-16 | 4.637155e-06 | 0.2022904 | 0.000132917 | 0.0001149118 | 217922 | 246.4674 | 82.1558 | 0.517663 | 1.05919e-16 | 2.2873e-06 | 4.161802e-06 | 240223 | 0.5511673 | 4.161802e-06 | 3.544892 | 85.7007
130.0724 | -67522.82 | 106472864.6 | -67522.82 | 106494713.1 | -67353.35 | 106472919.5 | 0.6471425 | 106.4729 |  | 0.6471425 | 270.8809 | 120.8809 | 577491005663002.2 | 106472919.5 | 435486.9 | 1.913508e-05 | 4.59256e-06 | 0.2400073 | 0.954915 | 0.0001583087 | 0.4645665 | 1.0624e-16 | 2.102144 | 2.250976e-06 | 1.004301e-16 | 4.636536e-06 | 0.2026098 | 0.0001334867 | 0.0001136456 | 217743.5 | 246.3893 | 82.12976 | 0.5180536 | 1.060862e-16 | 2.288503e-06 | 4.160802e-06 | 240280.5 | 0.5517514 | 4.160802e-06 | 3.549753 | 85.67951
130.7196 | -67184.72 | 106429225.0 | -67184.72 | 106451072.2 | -67016.1 | 106429279.9 | 0.6503622 | 106.4293 |  | 0.6503622 | 270.8314 | 120.8314 | 577017715463173.8 | 106429279.9 | 435130 | 1.91858e-05 | 4.596327e-06 | 0.2395692 | 0.9550727 | 0.0001577306 | 0.4634252 | 1.064079e-16 | 2.102217 | 2.251598e-06 | 1.005168e-16 | 4.635914e-06 | 0.2029304 | 0.0001340588 | 0.0001123933 | 217565 | 246.311 | 82.10367 | 0.5184449 | 1.062541e-16 | 2.28971e-06 | 4.159798e-06 | 240338.3 | 0.5523368 | 4.159798e-06 | 3.554631 | 85.65831
131.3699 | -66848.32 | 106385588.0 | -66848.32 | 106407433.9 | -66680.54 | 106385642.8 | 0.6535979 | 106.3856 |  | 0.6535979 | 270.7818 | 120.7818 | 576544646179194.4 | 106385642.8 | 434773.3 | 1.923665e-05 | 4.600099e-06 | 0.239132 | 0.9552299 | 0.0001571547 | 0.4622863 | 1.065763e-16 | 2.10229 | 2.252221e-06 | 1.006038e-16 | 4.63529e-06 | 0.2032523 | 0.0001346335 | 0.0001111547 | 217386.6 | 246.2327 | 82.07755 | 0.5188367 | 1.064227e-16 | 2.29092e-06 | 4.158792e-06 | 240396.3 | 0.5529233 | 4.158792e-06 | 3.559526 | 85.63708
132.0235 | -66513.59 | 106341953.4 | -66513.59 | 106363798.1 | -66346.65 | 106342008.2 | 0.6568497 | 106.342 |  | 0.6568497 | 270.7323 | 120.7323 | 576071797800481.2 | 106342008.2 | 434416.7 | 1.928764e-05 | 4.603875e-06 | 0.2386956 | 0.9553865 | 0.0001565809 | 0.4611498 | 1.067455e-16 | 2.102362 | 2.252848e-06 | 1.006912e-16 | 4.634664e-06 | 0.2035755 | 0.0001352106 | 0.0001099296 | 217208.3 | 246.1542 | 82.05139 | 0.5192291 | 1.065919e-16 | 2.292133e-06 | 4.157782e-06 | 240454.5 | 0.5535111 | 4.157782e-06 | 3.564437 | 85.61583
132.6804 | -66180.54 | 106298321.2 | -66180.54 | 106320164.7 | -66014.43 | 106298376.1 | 0.6601177 | 106.2984 |  | 0.6601177 | 270.6828 | 120.6828 | 575599170316401.9 | 106298376.1 | 434060.3 | 1.933876e-05 | 4.607655e-06 | 0.2382601 | 0.9555425 | 0.0001560092 | 0.4600157 | 1.069153e-16 | 2.102434 | 2.253477e-06 | 1.00779e-16 | 4.634034e-06 | 0.2038999 | 0.0001357903 | 0.000108718 | 217030.1 | 246.0756 | 82.02519 | 0.5196222 | 1.067617e-16 | 2.29335e-06 | 4.156769e-06 | 240512.9 | 0.5541001 | 4.156769e-06 | 3.569366 | 85.59456
133.3405 | -65849.15 | 106254691.6 | -65849.15 | 106276533.8 | -65683.88 | 106254746.4 | 0.6634019 | 106.2547 |  | 0.6634019 | 270.6332 | 120.6332 | 575126763716275.1 | 106254746.4 | 433704 | 1.939001e-05 | 4.61144e-06 | 0.2378255 | 0.9556979 | 0.0001554395 | 0.458884 | 1.070857e-16 | 2.102505 | 2.254109e-06 | 1.008672e-16 | 4.633402e-06 | 0.2042255 | 0.0001363725 | 0.0001075196 | 216852 | 245.9969 | 81.99895 | 0.5200157 | 1.069322e-16 | 2.29457e-06 | 4.155753e-06 | 240571.5 | 0.5546904 | 4.155753e-06 | 3.574311 | 85.57326
134.0039 | -65519.42 | 106211064.5 | -65519.42 | 106232905.4 | -65354.97 | 106211119.3 | 0.6667025 | 106.2111 |  | 0.6667025 | 270.5837 | 120.5837 | 574654577989372.4 | 106211119.3 | 433348 | 1.94414e-05 | 4.615229e-06 | 0.2373918 | 0.9558528 | 0.000154872 | 0.4577547 | 1.072568e-16 | 2.102576 | 2.254743e-06 | 1.009558e-16 | 4.632768e-06 | 0.2045524 | 0.0001369572 | 0.0001063344 | 216674 | 245.918 | 81.97267 | 0.5204099 | 1.071034e-16 | 2.295794e-06 | 4.154734e-06 | 240630.3 | 0.5552819 | 4.154734e-06 | 3.579274 | 85.55195
134.6706 | -65191.34 | 106167439.8 | -65191.34 | 106189279.6 | -65027.71 | 106167494.6 | 0.6700195 | 106.1675 |  | 0.6700195 | 270.5342 | 120.5342 | 574182613124915.9 | 106167494.6 | 432992.1 | 1.949293e-05 | 4.619022e-06 | 0.2369589 | 0.9560071 | 0.0001543066 | 0.4566278 | 1.074286e-16 | 2.102646 | 2.25538e-06 | 1.010448e-16 | 4.632131e-06 | 0.2048806 | 0.0001375445 | 0.0001051621 | 216496 | 245.8391 | 81.94635 | 0.5208047 | 1.072752e-16 | 2.297021e-06 | 4.153712e-06 | 240689.3 | 0.5558746 | 4.153712e-06 | 3.584254 | 85.53061
135.3406 | -64864.89 | 106123817.7 | -64864.89 | 106145656.1 | -64702.08 | 106123872.5 | 0.6733531 | 106.1239 |  | 0.6733531 | 270.4847 | 120.4847 | 573710869112080.4 | 106123872.5 | 432636.3 | 1.954459e-05 | 4.62282e-06 | 0.2365268 | 0.9561608 | 0.0001537432 | 0.4555032 | 1.076011e-16 | 2.102716 | 2.256019e-06 | 1.011341e-16 | 4.631491e-06 | 0.2052101 | 0.0001381343 | 0.0001040027 | 216318.2 | 245.76 | 81.92 | 0.5212001 | 1.074477e-16 | 2.298252e-06 | 4.152687e-06 | 240748.5 | 0.5564686 | 4.152687e-06 | 3.589251 | 85.50925
136.014 | -64540.08 | 106080198.0 | -64540.08 | 106102035.2 | -64378.08 | 106080252.8 | 0.6767032 | 106.0803 |  | 0.6767032 | 270.4351 | 120.4351 | 573239345939993.2 | 106080252.8 | 432280.7 | 1.959639e-05 | 4.626623e-06 | 0.2360957 | 0.956314 | 0.000153182 | 0.454381 | 1.077742e-16 | 2.102786 | 2.256661e-06 | 1.012239e-16 | 4.630848e-06 | 0.2055408 | 0.0001387267 | 0.000102856 | 216140.4 | 245.6808 | 81.8936 | 0.521596 | 1.076209e-16 | 2.299486e-06 | 4.151658e-06 | 240808 | 0.5570638 | 4.151658e-06 | 3.594265 | 85.48786
136.6907 | -64216.89 | 106036580.8 | -64216.89 | 106058416.8 | -64055.7 | 106036635.6 | 0.6800699 | 106.0366 |  | 0.6800699 | 270.3856 | 120.3856 | 572768043597733.9 | 106036635.6 | 431925.3 | 1.964833e-05 | 4.63043e-06 | 0.2356654 | 0.9564666 | 0.0001526227 | 0.4532612 | 1.079479e-16 | 2.102855 | 2.257306e-06 | 1.01314e-16 | 4.630203e-06 | 0.2058728 | 0.0001393217 | 0.0001017218 | 215962.7 | 245.6015 | 81.86716 | 0.5219926 | 1.077947e-16 | 2.300723e-06 | 4.150626e-06 | 240867.6 | 0.5576603 | 4.150626e-06 | 3.599296 | 85.46646
137.3708 | -63895.32 | 105992966.2 | -63895.32 | 106014800.9 | -63734.93 | 105993021.0 | 0.6834534 | 105.993 |  | 0.6834534 | 270.3361 | 120.3361 | 572296962074334.2 | 105993021.0 | 431570.1 | 1.97004e-05 | 4.634241e-06 | 0.2352359 | 0.9566187 | 0.0001520656 | 0.4521437 | 1.081224e-16 | 2.102924 | 2.257954e-06 | 1.014045e-16 | 4.629555e-06 | 0.2062061 | 0.0001399193 | 0.0001006001 | 215785 | 245.5221 | 81.84069 | 0.5223897 | 1.079693e-16 | 2.301964e-06 | 4.149592e-06 | 240927.5 | 0.5582581 | 4.149592e-06 | 3.604344 | 85.44503
138.0542 | -63575.35 | 105949354.0 | -63575.35 | 105971187.5 | -63415.77 | 105949408.8 | 0.6868538 | 105.9494 |  | 0.6868538 | 270.2866 | 120.2866 | 571826101358778.6 | 105949408.8 | 431215 | 1.975261e-05 | 4.638057e-06 | 0.2348073 | 0.9567702 | 0.0001515105 | 0.4510287 | 1.082975e-16 | 2.102992 | 2.258604e-06 | 1.014955e-16 | 4.628905e-06 | 0.2065407 | 0.0001405195 | 9.949069e-05 | 215607.5 | 245.4425 | 81.81417 | 0.5227875 | 1.081444e-16 | 2.303208e-06 | 4.148554e-06 | 240987.6 | 0.5588571 | 4.148554e-06 | 3.60941 | 85.42358
138.7411 | -63256.98 | 105905744.3 | -63256.98 | 105927576.6 | -63098.2 | 105905799.1 | 0.6902711 | 105.9058 |  | 0.6902711 | 270.2371 | 120.2371 | 571355461440005.1 | 105905799.1 | 430860.1 | 1.980496e-05 | 4.641878e-06 | 0.2343795 | 0.9569212 | 0.0001509574 | 0.4499159 | 1.084733e-16 | 2.10306 | 2.259257e-06 | 1.015868e-16 | 4.628251e-06 | 0.2068766 | 0.0001411223 | 9.839342e-05 | 215430 | 245.3628 | 81.78761 | 0.5231858 | 1.083203e-16 | 2.304456e-06 | 4.147513e-06 | 241047.9 | 0.5594574 | 4.147513e-06 | 3.614493 | 85.40211
139.4313 | -62940.2 | 105862137.2 | -62940.2 | 105883968.2 | -62782.21 | 105862192.0 | 0.6937053 | 105.8622 |  | 0.6937053 | 270.1876 | 120.1876 | 570885042306903.9 | 105862192.0 | 430505.4 | 1.985745e-05 | 4.645703e-06 | 0.2339526 | 0.9570716 | 0.0001504063 | 0.4488055 | 1.086498e-16 | 2.103128 | 2.259913e-06 | 1.016785e-16 | 4.627595e-06 | 0.2072137 | 0.0001417277 | 9.730817e-05 | 215252.7 | 245.283 | 81.76102 | 0.5235848 | 1.084969e-16 | 2.305707e-06 | 4.146468e-06 | 241108.4 | 0.5600589 | 4.146468e-06 | 3.619594 | 85.38061
140.125 | -62625.01 | 105818532.5 | -62625.01 | 105840362.3 | -62467.81 | 105818587.3 | 0.6971567 | 105.8186 |  | 0.6971567 | 270.1381 | 120.1381 | 570414843948319.8 | 105818587.3 | 430150.8 | 1.991008e-05 | 4.649532e-06 | 0.2335266 | 0.9572214 | 0.0001498573 | 0.4476975 | 1.08827e-16 | 2.103195 | 2.260571e-06 | 1.017706e-16 | 4.626937e-06 | 0.2075522 | 0.0001423358 | 9.623482e-05 | 215075.4 | 245.2031 | 81.73438 | 0.5239843 | 1.086741e-16 | 2.306962e-06 | 4.145421e-06 | 241169.1 | 0.5606618 | 4.145421e-06 | 3.624712 | 85.35909
140.8222 | -62311.39 | 105774930.4 | -62311.39 | 105796758.9 | -62154.98 | 105774985.2 | 0.7006252 | 105.775 |  | 0.7006252 | 270.0886 | 120.0886 | 569944866353050.2 | 105774985.2 | 429796.4 | 1.996284e-05 | 4.653366e-06 | 0.2331014 | 0.9573708 | 0.0001493103 | 0.4465918 | 1.090048e-16 | 2.103262 | 2.261232e-06 | 1.018632e-16 | 4.626275e-06 | 0.207892 | 0.0001429465 | 9.517324e-05 | 214898.2 | 245.1231 | 81.7077 | 0.5243845 | 1.08852e-16 | 2.30822e-06 | 4.14437e-06 | 241230 | 0.5612659 | 4.14437e-06 | 3.629847 | 85.33755
141.5228 | -61999.34 | 105731330.8 | -61999.34 | 105753158.0 | -61843.71 | 105731385.6 | 0.704111 | 105.7314 |  | 0.704111 | 270.0391 | 120.0391 | 569475109509845.9 | 105731385.6 | 429442.1 | 2.001575e-05 | 4.657205e-06 | 0.232677 | 0.9575195 | 0.0001487653 | 0.4454885 | 1.091833e-16 | 2.103328 | 2.261896e-06 | 1.019561e-16 | 4.625611e-06 | 0.2082331 | 0.0001435599 | 9.412329e-05 | 214721.1 | 245.0429 | 81.68098 | 0.5247853 | 1.090306e-16 | 2.309482e-06 | 4.143316e-06 | 241291.2 | 0.5618713 | 4.143316e-06 | 3.635 | 85.31598
142.2269 | -61688.85 | 105687733.7 | -61688.85 | 105709559.6 | -61533.99 | 105687788.5 | 0.7076141 | 105.6878 |  | 0.7076141 | 269.9896 | 119.9896 | 569005573407412.2 | 105687788.5 | 429088 | 2.006879e-05 | 4.661048e-06 | 0.2322535 | 0.9576677 | 0.0001482224 | 0.4443874 | 1.093626e-16 | 2.103394 | 2.262562e-06 | 1.020495e-16 | 4.624944e-06 | 0.2085755 | 0.000144176 | 9.308485e-05 | 214544 | 244.9627 | 81.65422 | 0.5251866 | 1.092099e-16 | 2.310747e-06 | 4.142259e-06 | 241352.6 | 0.5624779 | 4.142259e-06 | 3.640171 | 85.2944
142.9345 | -61379.91 | 105644139.1 | -61379.91 | 105665963.8 | -61225.83 | 105644193.9 | 0.7111347 | 105.6442 |  | 0.7111347 | 269.9401 | 119.9401 | 568536258034407.9 | 105644193.9 | 428734.1 | 2.012198e-05 | 4.664896e-06 | 0.2318308 | 0.9578154 | 0.0001476814 | 0.4432887 | 1.095425e-16 | 2.103459 | 2.263232e-06 | 1.021433e-16 | 4.624275e-06 | 0.2089192 | 0.0001447948 | 9.20578e-05 | 214367.1 | 244.8823 | 81.62743 | 0.5255886 | 1.093899e-16 | 2.312016e-06 | 4.141199e-06 | 241414.1 | 0.5630859 | 4.141199e-06 | 3.645359 | 85.27278
143.6457 | -61072.51 | 105600547.0 | -61072.51 | 105622370.4 | -60919.2 | 105600601.8 | 0.7146727 | 105.6006 |  | 0.7146727 | 269.8906 | 119.8906 | 568067163379446.6 | 105600601.8 | 428380.4 | 2.017531e-05 | 4.668748e-06 | 0.231409 | 0.9579626 | 0.0001471424 | 0.4421924 | 1.097231e-16 | 2.103524 | 2.263904e-06 | 1.022375e-16 | 4.623602e-06 | 0.2092643 | 0.0001454162 | 9.104201e-05 | 214190.2 | 244.8018 | 81.60059 | 0.5259912 | 1.095705e-16 | 2.313288e-06 | 4.140136e-06 | 241475.9 | 0.5636951 | 4.140136e-06 | 3.650565 | 85.25115
144.3604 | -60766.66 | 105556957.5 | -60766.66 | 105578779.6 | -60614.11 | 105557012.2 | 0.7182284 | 105.557 |  | 0.7182284 | 269.8411 | 119.8411 | 567598289431095.4 | 105557012.2 | 428026.8 | 2.022877e-05 | 4.672605e-06 | 0.230988 | 0.9581092 | 0.0001466054 | 0.4410984 | 1.099044e-16 | 2.103589 | 2.264579e-06 | 1.023321e-16 | 4.622927e-06 | 0.2096107 | 0.0001460404 | 9.003736e-05 | 214013.4 | 244.7211 | 81.5737 | 0.5263944 | 1.097519e-16 | 2.314564e-06 | 4.139069e-06 | 241538 | 0.5643057 | 4.139069e-06 | 3.655788 | 85.22949
145.0786 | -60462.32 | 105513370.4 | -60462.32 | 105535191.3 | -60310.54 | 105513425.2 | 0.7218018 | 105.5134 |  | 0.7218018 | 269.7916 | 119.7916 | 567129636177876.8 | 105513425.2 | 427673.4 | 2.028238e-05 | 4.676466e-06 | 0.2305679 | 0.9582552 | 0.0001460703 | 0.4400066 | 1.100864e-16 | 2.103653 | 2.265256e-06 | 1.024271e-16 | 4.622249e-06 | 0.2099584 | 0.0001466674 | 8.904373e-05 | 213836.7 | 244.6403 | 81.54678 | 0.5267983 | 1.09934e-16 | 2.315843e-06 | 4.138e-06 | 241600.2 | 0.5649175 | 4.138e-06 | 3.661029 | 85.20781
145.8004 | -60159.52 | 105469785.9 | -60159.52 | 105491605.6 | -60008.49 | 105469840.7 | 0.7253929 | 105.4698 |  | 0.7253929 | 269.7421 | 119.7421 | 566661203608267 | 105469840.7 | 427320.2 | 2.033614e-05 | 4.680332e-06 | 0.2301485 | 0.9584008 | 0.0001455373 | 0.4389172 | 1.102691e-16 | 2.103717 | 2.265937e-06 | 1.025225e-16 | 4.621568e-06 | 0.2103075 | 0.000147297 | 8.806099e-05 | 213660.1 | 244.5595 | 81.51982 | 0.5272027 | 1.101167e-16 | 2.317126e-06 | 4.136927e-06 | 241662.7 | 0.5655307 | 4.136927e-06 | 3.666288 | 85.18611
146.5258 | -59858.22 | 105426203.9 | -59858.22 | 105448022.3 | -59707.95 | 105426258.7 | 0.7290019 | 105.4263 |  | 0.7290019 | 269.6926 | 119.6926 | 566192991710698.2 | 105426258.7 | 426967.1 | 2.039003e-05 | 4.684202e-06 | 0.22973 | 0.9585458 | 0.0001450062 | 0.4378302 | 1.104525e-16 | 2.103781 | 2.26662e-06 | 1.026184e-16 | 4.620884e-06 | 0.2106579 | 0.0001479294 | 8.708904e-05 | 213483.5 | 244.4784 | 81.49281 | 0.5276078 | 1.103002e-16 | 2.318412e-06 | 4.13585e-06 | 241725.3 | 0.5661452 | 4.13585e-06 | 3.671565 | 85.16438
147.2548 | -59558.43 | 105382624.5 | -59558.43 | 105404441.6 | -59408.91 | 105382679.3 | 0.7326289 | 105.3827 |  | 0.7326289 | 269.6432 | 119.6432 | 565725000473556.6 | 105382679.3 | 426614.2 | 2.044406e-05 | 4.688077e-06 | 0.2293124 | 0.9586903 | 0.000144477 | 0.4367454 | 1.106366e-16 | 2.103844 | 2.267306e-06 | 1.027147e-16 | 4.620198e-06 | 0.2110096 | 0.0001485646 | 8.612774e-05 | 213307.1 | 244.3973 | 81.46577 | 0.5280135 | 1.104844e-16 | 2.319701e-06 | 4.134771e-06 | 241788.2 | 0.5667609 | 4.134771e-06 | 3.676859 | 85.14263
147.9874 | -59260.14 | 105339047.6 | -59260.14 | 105360863.4 | -59111.37 | 105339102.3 | 0.7362739 | 105.3391 |  | 0.7362739 | 269.5937 | 119.5937 | 565257229885183.9 | 105339102.3 | 426261.4 | 2.049824e-05 | 4.691956e-06 | 0.2288955 | 0.9588342 | 0.0001439498 | 0.4356629 | 1.108214e-16 | 2.103906 | 2.267995e-06 | 1.028114e-16 | 4.619509e-06 | 0.2113627 | 0.0001492026 | 8.517699e-05 | 213130.7 | 244.316 | 81.43868 | 0.5284198 | 1.106693e-16 | 2.320995e-06 | 4.133688e-06 | 241851.4 | 0.567378 | 4.133688e-06 | 3.682171 | 85.12085
148.7237 | -58963.34 | 105295473.2 | -58963.34 | 105317287.8 | -58815.31 | 105295527.9 | 0.739937 | 105.2955 |  | 0.739937 | 269.5442 | 119.5442 | 564789679933877.4 | 105295527.9 | 425908.8 | 2.055257e-05 | 4.695841e-06 | 0.2284795 | 0.9589776 | 0.0001434246 | 0.4345827 | 1.11007e-16 | 2.103969 | 2.268687e-06 | 1.029086e-16 | 4.618816e-06 | 0.2117172 | 0.0001498433 | 8.423668e-05 | 212954.4 | 244.2346 | 81.41155 | 0.5288268 | 1.108549e-16 | 2.322291e-06 | 4.132603e-06 | 241914.7 | 0.5679965 | 4.132603e-06 | 3.687502 | 85.09905
149.4636 | -58668.02 | 105251901.3 | -58668.02 | 105273714.6 | -58520.73 | 105251956.1 | 0.7436184 | 105.252 |  | 0.7436184 | 269.4947 | 119.4947 | 564322350607889.8 | 105251956.1 | 425556.4 | 2.060703e-05 | 4.699729e-06 | 0.2280644 | 0.9591205 | 0.0001429012 | 0.4335049 | 1.111932e-16 | 2.104031 | 2.269382e-06 | 1.030062e-16 | 4.618121e-06 | 0.212073 | 0.0001504868 | 8.330668e-05 | 212778.2 | 244.1531 | 81.38438 | 0.5292343 | 1.110412e-16 | 2.323592e-06 | 4.131513e-06 | 241978.3 | 0.5686162 | 4.131513e-06 | 3.69285 | 85.07723
150.2072 | -58374.18 | 105208332.0 | -58374.18 | 105230144.0 | -58227.63 | 105208386.8 | 0.7473181 | 105.2084 |  | 0.7473181 | 269.4453 | 119.4453 | 563855241895429.5 | 105208386.8 | 425204.2 | 2.066164e-05 | 4.703623e-06 | 0.22765 | 0.9592629 | 0.0001423798 | 0.4324293 | 1.113802e-16 | 2.104092 | 2.270079e-06 | 1.031042e-16 | 4.617423e-06 | 0.2124302 | 0.0001511332 | 8.238688e-05 | 212602.1 | 244.0715 | 81.35717 | 0.5296425 | 1.112282e-16 | 2.324895e-06 | 4.130421e-06 | 242042.1 | 0.5692373 | 4.130421e-06 | 3.698216 | 85.05538
150.9546 | -58081.81 | 105164765.2 | -58081.81 | 105186576.0 | -57935.99 | 105164820.0 | 0.7510362 | 105.1648 |  | 0.7510362 | 269.3958 | 119.3958 | 563388353784660.5 | 105164820.0 | 424852.1 | 2.07164e-05 | 4.707521e-06 | 0.2272365 | 0.9594048 | 0.0001418604 | 0.431356 | 1.115678e-16 | 2.104153 | 2.27078e-06 | 1.032027e-16 | 4.616722e-06 | 0.2127888 | 0.0001517824 | 8.147718e-05 | 212426 | 243.9897 | 81.32991 | 0.5300514 | 1.114159e-16 | 2.326203e-06 | 4.129326e-06 | 242106.1 | 0.5698597 | 4.129326e-06 | 3.703601 | 85.03351
151.7056 | -57790.9 | 105121201.0 | -57790.9 | 105143010.5 | -57645.81 | 105121255.7 | 0.7547728 | 105.1213 |  | 0.7547728 | 269.3464 | 119.3464 | 562921686263702.9 | 105121255.7 | 424500.2 | 2.07713e-05 | 4.711423e-06 | 0.2268237 | 0.9595461 | 0.0001413428 | 0.4302849 | 1.117562e-16 | 2.104214 | 2.271483e-06 | 1.033016e-16 | 4.616019e-06 | 0.2131487 | 0.0001524345 | 8.057746e-05 | 212250.1 | 243.9078 | 81.30261 | 0.5304608 | 1.116044e-16 | 2.327514e-06 | 4.128227e-06 | 242170.3 | 0.5704834 | 4.128227e-06 | 3.709003 | 85.01162
152.4604 | -57501.44 | 105077639.3 | -57501.44 | 105099447.5 | -57357.08 | 105077694.0 | 0.758528 | 105.0777 |  | 0.758528 | 269.2969 | 119.2969 | 562455239320633.1 | 105077694.0 | 424148.4 | 2.082634e-05 | 4.71533e-06 | 0.2264118 | 0.9596869 | 0.0001408271 | 0.4292162 | 1.119453e-16 | 2.104275 | 2.27219e-06 | 1.03401e-16 | 4.615312e-06 | 0.21351 | 0.0001530894 | 7.968761e-05 | 212074.2 | 243.8258 | 81.27527 | 0.5308709 | 1.117936e-16 | 2.328828e-06 | 4.127125e-06 | 242234.8 | 0.5711085 | 4.127125e-06 | 3.714423 | 84.9897
153.2189 | -57213.43 | 105034080.1 | -57213.43 | 105055887.1 | -57069.79 | 105034134.9 | 0.7623018 | 105.0341 |  | 0.7623018 | 269.2474 | 119.2474 | 561989012943483.9 | 105034134.9 | 423796.8 | 2.088153e-05 | 4.719242e-06 | 0.2260008 | 0.9598273 | 0.0001403134 | 0.4281497 | 1.121352e-16 | 2.104335 | 2.272899e-06 | 1.035008e-16 | 4.614602e-06 | 0.2138727 | 0.0001537471 | 7.880753e-05 | 211898.4 | 243.7437 | 81.24789 | 0.5312816 | 1.119835e-16 | 2.330146e-06 | 4.126019e-06 | 242299.4 | 0.5717349 | 4.126019e-06 | 3.719862 | 84.96775
153.9812 | -56926.86 | 104990523.5 | -56926.86 | 105012329.2 | -56783.94 | 104990578.3 | 0.7660945 | 104.9906 |  | 0.7660945 | 269.198 | 119.198 | 561523007120244.3 | 104990578.3 | 423445.4 | 2.093687e-05 | 4.723159e-06 | 0.2255905 | 0.9599671 | 0.0001398015 | 0.4270855 | 1.123258e-16 | 2.104394 | 2.273611e-06 | 1.036011e-16 | 4.61389e-06 | 0.2142368 | 0.0001544078 | 7.793712e-05 | 211722.7 | 243.6614 | 81.22047 | 0.531693 | 1.121741e-16 | 2.331467e-06 | 4.124911e-06 | 242364.3 | 0.5723626 | 4.124911e-06 | 3.725319 | 84.94578
154.7473 | -56641.72 | 104946969.5 | -56641.72 | 104968773.9 | -56499.51 | 104947024.2 | 0.769906 | 104.947 |  | 0.769906 | 269.1486 | 119.1486 | 561057221838860.9 | 104947024.2 | 423094.2 | 2.099235e-05 | 4.72708e-06 | 0.225181 | 0.9601064 | 0.0001392915 | 0.4260236 | 1.125171e-16 | 2.104454 | 2.274326e-06 | 1.037018e-16 | 4.613174e-06 | 0.2146023 | 0.0001550713 | 7.707625e-05 | 211547.1 | 243.579 | 81.193 | 0.532105 | 1.123655e-16 | 2.332792e-06 | 4.123799e-06 | 242429.5 | 0.5729918 | 4.123799e-06 | 3.730794 | 84.92379
155.5172 | -56358.01 | 104903418.0 | -56358.01 | 104925221.1 | -56216.51 | 104903472.7 | 0.7737364 | 104.9035 |  | 0.7737364 | 269.0991 | 119.0991 | 560591657087235.1 | 104903472.7 | 422743.1 | 2.104798e-05 | 4.731006e-06 | 0.2247724 | 0.9602451 | 0.0001387834 | 0.424964 | 1.127091e-16 | 2.104513 | 2.275044e-06 | 1.03803e-16 | 4.612456e-06 | 0.2149692 | 0.0001557378 | 7.622484e-05 | 211371.5 | 243.4965 | 81.16549 | 0.5325177 | 1.125576e-16 | 2.334121e-06 | 4.122684e-06 | 242494.8 | 0.5736222 | 4.122684e-06 | 3.736287 | 84.90178
156.2909 | -56075.72 | 104859869.0 | -56075.72 | 104881670.9 | -55934.93 | 104859923.8 | 0.777586 | 104.8599 |  | 0.777586 | 269.0497 | 119.0497 | 560126312853226.9 | 104859923.8 | 422392.2 | 2.110376e-05 | 4.734936e-06 | 0.2243646 | 0.9603834 | 0.0001382771 | 0.4239066 | 1.129019e-16 | 2.104571 | 2.275765e-06 | 1.039046e-16 | 4.611735e-06 | 0.2153375 | 0.0001564072 | 7.538278e-05 | 211196.1 | 243.4138 | 81.13794 | 0.532931 | 1.127505e-16 | 2.335453e-06 | 4.121566e-06 | 242560.4 | 0.5742541 | 4.121566e-06 | 3.741799 | 84.87973
157.0685 | -55794.84 | 104816322.6 | -55794.84 | 104838123.2 | -55654.75 | 104816377.4 | 0.7814547 | 104.8164 |  | 0.7814547 | 269.0002 | 119.0002 | 559661189124653.4 | 104816377.4 | 422041.4 | 2.115969e-05 | 4.738871e-06 | 0.2239575 | 0.9605212 | 0.0001377728 | 0.4228514 | 1.130954e-16 | 2.10463 | 2.276489e-06 | 1.040067e-16 | 4.61101e-06 | 0.2157072 | 0.0001570795 | 7.454996e-05 | 211020.7 | 243.331 | 81.11034 | 0.5333449 | 1.12944e-16 | 2.336789e-06 | 4.120444e-06 | 242626.2 | 0.5748872 | 4.120444e-06 | 3.747329 | 84.85767
157.85 | -55515.36 | 104772778.8 | -55515.36 | 104794578.1 | -55375.97 | 104772833.5 | 0.7853426 | 104.7728 |  | 0.7853426 | 268.9508 | 118.9508 | 559196285889288.1 | 104772833.5 | 421690.8 | 2.121576e-05 | 4.742811e-06 | 0.2235513 | 0.9606585 | 0.0001372703 | 0.4217985 | 1.132896e-16 | 2.104688 | 2.277216e-06 | 1.041092e-16 | 4.610283e-06 | 0.2160783 | 0.0001577547 | 7.372629e-05 | 210845.4 | 243.2481 | 81.0827 | 0.5337595 | 1.131383e-16 | 2.338128e-06 | 4.119319e-06 | 242692.3 | 0.5755218 | 4.119319e-06 | 3.752877 | 84.83558
158.6353 | -55237.28 | 104729237.5 | -55237.28 | 104751035.5 | -55098.59 | 104729292.2 | 0.7892499 | 104.7293 |  | 0.7892499 | 268.9014 | 118.9014 | 558731603134862.6 | 104729292.2 | 421340.4 | 2.127198e-05 | 4.746756e-06 | 0.2231459 | 0.9607952 | 0.0001367696 | 0.4207479 | 1.134846e-16 | 2.104745 | 2.277946e-06 | 1.042122e-16 | 4.609552e-06 | 0.2164509 | 0.000158433 | 7.291166e-05 | 210670.2 | 243.1651 | 81.05502 | 0.5341747 | 1.133334e-16 | 2.339471e-06 | 4.118191e-06 | 242758.5 | 0.5761577 | 4.118191e-06 | 3.758444 | 84.81346
159.4246 | -54960.59 | 104685698.8 | -54960.59 | 104707495.5 | -54822.59 | 104685753.5 | 0.7931766 | 104.6858 |  | 0.7931766 | 268.8519 | 118.8519 | 558267140849065.6 | 104685753.5 | 420990.2 | 2.132835e-05 | 4.750705e-06 | 0.2227413 | 0.9609315 | 0.0001362708 | 0.4196995 | 1.136804e-16 | 2.104802 | 2.278679e-06 | 1.043157e-16 | 4.608819e-06 | 0.2168248 | 0.0001591142 | 7.210598e-05 | 210495.1 | 243.0819 | 81.02729 | 0.5345906 | 1.135292e-16 | 2.340818e-06 | 4.11706e-06 | 242825 | 0.576795 | 4.11706e-06 | 3.764029 | 84.79132
160.2177 | -54685.28 | 104642162.6 | -54685.28 | 104663958.1 | -54547.97 | 104642217.3 | 0.7971228 | 104.6422 |  | 0.7971228 | 268.8025 | 118.8025 | 557802899019544.4 | 104642217.3 | 420640.1 | 2.138487e-05 | 4.754659e-06 | 0.2223375 | 0.9610673 | 0.0001357738 | 0.4186533 | 1.138768e-16 | 2.104859 | 2.279416e-06 | 1.044196e-16 | 4.608082e-06 | 0.2172002 | 0.0001597984 | 7.130915e-05 | 210320 | 242.9986 | 80.99952 | 0.5350072 | 1.137258e-16 | 2.342168e-06 | 4.115925e-06 | 242891.8 | 0.5774337 | 4.115925e-06 | 3.769633 | 84.76916
161.0149 | -54411.35 | 104598629.0 | -54411.35 | 104620423.2 | -54274.73 | 104598683.8 | 0.8010887 | 104.5987 |  | 0.8010887 | 268.7531 | 118.7531 | 557338877633902.8 | 104598683.8 | 420290.2 | 2.144154e-05 | 4.758617e-06 | 0.2219345 | 0.9612025 | 0.0001352786 | 0.4176094 | 1.140741e-16 | 2.104916 | 2.280155e-06 | 1.045241e-16 | 4.607343e-06 | 0.217577 | 0.0001604856 | 7.052107e-05 | 210145.1 | 242.9151 | 80.97171 | 0.5354244 | 1.139231e-16 | 2.343522e-06 | 4.114787e-06 | 242958.7 | 0.5780738 | 4.114787e-06 | 3.775255 | 84.74696
161.816 | -54138.79 | 104555098.0 | -54138.79 | 104576890.9 | -54002.85 | 104555152.7 | 0.8050743 | 104.5552 |  | 0.8050743 | 268.7037 | 118.7037 | 556875076679703.8 | 104555152.7 | 419940.4 | 2.149836e-05 | 4.76258e-06 | 0.2215322 | 0.9613373 | 0.0001347853 | 0.4165677 | 1.142721e-16 | 2.104972 | 2.280897e-06 | 1.046289e-16 | 4.6066e-06 | 0.2179553 | 0.0001611758 | 6.974164e-05 | 209970.2 | 242.8316 | 80.94385 | 0.5358422 | 1.141211e-16 | 2.344879e-06 | 4.113646e-06 | 243025.9 | 0.5787153 | 4.113646e-06 | 3.780896 | 84.72475
162.621 | -53867.59 | 104511569.6 | -53867.59 | 104533361.1 | -53732.33 | 104511624.3 | 0.8090798 | 104.5116 |  | 0.8090798 | 268.6542 | 118.6542 | 556411496144468.4 | 104511624.3 | 419590.8 | 2.155533e-05 | 4.766548e-06 | 0.2211308 | 0.9614716 | 0.0001342938 | 0.4155282 | 1.144708e-16 | 2.105028 | 2.281642e-06 | 1.047343e-16 | 4.605855e-06 | 0.218335 | 0.000161869 | 6.897078e-05 | 209795.4 | 242.7479 | 80.91595 | 0.5362607 | 1.143199e-16 | 2.34624e-06 | 4.112502e-06 | 243093.3 | 0.5793581 | 4.112502e-06 | 3.786555 | 84.70251
163.4301 | -53597.74 | 104468043.7 | -53597.74 | 104489834.0 | -53463.16 | 104468098.4 | 0.8131051 | 104.4681 |  | 0.8131051 | 268.6048 | 118.6048 | 555948136015675.2 | 104468098.4 | 419241.4 | 2.161245e-05 | 4.770521e-06 | 0.2207302 | 0.9616054 | 0.0001338041 | 0.4144909 | 1.146703e-16 | 2.105083 | 2.282391e-06 | 1.048402e-16 | 4.605106e-06 | 0.2187162 | 0.0001625653 | 6.820839e-05 | 209620.7 | 242.664 | 80.88801 | 0.5366799 | 1.145195e-16 | 2.347604e-06 | 4.111354e-06 | 243161 | 0.5800023 | 4.111354e-06 | 3.792233 | 84.68024
164.2432 | -53329.25 | 104424520.4 | -53329.25 | 104446309.4 | -53195.34 | 104424575.1 | 0.8171505 | 104.4246 |  | 0.8171505 | 268.5554 | 118.5554 | 555484996280762.1 | 104424575.1 | 418892.2 | 2.166973e-05 | 4.774499e-06 | 0.2203303 | 0.9617387 | 0.0001333162 | 0.4134559 | 1.148706e-16 | 2.105138 | 2.283142e-06 | 1.049465e-16 | 4.604354e-06 | 0.2190988 | 0.0001632647 | 6.745438e-05 | 209446.1 | 242.5801 | 80.86002 | 0.5370997 | 1.147198e-16 | 2.348972e-06 | 4.110203e-06 | 243228.9 | 0.580648 | 4.110203e-06 | 3.79793 | 84.65795
165.0604 | -53062.1 | 104380999.6 | -53062.1 | 104402787.4 | -52928.86 | 104381054.3 | 0.8212161 | 104.3811 |  | 0.8212161 | 268.506 | 118.506 | 555022076927125.5 | 104381054.3 | 418543.1 | 2.172715e-05 | 4.778481e-06 | 0.2199313 | 0.9618716 | 0.0001328301 | 0.4124231 | 1.150716e-16 | 2.105193 | 2.283897e-06 | 1.050533e-16 | 4.603599e-06 | 0.2194828 | 0.0001639671 | 6.670865e-05 | 209271.5 | 242.496 | 80.83199 | 0.5375202 | 1.149209e-16 | 2.350344e-06 | 4.109048e-06 | 243297 | 0.581295 | 4.109048e-06 | 3.803646 | 84.63563
165.8816 | -52796.28 | 104337481.5 | -52796.28 | 104359267.9 | -52663.71 | 104337536.2 | 0.8253018 | 104.3375 |  | 0.8253018 | 268.4566 | 118.4566 | 554559377942120.3 | 104337536.2 | 418194.1 | 2.178473e-05 | 4.782468e-06 | 0.219533 | 0.9620039 | 0.0001323458 | 0.4113925 | 1.152734e-16 | 2.105247 | 2.284654e-06 | 1.051606e-16 | 4.602841e-06 | 0.2198684 | 0.0001646726 | 6.597112e-05 | 209097.1 | 242.4117 | 80.80391 | 0.5379413 | 1.151228e-16 | 2.351719e-06 | 4.107891e-06 | 243365.4 | 0.5819435 | 4.107891e-06 | 3.80938 | 84.61329
166.7069 | -52531.79 | 104293965.9 | -52531.79 | 104315751.0 | -52399.88 | 104294020.6 | 0.8294079 | 104.294 |  | 0.8294079 | 268.4072 | 118.4072 | 554096899313059.8 | 104294020.6 | 417845.4 | 2.184246e-05 | 4.786459e-06 | 0.2191356 | 0.9621358 | 0.0001318633 | 0.4103641 | 1.154759e-16 | 2.105301 | 2.285415e-06 | 1.052684e-16 | 4.60208e-06 | 0.2202554 | 0.0001653813 | 6.524169e-05 | 208922.7 | 242.3274 | 80.77579 | 0.5383632 | 1.153254e-16 | 2.353098e-06 | 4.10673e-06 | 243433.9 | 0.5825933 | 4.10673e-06 | 3.815133 | 84.59092
167.5363 | -52268.63 | 104250452.9 | -52268.63 | 104272236.8 | -52137.38 | 104250507.6 | 0.8335344 | 104.2505 |  | 0.8335344 | 268.3578 | 118.3578 | 553634641027218.1 | 104250507.6 | 417496.8 | 2.190034e-05 | 4.790456e-06 | 0.2187389 | 0.9622672 | 0.0001313826 | 0.4093379 | 1.156793e-16 | 2.105355 | 2.286179e-06 | 1.053767e-16 | 4.601315e-06 | 0.2206438 | 0.000166093 | 6.452028e-05 | 208748.4 | 242.2429 | 80.74762 | 0.5387857 | 1.155288e-16 | 2.354481e-06 | 4.105565e-06 | 243502.8 | 0.5832446 | 4.105565e-06 | 3.820905 | 84.56853
168.3698 | -52006.78 | 104206942.5 | -52006.78 | 104228725.0 | -51876.18 | 104206997.2 | 0.8376814 | 104.207 |  | 0.8376814 | 268.3084 | 118.3084 | 553172603071826.6 | 104206997.2 | 417148.4 | 2.195838e-05 | 4.794457e-06 | 0.218343 | 0.9623981 | 0.0001309036 | 0.4083139 | 1.158834e-16 | 2.105409 | 2.286946e-06 | 1.054855e-16 | 4.600548e-06 | 0.2210338 | 0.0001668079 | 6.38068e-05 | 208574.2 | 242.1582 | 80.71941 | 0.5392088 | 1.15733e-16 | 2.355867e-06 | 4.104398e-06 | 243571.8 | 0.5838973 | 4.104398e-06 | 3.826696 | 84.54611
169.2075 | -51746.24 | 104163434.7 | -51746.24 | 104185215.9 | -51616.3 | 104163489.4 | 0.8418491 | 104.1635 |  | 0.8418491 | 268.259 | 118.259 | 552710785434077 | 104163489.4 | 416800.1 | 2.201656e-05 | 4.798463e-06 | 0.2179479 | 0.9625285 | 0.0001304264 | 0.4072921 | 1.160882e-16 | 2.105462 | 2.287717e-06 | 1.055948e-16 | 4.599777e-06 | 0.2214252 | 0.0001675259 | 6.310116e-05 | 208400.1 | 242.0735 | 80.69116 | 0.5396327 | 1.15938e-16 | 2.357257e-06 | 4.103227e-06 | 243641.1 | 0.5845514 | 4.103227e-06 | 3.832506 | 84.52366
170.0494 | -51487 | 104119929.4 | -51487 | 104141709.4 | -51357.71 | 104119984.1 | 0.8460375 | 104.12 |  | 0.8460375 | 268.2096 | 118.2096 | 552249188101120.4 | 104119984.1 | 416452 | 2.207491e-05 | 4.802474e-06 | 0.2175535 | 0.9626585 | 0.000129951 | 0.4062725 | 1.162939e-16 | 2.105515 | 2.28849e-06 | 1.057046e-16 | 4.599003e-06 | 0.2218181 | 0.0001682471 | 6.240328e-05 | 208226 | 241.9886 | 80.66286 | 0.5400572 | 1.161437e-16 | 2.35865e-06 | 4.102052e-06 | 243710.6 | 0.585207 | 4.102052e-06 | 3.838334 | 84.50119
170.8954 | -51229.06 | 104076426.8 | -51229.06 | 104098205.4 | -51100.41 | 104076481.5 | 0.8502468 | 104.0765 |  | 0.8502468 | 268.1602 | 118.1602 | 551787811060067.2 | 104076481.5 | 416104.1 | 2.213341e-05 | 4.80649e-06 | 0.21716 | 0.9627879 | 0.0001294773 | 0.4052551 | 1.165003e-16 | 2.105567 | 2.289267e-06 | 1.058149e-16 | 4.598226e-06 | 0.2222125 | 0.0001689714 | 6.171307e-05 | 208052.1 | 241.9035 | 80.63451 | 0.5404823 | 1.163502e-16 | 2.360048e-06 | 4.100875e-06 | 243780.4 | 0.585864 | 4.100875e-06 | 3.844182 | 84.47869
171.7456 | -50972.41 | 104032926.7 | -50972.41 | 104054704.1 | -50844.4 | 104032981.4 | 0.854477 | 104.033 |  | 0.854477 | 268.1108 | 118.1108 | 551326654297988.4 | 104032981.4 | 415756.3 | 2.219206e-05 | 4.81051e-06 | 0.2167672 | 0.9629169 | 0.0001290053 | 0.4042399 | 1.167075e-16 | 2.105619 | 2.290047e-06 | 1.059257e-16 | 4.597446e-06 | 0.2226084 | 0.000169699 | 6.103045e-05 | 207878.2 | 241.8184 | 80.60612 | 0.5409082 | 1.165575e-16 | 2.361448e-06 | 4.099694e-06 | 243850.4 | 0.5865224 | 4.099694e-06 | 3.850049 | 84.45617
172.6001 | -50717.04 | 103989429.3 | -50717.04 | 104011205.3 | -50589.68 | 103989483.9 | 0.8587282 | 103.9895 |  | 0.8587282 | 268.0614 | 118.0614 | 550865717801913.6 | 103989483.9 | 415408.7 | 2.225087e-05 | 4.814535e-06 | 0.2163752 | 0.9630455 | 0.0001285351 | 0.4032269 | 1.169155e-16 | 2.105671 | 2.29083e-06 | 1.06037e-16 | 4.596662e-06 | 0.2230058 | 0.0001704298 | 6.035533e-05 | 207704.4 | 241.733 | 80.57768 | 0.5413348 | 1.167656e-16 | 2.362853e-06 | 4.09851e-06 | 243920.6 | 0.5871823 | 4.09851e-06 | 3.855934 | 84.43362
173.4588 | -50462.95 | 103945934.4 | -50462.95 | 103967709.2 | -50336.22 | 103945989.1 | 0.8630006 | 103.946 |  | 0.8630006 | 268.0121 | 118.0121 | 550405001558833.6 | 103945989.1 | 415061.3 | 2.230983e-05 | 4.818565e-06 | 0.2159839 | 0.9631735 | 0.0001280667 | 0.402216 | 1.171243e-16 | 2.105723 | 2.291616e-06 | 1.061489e-16 | 4.595875e-06 | 0.2234047 | 0.0001711637 | 5.968764e-05 | 207530.7 | 241.6476 | 80.5492 | 0.541762 | 1.169744e-16 | 2.364261e-06 | 4.097322e-06 | 243991.1 | 0.5878436 | 4.097322e-06 | 3.861839 | 84.41104
174.3218 | -50210.13 | 103902442.1 | -50210.13 | 103924215.6 | -50084.03 | 103902496.8 | 0.8672942 | 103.9025 |  | 0.8672942 | 267.9627 | 117.9627 | 549944505555699.1 | 103902496.8 | 414714.1 | 2.236895e-05 | 4.8226e-06 | 0.2155934 | 0.9633011 | 0.0001275999 | 0.4012073 | 1.173339e-16 | 2.105774 | 2.292406e-06 | 1.062612e-16 | 4.595085e-06 | 0.2238051 | 0.000171901 | 5.902729e-05 | 207357 | 241.562 | 80.52067 | 0.5421899 | 1.171841e-16 | 2.365672e-06 | 4.096131e-06 | 244061.8 | 0.5885063 | 4.096131e-06 | 3.867763 | 84.38844
175.1891 | -49958.57 | 103858952.4 | -49958.57 | 103880724.6 | -49833.11 | 103859007.1 | 0.8716092 | 103.859 |  | 0.8716092 | 267.9133 | 117.9133 | 549484229779420.9 | 103859007.1 | 414367 | 2.242823e-05 | 4.82664e-06 | 0.2152037 | 0.9634283 | 0.0001271349 | 0.4002008 | 1.175443e-16 | 2.105825 | 2.293199e-06 | 1.063741e-16 | 4.594292e-06 | 0.2242071 | 0.0001726414 | 5.83742e-05 | 207183.5 | 241.4763 | 80.4921 | 0.5426185 | 1.173946e-16 | 2.367088e-06 | 4.094937e-06 | 244132.8 | 0.5891705 | 4.094937e-06 | 3.873706 | 84.36581
176.0607 | -49708.27 | 103815465.4 | -49708.27 | 103837236.3 | -49583.44 | 103815520.1 | 0.8759457 | 103.8155 |  | 0.8759457 | 267.8639 | 117.8639 | 549024174216870.3 | 103815520.1 | 414020 | 2.248767e-05 | 4.830684e-06 | 0.2148148 | 0.9635549 | 0.0001266716 | 0.3991964 | 1.177555e-16 | 2.105875 | 2.293995e-06 | 1.064875e-16 | 4.593496e-06 | 0.2246105 | 0.0001733852 | 5.77283e-05 | 207010 | 241.3904 | 80.46348 | 0.5430478 | 1.176058e-16 | 2.368507e-06 | 4.09374e-06 | 244204 | 0.5898362 | 4.09374e-06 | 3.879668 | 84.34315
176.9367 | -49459.22 | 103771980.9 | -49459.22 | 103793750.5 | -49335.01 | 103772035.6 | 0.8803037 | 103.772 |  | 0.8803037 | 267.8146 | 117.8146 | 548564338854879.6 | 103772035.6 | 413673.3 | 2.254726e-05 | 4.834733e-06 | 0.2144267 | 0.9636812 | 0.00012621 | 0.3981942 | 1.179675e-16 | 2.105925 | 2.294794e-06 | 1.066014e-16 | 4.592696e-06 | 0.2250155 | 0.0001741322 | 5.70895e-05 | 206836.6 | 241.3045 | 80.43482 | 0.5434777 | 1.178179e-16 | 2.369929e-06 | 4.092539e-06 | 244275.4 | 0.5905033 | 4.092539e-06 | 3.88565 | 84.32047
177.817 | -49211.42 | 103728499.1 | -49211.42 | 103750267.3 | -49087.83 | 103728553.7 | 0.8846835 | 103.7286 |  | 0.8846835 | 267.7652 | 117.7652 | 548104723680241.2 | 103728553.7 | 413326.7 | 2.260701e-05 | 4.838788e-06 | 0.2140393 | 0.9638069 | 0.0001257501 | 0.3971942 | 1.181802e-16 | 2.105975 | 2.295597e-06 | 1.067158e-16 | 4.591892e-06 | 0.2254221 | 0.0001748825 | 5.645773e-05 | 206663.3 | 241.2183 | 80.40611 | 0.5439084 | 1.180307e-16 | 2.371356e-06 | 4.091335e-06 | 244347.1 | 0.5911719 | 4.091335e-06 | 3.891651 | 84.29776
178.7017 | -48964.86 | 103685019.8 | -48964.86 | 103706786.8 | -48841.89 | 103685074.5 | 0.889085 | 103.6851 |  | 0.889085 | 267.7158 | 117.7158 | 547645328679708.8 | 103685074.5 | 412980.2 | 2.266692e-05 | 4.842847e-06 | 0.2136526 | 0.9639322 | 0.0001252919 | 0.3961963 | 1.183938e-16 | 2.106025 | 2.296403e-06 | 1.068308e-16 | 4.591086e-06 | 0.2258301 | 0.0001756361 | 5.583291e-05 | 206490.1 | 241.1321 | 80.37735 | 0.5443397 | 1.182444e-16 | 2.372786e-06 | 4.090127e-06 | 244419 | 0.5918419 | 4.090127e-06 | 3.897671 | 84.27502
179.5908 | -48719.53 | 103641543.2 | -48719.53 | 103663308.8 | -48597.17 | 103641597.8 | 0.8935084 | 103.6416 |  | 0.8935084 | 267.6665 | 117.6665 | 547186153839996.6 | 103641597.8 | 412634 | 2.272699e-05 | 4.846911e-06 | 0.2132667 | 0.964057 | 0.0001248354 | 0.3952005 | 1.186082e-16 | 2.106074 | 2.297212e-06 | 1.069463e-16 | 4.590276e-06 | 0.2262397 | 0.0001763931 | 5.521496e-05 | 206317 | 241.0456 | 80.34855 | 0.5447718 | 1.184588e-16 | 2.374219e-06 | 4.088916e-06 | 244491.2 | 0.5925135 | 4.088916e-06 | 3.90371 | 84.25226
180.4843 | -48475.42 | 103598069.1 | -48475.42 | 103619833.5 | -48353.68 | 103598123.8 | 0.8979538 | 103.5981 |  | 0.8979538 | 267.6171 | 117.6171 | 546727199147780.9 | 103598123.8 | 412287.9 | 2.278721e-05 | 4.850979e-06 | 0.2128816 | 0.9641814 | 0.0001243806 | 0.3942069 | 1.188234e-16 | 2.106123 | 2.298025e-06 | 1.070623e-16 | 4.589463e-06 | 0.2266509 | 0.0001771534 | 5.460381e-05 | 206143.9 | 240.9591 | 80.3197 | 0.5452045 | 1.186741e-16 | 2.375657e-06 | 4.087702e-06 | 244563.6 | 0.5931865 | 4.087702e-06 | 3.909769 | 84.22947
181.3822 | -48232.54 | 103554597.7 | -48232.54 | 103576360.8 | -48111.4 | 103554652.4 | 0.9024214 | 103.5547 |  | 0.9024214 | 267.5678 | 117.5678 | 546268464589698.3 | 103554652.4 | 411942 | 2.28476e-05 | 4.855053e-06 | 0.2124973 | 0.9643053 | 0.0001239275 | 0.3932155 | 1.190394e-16 | 2.106172 | 2.298841e-06 | 1.071789e-16 | 4.588646e-06 | 0.2270636 | 0.000177917 | 5.399939e-05 | 205971 | 240.8724 | 80.2908 | 0.545638 | 1.188902e-16 | 2.377098e-06 | 4.086484e-06 | 244636.2 | 0.5938609 | 4.086484e-06 | 3.915847 | 84.20665
182.2846 | -47990.87 | 103511128.9 | -47990.87 | 103532890.7 | -47870.34 | 103511183.6 | 0.9069111 | 103.5112 |  | 0.9069111 | 267.5184 | 117.5184 | 545809950152347.8 | 103511183.6 | 411596.2 | 2.290815e-05 | 4.859132e-06 | 0.2121137 | 0.9644288 | 0.000123476 | 0.3922262 | 1.192563e-16 | 2.106221 | 2.299661e-06 | 1.072961e-16 | 4.587827e-06 | 0.2274778 | 0.000178684 | 5.340162e-05 | 205798.1 | 240.7856 | 80.26186 | 0.5460721 | 1.191071e-16 | 2.378543e-06 | 4.085263e-06 | 244709.1 | 0.5945369 | 4.085263e-06 | 3.921945 | 84.1838
183.1916 | -47750.41 | 103467662.7 | -47750.41 | 103489423.2 | -47630.49 | 103467717.4 | 0.9114232 | 103.4677 |  | 0.9114232 | 267.4691 | 117.4691 | 545351655822288.4 | 103467717.4 | 411250.6 | 2.296885e-05 | 4.863215e-06 | 0.2117308 | 0.9645518 | 0.0001230262 | 0.391239 | 1.194739e-16 | 2.106269 | 2.300484e-06 | 1.074137e-16 | 4.587003e-06 | 0.2278937 | 0.0001794545 | 5.281042e-05 | 205625.3 | 240.6986 | 80.23287 | 0.546507 | 1.193248e-16 | 2.379991e-06 | 4.084039e-06 | 244782.3 | 0.5952144 | 4.084039e-06 | 3.928062 | 84.16093
184.103 | -47511.15 | 103424199.2 | -47511.15 | 103445958.3 | -47391.83 | 103424253.8 | 0.9159578 | 103.4243 |  | 0.9159578 | 267.4197 | 117.4197 | 544893581586042.4 | 103424253.8 | 410905.2 | 2.302972e-05 | 4.867303e-06 | 0.2113488 | 0.9646744 | 0.0001225781 | 0.3902539 | 1.196924e-16 | 2.106317 | 2.30131e-06 | 1.07532e-16 | 4.586177e-06 | 0.228311 | 0.0001802283 | 5.222573e-05 | 205452.6 | 240.6115 | 80.20383 | 0.5469425 | 1.195434e-16 | 2.381443e-06 | 4.082811e-06 | 244855.6 | 0.5958933 | 4.082811e-06 | 3.934199 | 84.13803
185.0189 | -47273.09 | 103380738.2 | -47273.09 | 103402496.0 | -47154.36 | 103380792.9 | 0.9205149 | 103.3808 |  | 0.9205149 | 267.3704 | 117.3704 | 544435727430092.6 | 103380792.9 | 410559.9 | 2.309075e-05 | 4.871397e-06 | 0.2109674 | 0.9647965 | 0.0001221316 | 0.389271 | 1.199117e-16 | 2.106364 | 2.30214e-06 | 1.076507e-16 | 4.585346e-06 | 0.22873 | 0.0001810055 | 5.164748e-05 | 205279.9 | 240.5242 | 80.17475 | 0.5473788 | 1.197628e-16 | 2.382899e-06 | 4.081581e-06 | 244929.3 | 0.5965738 | 4.081581e-06 | 3.940355 | 84.1151
185.9395 | -47036.22 | 103337279.9 | -47036.22 | 103359036.4 | -46918.09 | 103337334.6 | 0.9250947 | 103.3373 |  | 0.9250947 | 267.321 | 117.321 | 543978093340885 | 103337334.6 | 410214.8 | 2.315195e-05 | 4.875495e-06 | 0.2105868 | 0.9649182 | 0.0001216867 | 0.3882902 | 1.201318e-16 | 2.106411 | 2.302973e-06 | 1.077701e-16 | 4.584513e-06 | 0.2291506 | 0.0001817862 | 5.10756e-05 | 205107.4 | 240.4369 | 80.14562 | 0.5478157 | 1.19983e-16 | 2.384358e-06 | 4.080346e-06 | 245003.1 | 0.5972557 | 4.080346e-06 | 3.94653 | 84.09215
186.8646 | -46800.54 | 103293824.2 | -46800.54 | 103315579.4 | -46682.99 | 103293878.9 | 0.9296973 | 103.2939 |  | 0.9296973 | 267.2717 | 117.2717 | 543520679304826.3 | 103293878.9 | 409869.8 | 2.32133e-05 | 4.879598e-06 | 0.210207 | 0.9650395 | 0.0001212435 | 0.3873115 | 1.203527e-16 | 2.106458 | 2.303809e-06 | 1.0789e-16 | 4.583676e-06 | 0.2295727 | 0.0001825704 | 5.051e-05 | 204934.9 | 240.3493 | 80.11644 | 0.5482534 | 1.20204e-16 | 2.385821e-06 | 4.079109e-06 | 245077.2 | 0.5979392 | 4.079109e-06 | 3.952726 | 84.06917
187.7942 | -46566.03 | 103250371.2 | -46566.03 | 103272125.0 | -46449.07 | 103250425.8 | 0.9343228 | 103.2504 |  | 0.9343228 | 267.2224 | 117.2224 | 543063485308286.4 | 103250425.8 | 409525.1 | 2.327482e-05 | 4.883706e-06 | 0.2098279 | 0.9651603 | 0.000120802 | 0.386335 | 1.205745e-16 | 2.106505 | 2.304649e-06 | 1.080104e-16 | 4.582835e-06 | 0.2299964 | 0.000183358 | 4.995064e-05 | 204762.5 | 240.2616 | 80.08721 | 0.5486918 | 1.204258e-16 | 2.387288e-06 | 4.077867e-06 | 245151.6 | 0.5986242 | 4.077867e-06 | 3.958941 | 84.04616
188.7286 | -46332.7 | 103206920.8 | -46332.7 | 103228673.3 | -46216.32 | 103206975.4 | 0.9389712 | 103.207 |  | 0.9389712 | 267.173 | 117.173 | 542606511337597.2 | 103206975.4 | 409180.5 | 2.33365e-05 | 4.887819e-06 | 0.2094496 | 0.9652806 | 0.000120362 | 0.3853605 | 1.207971e-16 | 2.106551 | 2.305493e-06 | 1.081314e-16 | 4.581991e-06 | 0.2304217 | 0.0001841491 | 4.939743e-05 | 204590.2 | 240.1738 | 80.05794 | 0.5491309 | 1.206485e-16 | 2.388759e-06 | 4.076623e-06 | 245226.2 | 0.5993107 | 4.076623e-06 | 3.965175 | 84.02312
189.6675 | -46100.53 | 103163473.0 | -46100.53 | 103185224.2 | -45984.74 | 103163527.6 | 0.9436429 | 103.1635 |  | 0.9436429 | 267.1237 | 117.1237 | 542149757379052.1 | 103163527.6 | 408836 | 2.339834e-05 | 4.891937e-06 | 0.209072 | 0.9654006 | 0.0001199237 | 0.3843882 | 1.210206e-16 | 2.106597 | 2.30634e-06 | 1.08253e-16 | 4.581144e-06 | 0.2308486 | 0.0001849437 | 4.885032e-05 | 204418 | 240.0859 | 80.02862 | 0.5495707 | 1.208721e-16 | 2.390233e-06 | 4.075375e-06 | 245301.1 | 0.5999987 | 4.075375e-06 | 3.97143 | 84.00005
190.6112 | -45869.52 | 103120027.8 | -45869.52 | 103141777.7 | -45754.31 | 103120082.4 | 0.9483377 | 103.1201 |  | 0.9483377 | 267.0744 | 117.0744 | 541693223418908.9 | 103120082.4 | 408491.8 | 2.346035e-05 | 4.89606e-06 | 0.2086951 | 0.9655201 | 0.000119487 | 0.3834179 | 1.212448e-16 | 2.106643 | 2.30719e-06 | 1.083752e-16 | 4.580293e-06 | 0.2312771 | 0.0001857418 | 4.830922e-05 | 204245.9 | 239.9978 | 79.99925 | 0.5500112 | 1.210964e-16 | 2.391711e-06 | 4.074124e-06 | 245376.2 | 0.6006882 | 4.074124e-06 | 3.977704 | 83.97696
191.5595 | -45639.67 | 103076585.3 | -45639.67 | 103098333.8 | -45525.03 | 103076639.9 | 0.9530559 | 103.0766 |  | 0.9530559 | 267.0251 | 117.0251 | 541236909443386.3 | 103076639.9 | 408147.6 | 2.352252e-05 | 4.900187e-06 | 0.208319 | 0.9656391 | 0.0001190519 | 0.3824498 | 1.2147e-16 | 2.106689 | 2.308044e-06 | 1.084979e-16 | 4.579439e-06 | 0.2317072 | 0.0001865435 | 4.777409e-05 | 204073.8 | 239.9095 | 79.96984 | 0.5504525 | 1.213216e-16 | 2.393193e-06 | 4.07287e-06 | 245451.5 | 0.6013792 | 4.07287e-06 | 3.983997 | 83.95383
192.5126 | -45410.97 | 103033145.4 | -45410.97 | 103054892.6 | -45296.91 | 103033200.0 | 0.9577976 | 103.0332 |  | 0.9577976 | 266.9757 | 116.9757 | 540780815438666.4 | 103033200.0 | 407803.7 | 2.358486e-05 | 4.90432e-06 | 0.2079436 | 0.9657577 | 0.0001186184 | 0.3814837 | 1.216959e-16 | 2.106734 | 2.308901e-06 | 1.086212e-16 | 4.578581e-06 | 0.232139 | 0.0001873487 | 4.724485e-05 | 203901.9 | 239.8211 | 79.94037 | 0.5508944 | 1.215477e-16 | 2.394679e-06 | 4.071612e-06 | 245527.1 | 0.6020718 | 4.071612e-06 | 3.990311 | 83.93068
193.4704 | -45183.41 | 102989708.1 | -45183.41 | 103011454.1 | -45069.92 | 102989762.7 | 0.9625629 | 102.9898 |  | 0.9625629 | 266.9264 | 116.9264 | 540324941390895.4 | 102989762.7 | 407459.9 | 2.364736e-05 | 4.908458e-06 | 0.207569 | 0.9658759 | 0.0001181866 | 0.3805198 | 1.219228e-16 | 2.106779 | 2.309763e-06 | 1.087451e-16 | 4.577719e-06 | 0.2325723 | 0.0001881575 | 4.672144e-05 | 203730 | 239.7326 | 79.91086 | 0.5513371 | 1.217746e-16 | 2.396168e-06 | 4.070351e-06 | 245603 | 0.602766 | 4.070351e-06 | 3.996644 | 83.9075
194.4329 | -44956.99 | 102946273.5 | -44956.99 | 102968018.1 | -44844.06 | 102946328.1 | 0.9673519 | 102.9463 |  | 0.9673519 | 266.8771 | 116.8771 | 539869287286180.4 | 102946328.1 | 407116.3 | 2.371003e-05 | 4.912601e-06 | 0.207195 | 0.9659937 | 0.0001177563 | 0.3795579 | 1.221504e-16 | 2.106824 | 2.310627e-06 | 1.088695e-16 | 4.576854e-06 | 0.2330073 | 0.0001889699 | 4.620379e-05 | 203558.2 | 239.6439 | 79.8813 | 0.5517805 | 1.220023e-16 | 2.397661e-06 | 4.069086e-06 | 245679.1 | 0.6034616 | 4.069086e-06 | 4.002998 | 83.8843
195.4003 | -44731.7 | 102902841.6 | -44731.7 | 102924584.8 | -44619.34 | 102902896.2 | 0.9721647 | 102.9029 |  | 0.9721647 | 266.8278 | 116.8278 | 539413853110593.2 | 102902896.2 | 406772.9 | 2.377287e-05 | 4.916749e-06 | 0.2068219 | 0.966111 | 0.0001173276 | 0.3785982 | 1.22379e-16 | 2.106868 | 2.311495e-06 | 1.089946e-16 | 4.575986e-06 | 0.2334439 | 0.0001897859 | 4.569185e-05 | 203386.4 | 239.5551 | 79.85169 | 0.5522247 | 1.22231e-16 | 2.399157e-06 | 4.067818e-06 | 245755.4 | 0.6041588 | 4.067818e-06 | 4.009371 | 83.86106
196.3725 | -44507.54 | 102859412.2 | -44507.54 | 102881154.2 | -44395.74 | 102859466.9 | 0.9770015 | 102.8595 |  | 0.9770015 | 266.7785 | 116.7785 | 538958638850168 | 102859466.9 | 406429.6 | 2.383587e-05 | 4.920901e-06 | 0.2064494 | 0.9662279 | 0.0001169005 | 0.3776405 | 1.226083e-16 | 2.106912 | 2.312367e-06 | 1.091202e-16 | 4.575113e-06 | 0.2338822 | 0.0001906055 | 4.518554e-05 | 203214.8 | 239.4661 | 79.82203 | 0.5526695 | 1.224604e-16 | 2.400658e-06 | 4.066547e-06 | 245832 | 0.6048576 | 4.066547e-06 | 4.015764 | 83.83779
197.3495 | -44284.5 | 102815985.6 | -44284.5 | 102837726.2 | -44173.26 | 102816040.2 | 0.9818623 | 102.816 |  | 0.9818623 | 266.7292 | 116.7292 | 538503644490903.6 | 102816040.2 | 406086.5 | 2.389904e-05 | 4.925059e-06 | 0.2060777 | 0.9663444 | 0.0001164749 | 0.3766848 | 1.228386e-16 | 2.106956 | 2.313242e-06 | 1.092465e-16 | 4.574238e-06 | 0.2343221 | 0.0001914287 | 4.468482e-05 | 203043.2 | 239.377 | 79.79232 | 0.5531151 | 1.226907e-16 | 2.402162e-06 | 4.065272e-06 | 245908.9 | 0.6055579 | 4.065272e-06 | 4.022177 | 83.8145
198.3313 | -44062.58 | 102772561.6 | -44062.58 | 102794300.9 | -43951.89 | 102772616.2 | 0.9867473 | 102.7726 |  | 0.9867473 | 266.6799 | 116.6799 | 538048870018760.8 | 102772616.2 | 405743.5 | 2.396237e-05 | 4.929222e-06 | 0.2057068 | 0.9664604 | 0.000116051 | 0.3757313 | 1.230697e-16 | 2.107 | 2.314121e-06 | 1.093733e-16 | 4.573358e-06 | 0.2347636 | 0.0001922556 | 4.418961e-05 | 202871.8 | 239.2877 | 79.76257 | 0.5535615 | 1.229219e-16 | 2.40367e-06 | 4.063994e-06 | 245986 | 0.6062598 | 4.063994e-06 | 4.02861 | 83.79118
199.3181 | -43841.76 | 102729140.2 | -43841.76 | 102750878.2 | -43731.63 | 102729194.8 | 0.9916566 | 102.7292 |  | 0.9916566 | 266.6306 | 116.6306 | 537594315419665 | 102729194.8 | 405400.8 | 2.402588e-05 | 4.93339e-06 | 0.2053365 | 0.966576 | 0.0001156285 | 0.3747798 | 1.233017e-16 | 2.107043 | 2.315004e-06 | 1.095008e-16 | 4.572475e-06 | 0.2352068 | 0.0001930862 | 4.369985e-05 | 202700.4 | 239.1983 | 79.73276 | 0.5540085 | 1.23154e-16 | 2.405181e-06 | 4.062713e-06 | 246063.3 | 0.6069632 | 4.062713e-06 | 4.035063 | 83.76783
200.3097 | -43622.05 | 102685721.5 | -43622.05 | 102707458.1 | -43512.47 | 102685776.1 | 0.9965903 | 102.6858 |  | 0.9965903 | 266.5813 | 116.5813 | 537139980679504.9 | 102685776.1 | 405058.1 | 2.408955e-05 | 4.937563e-06 | 0.204967 | 0.9666913 | 0.0001152077 | 0.3738304 | 1.235345e-16 | 2.107086 | 2.31589e-06 | 1.096288e-16 | 4.571588e-06 | 0.2356516 | 0.0001939205 | 4.32155e-05 | 202529.1 | 239.1087 | 79.70291 | 0.5544563 | 1.233869e-16 | 2.406696e-06 | 4.061428e-06 | 246140.9 | 0.6076682 | 4.061428e-06 | 4.041536 | 83.74445
201.3063 | -43403.44 | 102642305.4 | -43403.44 | 102664040.8 | -43294.41 | 102642360.0 | 1.001549 | 102.6424 |  | 1.001549 | 266.532 | 116.532 | 536685865784133.7 | 102642360.0 | 404715.7 | 2.415339e-05 | 4.941741e-06 | 0.2045982 | 0.966806 | 0.0001147884 | 0.3728831 | 1.237682e-16 | 2.107129 | 2.31678e-06 | 1.097575e-16 | 4.570698e-06 | 0.2360981 | 0.0001947584 | 4.273648e-05 | 202357.8 | 239.019 | 79.67301 | 0.5549049 | 1.236207e-16 | 2.408215e-06 | 4.06014e-06 | 246218.8 | 0.6083747 | 4.06014e-06 | 4.048029 | 83.72104
202.3079 | -43185.92 | 102598892.0 | -43185.92 | 102620626.0 | -43077.44 | 102598946.6 | 1.006532 | 102.5989 |  | 1.006532 | 266.4827 | 116.4827 | 536231970719368 | 102598946.6 | 404373.4 | 2.421741e-05 | 4.945924e-06 | 0.2042301 | 0.9669204 | 0.0001143707 | 0.3719378 | 1.240028e-16 | 2.107172 | 2.317673e-06 | 1.098867e-16 | 4.569804e-06 | 0.2365463 | 0.0001956001 | 4.226274e-05 | 202186.7 | 238.9292 | 79.64306 | 0.5553541 | 1.238553e-16 | 2.409738e-06 | 4.058848e-06 | 246296.9 | 0.6090829 | 4.058848e-06 | 4.054542 | 83.6976
203.3144 | -42969.49 | 102555481.3 | -42969.49 | 102577214.0 | -42861.55 | 102555535.9 | 1.011539 | 102.5555 |  | 1.011539 | 266.4334 | 116.4334 | 535778295470988.2 | 102555535.9 | 404031.3 | 2.428159e-05 | 4.950112e-06 | 0.2038628 | 0.9670344 | 0.0001139545 | 0.3709946 | 1.242382e-16 | 2.107214 | 2.318571e-06 | 1.100166e-16 | 4.568906e-06 | 0.2369961 | 0.0001964456 | 4.179422e-05 | 202015.6 | 238.8392 | 79.61306 | 0.5558042 | 1.240909e-16 | 2.411265e-06 | 4.057554e-06 | 246375.3 | 0.6097926 | 4.057554e-06 | 4.061075 | 83.67413
204.3259 | -42754.15 | 102512073.2 | -42754.15 | 102533804.6 | -42646.74 | 102512127.8 | 1.016572 | 102.5121 |  | 1.016572 | 266.3842 | 116.3842 | 535324840024739.9 | 102512127.8 | 403689.3 | 2.434594e-05 | 4.954305e-06 | 0.2034961 | 0.9671479 | 0.0001135398 | 0.3700534 | 1.244746e-16 | 2.107256 | 2.319472e-06 | 1.101471e-16 | 4.568005e-06 | 0.2374477 | 0.0001972948 | 4.133086e-05 | 201844.7 | 238.749 | 79.58301 | 0.5562549 | 1.243273e-16 | 2.412795e-06 | 4.056255e-06 | 246453.9 | 0.6105039 | 4.056255e-06 | 4.067628 | 83.65063
205.3425 | -42539.88 | 102468667.8 | -42539.88 | 102490397.8 | -42433.01 | 102468722.4 | 1.02163 | 102.4687 |  | 1.02163 | 266.3349 | 116.3349 | 534871604366332.4 | 102468722.4 | 403347.6 | 2.441047e-05 | 4.958503e-06 | 0.2031302 | 0.967261 | 0.0001131267 | 0.3691143 | 1.247118e-16 | 2.107298 | 2.320376e-06 | 1.102782e-16 | 4.5671e-06 | 0.2379009 | 0.0001981478 | 4.087261e-05 | 201673.8 | 238.6587 | 79.5529 | 0.5567064 | 1.245646e-16 | 2.414329e-06 | 4.054954e-06 | 246532.8 | 0.6112168 | 4.054954e-06 | 4.074202 | 83.62711
206.3641 | -42326.68 | 102425265.1 | -42326.68 | 102446993.7 | -42220.35 | 102425319.7 | 1.026713 | 102.4253 |  | 1.026713 | 266.2856 | 116.2856 | 534418588481439.1 | 102425319.7 | 403005.9 | 2.447516e-05 | 4.962706e-06 | 0.202765 | 0.9673738 | 0.0001127151 | 0.3681772 | 1.249499e-16 | 2.107339 | 2.321285e-06 | 1.104099e-16 | 4.566191e-06 | 0.2383557 | 0.0001990045 | 4.041941e-05 | 201503 | 238.5683 | 79.52275 | 0.5571587 | 1.248028e-16 | 2.415867e-06 | 4.053649e-06 | 246611.9 | 0.6119313 | 4.053649e-06 | 4.080795 | 83.60355
207.3908 | -42114.55 | 102381865.0 | -42114.55 | 102403592.3 | -42008.75 | 102381919.6 | 1.031821 | 102.3819 |  | 1.031821 | 266.2363 | 116.2363 | 533965792355698.8 | 102381919.6 | 402664.5 | 2.454003e-05 | 4.966914e-06 | 0.2024005 | 0.9674861 | 0.000112305 | 0.3672421 | 1.251889e-16 | 2.10738 | 2.322197e-06 | 1.105423e-16 | 4.565278e-06 | 0.2388123 | 0.0001998651 | 3.997121e-05 | 201332.2 | 238.4777 | 79.49255 | 0.5576117 | 1.250418e-16 | 2.417409e-06 | 4.05234e-06 | 246691.3 | 0.6126473 | 4.05234e-06 | 4.087409 | 83.57996
208.4227 | -41903.48 | 102338467.6 | -41903.48 | 102360193.6 | -41798.21 | 102338522.2 | 1.036954 | 102.3385 |  | 1.036954 | 266.1871 | 116.1871 | 533513215974714.6 | 102338522.2 | 402323.2 | 2.460507e-05 | 4.971128e-06 | 0.2020368 | 0.967598 | 0.0001118964 | 0.3663091 | 1.254287e-16 | 2.107421 | 2.323113e-06 | 1.106753e-16 | 4.564362e-06 | 0.2392706 | 0.0002007296 | 3.952795e-05 | 201161.6 | 238.3869 | 79.4623 | 0.5580654 | 1.252818e-16 | 2.418954e-06 | 4.051029e-06 | 246771 | 0.613365 | 4.051029e-06 | 4.094043 | 83.55635
209.4596 | -41693.46 | 102295072.9 | -41693.46 | 102316797.5 | -41588.72 | 102295127.4 | 1.042113 | 102.2951 |  | 1.042113 | 266.1378 | 116.1378 | 533060859324054.2 | 102295127.4 | 401982.1 | 2.467028e-05 | 4.975346e-06 | 0.2016737 | 0.9677094 | 0.0001114894 | 0.3653782 | 1.256695e-16 | 2.107462 | 2.324032e-06 | 1.108089e-16 | 4.563442e-06 | 0.2397306 | 0.0002015978 | 3.908958e-05 | 200991 | 238.296 | 79.432 | 0.5585199 | 1.255227e-16 | 2.420503e-06 | 4.049714e-06 | 246850.9 | 0.6140843 | 4.049714e-06 | 4.100698 | 83.5327
210.5017 | -41484.5 | 102251680.8 | -41484.5 | 102273404.1 | -41380.28 | 102251735.4 | 1.047298 | 102.2517 |  | 1.047298 | 266.0885 | 116.0885 | 532608722389250.4 | 102251735.4 | 401641.1 | 2.473566e-05 | 4.97957e-06 | 0.2013114 | 0.9678205 | 0.0001110838 | 0.3644492 | 1.259111e-16 | 2.107503 | 2.324956e-06 | 1.109432e-16 | 4.562518e-06 | 0.2401923 | 0.00020247 | 3.865604e-05 | 200820.6 | 238.205 | 79.40165 | 0.5589752 | 1.257644e-16 | 2.422056e-06 | 4.048395e-06 | 246931 | 0.6148052 | 4.048395e-06 | 4.107372 | 83.50903
211.549 | -41276.58 | 102208291.4 | -41276.58 | 102230013.4 | -41172.88 | 102208346.0 | 1.052509 | 102.2083 |  | 1.052509 | 266.0393 | 116.0393 | 532156805155800.5 | 102208346.0 | 401300.3 | 2.480122e-05 | 4.983799e-06 | 0.2009497 | 0.9679312 | 0.0001106797 | 0.3635223 | 1.261537e-16 | 2.107543 | 2.325883e-06 | 1.110781e-16 | 4.56159e-06 | 0.2406557 | 0.000203346 | 3.822729e-05 | 200650.2 | 238.1138 | 79.37125 | 0.5594312 | 1.26007e-16 | 2.423613e-06 | 4.047073e-06 | 247011.5 | 0.6155277 | 4.047073e-06 | 4.114067 | 83.48532
212.6015 | -41069.7 | 102164904.7 | -41069.7 | 102186625.4 | -40966.52 | 102164959.3 | 1.057745 | 102.165 |  | 1.057745 | 265.99 | 115.99 | 531705107609167.8 | 102164959.3 | 400959.7 | 2.486695e-05 | 4.988032e-06 | 0.2005888 | 0.9680415 | 0.0001102772 | 0.3625974 | 1.263972e-16 | 2.107583 | 2.326814e-06 | 1.112137e-16 | 4.560658e-06 | 0.2411209 | 0.000204226 | 3.780326e-05 | 200479.9 | 238.0224 | 79.3408 | 0.559888 | 1.262506e-16 | 2.425173e-06 | 4.045748e-06 | 247092.1 | 0.6162518 | 4.045748e-06 | 4.120783 | 83.46158
213.6593 | -40863.85 | 102121520.7 | -40863.85 | 102143240.0 | -40761.19 | 102121575.3 | 1.063008 | 102.1216 |  | 1.063008 | 265.9408 | 115.9408 | 531253629734779.8 | 102121575.3 | 400619.2 | 2.493286e-05 | 4.992271e-06 | 0.2002286 | 0.9681514 | 0.0001098761 | 0.3616745 | 1.266415e-16 | 2.107622 | 2.327749e-06 | 1.113499e-16 | 4.559723e-06 | 0.2415877 | 0.0002051099 | 3.73839e-05 | 200309.6 | 237.9309 | 79.3103 | 0.5603455 | 1.26495e-16 | 2.426737e-06 | 4.04442e-06 | 247173.1 | 0.6169775 | 4.04442e-06 | 4.127519 | 83.43782
214.7223 | -40659.04 | 102078139.4 | -40659.04 | 102099857.3 | -40556.89 | 102078193.9 | 1.068296 | 102.0782 |  | 1.068296 | 265.8915 | 115.8915 | 530802371518030.5 | 102078193.9 | 400278.9 | 2.499894e-05 | 4.996516e-06 | 0.1998691 | 0.9682608 | 0.0001094765 | 0.3607537 | 1.268868e-16 | 2.107662 | 2.328688e-06 | 1.114868e-16 | 4.558784e-06 | 0.2420563 | 0.0002059977 | 3.696918e-05 | 200139.5 | 237.8392 | 79.27974 | 0.5608038 | 1.267404e-16 | 2.428305e-06 | 4.043088e-06 | 247254.3 | 0.6177049 | 4.043088e-06 | 4.134275 | 83.41402
215.7906 | -40455.25 | 102034760.7 | -40455.25 | 102056477.3 | -40353.61 | 102034815.3 | 1.073611 | 102.0348 |  | 1.073611 | 265.8423 | 115.8423 | 530351332944278.4 | 102034815.3 | 399938.8 | 2.50652e-05 | 5.000765e-06 | 0.1995103 | 0.9683699 | 0.0001090783 | 0.3598348 | 1.27133e-16 | 2.107701 | 2.32963e-06 | 1.116243e-16 | 4.55784e-06 | 0.2425267 | 0.0002068895 | 3.655902e-05 | 199969.4 | 237.7474 | 79.24914 | 0.5612629 | 1.269867e-16 | 2.429877e-06 | 4.041753e-06 | 247335.7 | 0.6184339 | 4.041753e-06 | 4.141051 | 83.39019
216.8642 | -40252.48 | 101991384.7 | -40252.48 | 102013100.0 | -40151.35 | 101991439.3 | 1.078953 | 101.9914 |  | 1.078953 | 265.793 | 115.793 | 529900513998847.5 | 101991439.3 | 399598.9 | 2.513164e-05 | 5.005019e-06 | 0.1991522 | 0.9684786 | 0.0001086817 | 0.358918 | 1.273801e-16 | 2.10774 | 2.330577e-06 | 1.117625e-16 | 4.556893e-06 | 0.2429987 | 0.0002077852 | 3.615339e-05 | 199799.4 | 237.6555 | 79.21849 | 0.5617227 | 1.272338e-16 | 2.431453e-06 | 4.040414e-06 | 247417.4 | 0.6191645 | 4.040414e-06 | 4.147848 | 83.36633
217.9432 | -40050.72 | 101948011.5 | -40050.72 | 101969725.4 | -39950.09 | 101948066.0 | 1.084321 | 101.9481 |  | 1.084321 | 265.7438 | 115.7438 | 529449914667028.3 | 101948066.0 | 399259.1 | 2.519825e-05 | 5.009279e-06 | 0.1987947 | 0.9685869 | 0.0001082865 | 0.3580032 | 1.276281e-16 | 2.107779 | 2.331527e-06 | 1.119013e-16 | 4.555942e-06 | 0.2434726 | 0.000208685 | 3.575224e-05 | 199629.5 | 237.5633 | 79.18778 | 0.5621833 | 1.274819e-16 | 2.433032e-06 | 4.039072e-06 | 247499.4 | 0.6198968 | 4.039072e-06 | 4.154666 | 83.34244
219.0275 | -39849.97 | 101904640.9 | -39849.97 | 101926353.4 | -39749.85 | 101904695.4 | 1.089716 | 101.9047 |  | 1.089716 | 265.6945 | 115.6945 | 528999534934076.1 | 101904695.4 | 398919.4 | 2.526503e-05 | 5.013544e-06 | 0.198438 | 0.9686948 | 0.0001078928 | 0.3570903 | 1.27877e-16 | 2.107818 | 2.332482e-06 | 1.120408e-16 | 4.554988e-06 | 0.2439481 | 0.0002095888 | 3.535551e-05 | 199459.7 | 237.4711 | 79.15702 | 0.5626447 | 1.27731e-16 | 2.434615e-06 | 4.037727e-06 | 247581.6 | 0.6206307 | 4.037727e-06 | 4.161503 | 83.31852
220.1172 | -39650.23 | 101861273.0 | -39650.23 | 101882984.2 | -39550.61 | 101861327.5 | 1.095137 | 101.8613 |  | 1.095137 | 265.6453 | 115.6453 | 528549374785212.6 | 101861327.5 | 398580 | 2.5332e-05 | 5.017814e-06 | 0.198082 | 0.9688023 | 0.0001075005 | 0.3561795 | 1.281268e-16 | 2.107856 | 2.33344e-06 | 1.12181e-16 | 4.554029e-06 | 0.2444255 | 0.0002104966 | 3.496316e-05 | 199290 | 237.3786 | 79.12621 | 0.5631068 | 1.279809e-16 | 2.436202e-06 | 4.036378e-06 | 247664.1 | 0.6213662 | 4.036378e-06 | 4.168362 | 83.29457
221.2123 | -39451.48 | 101817907.8 | -39451.48 | 101839617.6 | -39352.36 | 101817962.3 | 1.100586 | 101.818 |  | 1.100586 | 265.5961 | 115.5961 | 528099434205625.4 | 101817962.3 | 398240.7 | 2.539914e-05 | 5.022089e-06 | 0.1977267 | 0.9689094 | 0.0001071096 | 0.3552706 | 1.283776e-16 | 2.107894 | 2.334402e-06 | 1.123219e-16 | 4.553066e-06 | 0.2449046 | 0.0002114085 | 3.457514e-05 | 199120.3 | 237.2861 | 79.09535 | 0.5635697 | 1.282317e-16 | 2.437793e-06 | 4.035026e-06 | 247746.9 | 0.6221034 | 4.035026e-06 | 4.175241 | 83.27059
222.3129 | -39253.73 | 101774545.3 | -39253.73 | 101796253.8 | -39155.11 | 101774599.8 | 1.106062 | 101.7746 |  | 1.106062 | 265.5468 | 115.5468 | 527649713180467.9 | 101774599.8 | 397901.5 | 2.546646e-05 | 5.026369e-06 | 0.1973721 | 0.9690161 | 0.0001067203 | 0.3543638 | 1.286293e-16 | 2.107932 | 2.335368e-06 | 1.124634e-16 | 4.552099e-06 | 0.2453855 | 0.0002123244 | 3.41914e-05 | 198950.8 | 237.1933 | 79.06444 | 0.5640334 | 1.284835e-16 | 2.439387e-06 | 4.03367e-06 | 247829.9 | 0.6228423 | 4.03367e-06 | 4.18214 | 83.24658
223.419 | -39056.97 | 101731185.5 | -39056.97 | 101752892.6 | -38958.84 | 101731240.0 | 1.111565 | 101.7312 |  | 1.111565 | 265.4976 | 115.4976 | 527200211694860.2 | 101731240.0 | 397562.6 | 2.553396e-05 | 5.030655e-06 | 0.1970182 | 0.9691224 | 0.0001063323 | 0.3534589 | 1.288819e-16 | 2.107969 | 2.336338e-06 | 1.126056e-16 | 4.551129e-06 | 0.2458681 | 0.0002132445 | 3.381189e-05 | 198781.3 | 237.1004 | 79.03348 | 0.5644979 | 1.287362e-16 | 2.440985e-06 | 4.032312e-06 | 247913.2 | 0.6235828 | 4.032312e-06 | 4.18906 | 83.22254
224.5305 | -38861.2 | 101687828.4 | -38861.2 | 101709534.2 | -38763.56 | 101687882.9 | 1.117095 | 101.6879 |  | 1.117095 | 265.4484 | 115.4484 | 526750929733887.9 | 101687882.9 | 397223.7 | 2.560164e-05 | 5.034946e-06 | 0.1966649 | 0.9692284 | 0.0001059458 | 0.352556 | 1.291355e-16 | 2.108007 | 2.337312e-06 | 1.127485e-16 | 4.550154e-06 | 0.2463525 | 0.0002141687 | 3.343658e-05 | 198611.9 | 237.0074 | 79.00246 | 0.5649631 | 1.289899e-16 | 2.442587e-06 | 4.03095e-06 | 247996.7 | 0.624325 | 4.03095e-06 | 4.196001 | 83.19846
225.6476 | -38666.4 | 101644474.0 | -38666.4 | 101666178.4 | -38569.25 | 101644528.5 | 1.122653 | 101.6445 |  | 1.122653 | 265.3992 | 115.3992 | 526301867282603.9 | 101644528.5 | 396885.1 | 2.56695e-05 | 5.039242e-06 | 0.1963124 | 0.9693339 | 0.0001055607 | 0.3516551 | 1.2939e-16 | 2.108044 | 2.338291e-06 | 1.128921e-16 | 4.549175e-06 | 0.2468388 | 0.000215097 | 3.30654e-05 | 198442.6 | 236.9142 | 78.97139 | 0.5654291 | 1.292445e-16 | 2.444193e-06 | 4.029584e-06 | 248080.5 | 0.6250688 | 4.029584e-06 | 4.202962 | 83.17435
226.7703 | -38472.58 | 101601122.3 | -38472.58 | 101622825.4 | -38375.91 | 101601176.8 | 1.128238 | 101.6012 |  | 1.128238 | 265.3499 | 115.3499 | 525853024326026.2 | 101601176.8 | 396546.6 | 2.573754e-05 | 5.043543e-06 | 0.1959605 | 0.9694391 | 0.000105177 | 0.3507562 | 1.296454e-16 | 2.108081 | 2.339273e-06 | 1.130364e-16 | 4.548192e-06 | 0.2473268 | 0.0002160295 | 3.269832e-05 | 198273.3 | 236.8208 | 78.94027 | 0.5658959 | 1.295e-16 | 2.445803e-06 | 4.028215e-06 | 248164.6 | 0.6258143 | 4.028215e-06 | 4.209944 | 83.15021
227.8985 | -38279.73 | 101557773.3 | -38279.73 | 101579475.0 | -38183.54 | 101557827.8 | 1.133851 | 101.5578 |  | 1.133851 | 265.3007 | 115.3007 | 525404400849141.1 | 101557827.8 | 396208.3 | 2.580577e-05 | 5.047849e-06 | 0.1956094 | 0.9695439 | 0.0001047948 | 0.3498592 | 1.299018e-16 | 2.108117 | 2.340259e-06 | 1.131814e-16 | 4.547206e-06 | 0.2478166 | 0.0002169661 | 3.23353e-05 | 198104.2 | 236.7273 | 78.9091 | 0.5663635 | 1.297565e-16 | 2.447417e-06 | 4.026843e-06 | 248248.9 | 0.6265615 | 4.026843e-06 | 4.216947 | 83.12604
229.0324 | -38087.84 | 101514427.0 | -38087.84 | 101536127.4 | -37992.14 | 101514481.5 | 1.139493 | 101.5145 |  | 1.139493 | 265.2515 | 115.2515 | 524955996836900.1 | 101514481.5 | 395870.2 | 2.587417e-05 | 5.052161e-06 | 0.1952589 | 0.9696483 | 0.000104414 | 0.3489642 | 1.301591e-16 | 2.108154 | 2.341249e-06 | 1.133271e-16 | 4.546215e-06 | 0.2483082 | 0.000217907 | 3.197628e-05 | 197935.1 | 236.6336 | 78.87787 | 0.5668319 | 1.300139e-16 | 2.449034e-06 | 4.025468e-06 | 248333.5 | 0.6273104 | 4.025468e-06 | 4.22397 | 83.10184
230.1719 | -37896.91 | 101471083.4 | -37896.91 | 101492782.5 | -37801.69 | 101471137.9 | 1.145162 | 101.4711 |  | 1.145162 | 265.2023 | 115.2023 | 524507812274222.3 | 101471137.9 | 395532.2 | 2.594275e-05 | 5.056478e-06 | 0.1949091 | 0.9697524 | 0.0001040345 | 0.3480712 | 1.304173e-16 | 2.10819 | 2.342244e-06 | 1.134735e-16 | 4.54522e-06 | 0.2488016 | 0.0002188521 | 3.162122e-05 | 197766.1 | 236.5398 | 78.8466 | 0.5673011 | 1.302722e-16 | 2.450655e-06 | 4.024089e-06 | 248418.4 | 0.628061 | 4.024089e-06 | 4.231014 | 83.07761
231.317 | -37706.94 | 101427742.6 | -37706.94 | 101449440.2 | -37612.19 | 101427797.1 | 1.150859 | 101.4278 |  | 1.150859 | 265.1531 | 115.1531 | 524059847145993.5 | 101427797.1 | 395194.4 | 2.601152e-05 | 5.0608e-06 | 0.19456 | 0.969856 | 0.0001036565 | 0.3471801 | 1.306766e-16 | 2.108226 | 2.343242e-06 | 1.136207e-16 | 4.544221e-06 | 0.2492968 | 0.0002198014 | 3.127009e-05 | 197597.2 | 236.4458 | 78.81526 | 0.567771 | 1.305315e-16 | 2.45228e-06 | 4.022706e-06 | 248503.5 | 0.6288132 | 4.022706e-06 | 4.238078 | 83.05334
232.4679 | -37517.92 | 101384404.4 | -37517.92 | 101406100.7 | -37423.64 | 101384458.9 | 1.156585 | 101.3845 |  | 1.156585 | 265.1039 | 115.1039 | 523612101437066.2 | 101384458.9 | 394856.8 | 2.608047e-05 | 5.065128e-06 | 0.1942115 | 0.9699593 | 0.0001032799 | 0.346291 | 1.309367e-16 | 2.108262 | 2.344245e-06 | 1.137685e-16 | 4.543218e-06 | 0.2497939 | 0.000220755 | 3.092283e-05 | 197428.4 | 236.3516 | 78.78388 | 0.5682418 | 1.307918e-16 | 2.453908e-06 | 4.021321e-06 | 248588.9 | 0.6295672 | 4.021321e-06 | 4.245163 | 83.02904
233.6245 | -37329.84 | 101341069.0 | -37329.84 | 101362764.0 | -37236.04 | 101341123.5 | 1.162339 | 101.3411 |  | 1.162339 | 265.0547 | 115.0547 | 523164575132260.6 | 101341123.5 | 394519.3 | 2.61496e-05 | 5.069461e-06 | 0.1938638 | 0.9700622 | 0.0001029046 | 0.3454039 | 1.311978e-16 | 2.108297 | 2.345251e-06 | 1.13917e-16 | 4.54221e-06 | 0.2502928 | 0.0002217128 | 3.057941e-05 | 197259.6 | 236.2573 | 78.75245 | 0.5687133 | 1.31053e-16 | 2.455541e-06 | 4.019932e-06 | 248674.5 | 0.6303228 | 4.019932e-06 | 4.252269 | 83.00471
234.7868 | -37142.7 | 101297736.3 | -37142.7 | 101319429.9 | -37049.37 | 101297790.8 | 1.168122 | 101.2978 |  | 1.168122 | 265.0055 | 115.0055 | 522717268216362.8 | 101297790.8 | 394182 | 2.621892e-05 | 5.073799e-06 | 0.1935167 | 0.9701647 | 0.0001025308 | 0.3445187 | 1.314599e-16 | 2.108333 | 2.346262e-06 | 1.140663e-16 | 4.541199e-06 | 0.2507935 | 0.000222675 | 3.023978e-05 | 197091 | 236.1629 | 78.72096 | 0.5691857 | 1.313152e-16 | 2.457177e-06 | 4.01854e-06 | 248760.4 | 0.6310802 | 4.01854e-06 | 4.259396 | 82.98035
235.9549 | -36956.5 | 101254406.3 | -36956.5 | 101276098.5 | -36863.64 | 101254460.8 | 1.173934 | 101.2545 |  | 1.173934 | 264.9563 | 114.9563 | 522270180674127.5 | 101254460.8 | 393844.8 | 2.628842e-05 | 5.078142e-06 | 0.1931703 | 0.9702669 | 0.0001021583 | 0.3436354 | 1.31723e-16 | 2.108368 | 2.347277e-06 | 1.142163e-16 | 4.540183e-06 | 0.251296 | 0.0002236414 | 2.99039e-05 | 196922.4 | 236.0682 | 78.68941 | 0.5696588 | 1.315783e-16 | 2.458817e-06 | 4.017144e-06 | 248846.6 | 0.6318392 | 4.017144e-06 | 4.266544 | 82.95596
237.1289 | -36771.24 | 101211079.0 | -36771.24 | 101232769.9 | -36678.84 | 101211133.5 | 1.179775 | 101.2111 |  | 1.179775 | 264.9071 | 114.9071 | 521823312490276.4 | 101211133.5 | 393507.8 | 2.635811e-05 | 5.082491e-06 | 0.1928246 | 0.9703687 | 0.0001017872 | 0.3427541 | 1.31987e-16 | 2.108403 | 2.348297e-06 | 1.143671e-16 | 4.539163e-06 | 0.2518004 | 0.0002246123 | 2.957173e-05 | 196753.9 | 235.9735 | 78.65782 | 0.5701327 | 1.318424e-16 | 2.460461e-06 | 4.015745e-06 | 248933.1 | 0.6326 | 4.015745e-06 | 4.273712 | 82.93153
238.3086 | -36586.89 | 101167754.5 | -36586.89 | 101189444.0 | -36494.96 | 101167809.0 | 1.185644 | 101.1678 |  | 1.185644 | 264.8579 | 114.8579 | 521376663649498.4 | 101167809.0 | 393171 | 2.642798e-05 | 5.086845e-06 | 0.1924795 | 0.9704701 | 0.0001014175 | 0.3418747 | 1.322519e-16 | 2.108437 | 2.34932e-06 | 1.145185e-16 | 4.538139e-06 | 0.2523067 | 0.0002255874 | 2.924322e-05 | 196585.5 | 235.8785 | 78.62617 | 0.5706075 | 1.321075e-16 | 2.462109e-06 | 4.014343e-06 | 249019.8 | 0.6333625 | 4.014343e-06 | 4.280901 | 82.90707
239.4943 | -36403.48 | 101124432.7 | -36403.48 | 101146120.8 | -36312 | 101124487.2 | 1.191543 | 101.1245 |  | 1.191543 | 264.8087 | 114.8087 | 520930234136449.2 | 101124487.2 | 392834.4 | 2.649804e-05 | 5.091204e-06 | 0.1921352 | 0.9705711 | 0.0001010491 | 0.3409973 | 1.325179e-16 | 2.108472 | 2.350347e-06 | 1.146707e-16 | 4.537111e-06 | 0.2528148 | 0.000226567 | 2.891835e-05 | 196417.2 | 235.7834 | 78.59447 | 0.571083 | 1.323735e-16 | 2.463761e-06 | 4.012938e-06 | 249106.8 | 0.6341267 | 4.012938e-06 | 4.288111 | 82.88258
240.6858 | -36220.98 | 101081113.6 | -36220.98 | 101102800.4 | -36129.95 | 101081168.1 | 1.197471 | 101.0812 |  | 1.197471 | 264.7596 | 114.7596 | 520484023935754.1 | 101081168.1 | 392497.9 | 2.656828e-05 | 5.095569e-06 | 0.1917915 | 0.9706718 | 0.0001006821 | 0.3401218 | 1.327848e-16 | 2.108506 | 2.351379e-06 | 1.148237e-16 | 4.536079e-06 | 0.2533247 | 0.000227551 | 2.859707e-05 | 196248.9 | 235.6881 | 78.56271 | 0.5715594 | 1.326405e-16 | 2.465416e-06 | 4.011529e-06 | 249194 | 0.6348926 | 4.011529e-06 | 4.295342 | 82.85805
241.8833 | -36039.39 | 101037797.2 | -36039.39 | 101059482.7 | -35948.82 | 101037851.7 | 1.203429 | 101.0379 |  | 1.203429 | 264.7104 | 114.7104 | 520038033032004.4 | 101037851.7 | 392161.5 | 2.663871e-05 | 5.099939e-06 | 0.1914484 | 0.9707721 | 0.0001003164 | 0.3392482 | 1.330527e-16 | 2.10854 | 2.352415e-06 | 1.149774e-16 | 4.535042e-06 | 0.2538365 | 0.0002285394 | 2.827933e-05 | 196080.8 | 235.5927 | 78.5309 | 0.5720365 | 1.329085e-16 | 2.467075e-06 | 4.010117e-06 | 249281.5 | 0.6356603 | 4.010117e-06 | 4.302593 | 82.83349
243.0867 | -35858.71 | 100994483.6 | -35858.71 | 101016167.7 | -35768.6 | 100994538.1 | 1.209417 | 100.9945 |  | 1.209417 | 264.6612 | 114.6612 | 519592261409759.9 | 100994538.1 | 391825.4 | 2.670933e-05 | 5.104315e-06 | 0.1911061 | 0.9708721 | 9.995215e-05 | 0.3383765 | 1.333215e-16 | 2.108574 | 2.353456e-06 | 1.151319e-16 | 4.534001e-06 | 0.2543502 | 0.0002295322 | 2.796511e-05 | 195912.7 | 235.4971 | 78.49904 | 0.5725145 | 1.331775e-16 | 2.468739e-06 | 4.008701e-06 | 249369.3 | 0.6364297 | 4.008701e-06 | 4.309866 | 82.8089
244.2962 | -35678.93 | 100951172.7 | -35678.93 | 100972855.4 | -35589.27 | 100951227.2 | 1.215434 | 100.9512 |  | 1.215434 | 264.612 | 114.612 | 519146709053548.1 | 100951227.2 | 391489.4 | 2.678013e-05 | 5.108695e-06 | 0.1907644 | 0.9709717 | 9.95892e-05 | 0.3375068 | 1.335914e-16 | 2.108607 | 2.3545e-06 | 1.152871e-16 | 4.532956e-06 | 0.2548658 | 0.0002305295 | 2.765435e-05 | 195744.7 | 235.4014 | 78.46712 | 0.5729932 | 1.334474e-16 | 2.470405e-06 | 4.007282e-06 | 249457.4 | 0.6372008 | 4.007282e-06 | 4.317159 | 82.78428
245.5116 | -35500.06 | 100907864.6 | -35500.06 | 100929545.9 | -35410.84 | 100907919.1 | 1.221481 | 100.9079 |  | 1.221481 | 264.5629 | 114.5629 | 518701375947864.9 | 100907919.1 | 391153.6 | 2.685113e-05 | 5.113081e-06 | 0.1904233 | 0.9710709 | 9.922759e-05 | 0.336639 | 1.338622e-16 | 2.108641 | 2.355549e-06 | 1.15443e-16 | 4.531907e-06 | 0.2553832 | 0.0002315314 | 2.734703e-05 | 195576.8 | 235.3054 | 78.43514 | 0.5734728 | 1.337183e-16 | 2.472076e-06 | 4.00586e-06 | 249545.7 | 0.6379737 | 4.00586e-06 | 4.324473 | 82.75962
246.7331 | -35322.08 | 100864559.2 | -35322.08 | 100886239.1 | -35233.31 | 100864613.6 | 1.227558 | 100.8646 |  | 1.227558 | 264.5137 | 114.5137 | 518256262077173.8 | 100864613.6 | 390817.9 | 2.692231e-05 | 5.117473e-06 | 0.190083 | 0.9711698 | 9.886732e-05 | 0.3357731 | 1.341341e-16 | 2.108674 | 2.356602e-06 | 1.155998e-16 | 4.530853e-06 | 0.2559026 | 0.0002325377 | 2.704311e-05 | 195409 | 235.2094 | 78.40312 | 0.5739532 | 1.339903e-16 | 2.473751e-06 | 4.004435e-06 | 249634.3 | 0.6387483 | 4.004435e-06 | 4.331808 | 82.73493
247.9606 | -35144.99 | 100821256.5 | -35144.99 | 100842935.1 | -35056.66 | 100821311.0 | 1.233665 | 100.8213 |  | 1.233665 | 264.4645 | 114.4645 | 517811367425906.9 | 100821311.0 | 390482.4 | 2.699368e-05 | 5.12187e-06 | 0.1897433 | 0.9712683 | 9.850838e-05 | 0.3349091 | 1.344069e-16 | 2.108707 | 2.35766e-06 | 1.157573e-16 | 4.529794e-06 | 0.2564238 | 0.0002335486 | 2.674255e-05 | 195241.2 | 235.1131 | 78.37104 | 0.5744344 | 1.342632e-16 | 2.475429e-06 | 4.003006e-06 | 249723.1 | 0.6395246 | 4.003006e-06 | 4.339164 | 82.7102
249.1943 | -34968.78 | 100777956.6 | -34968.78 | 100799633.8 | -34880.9 | 100778011.0 | 1.239803 | 100.778 |  | 1.239803 | 264.4154 | 114.4154 | 517366691978464.2 | 100778011.0 | 390147.1 | 2.706525e-05 | 5.126272e-06 | 0.1894042 | 0.9713664 | 9.815076e-05 | 0.334047 | 1.346807e-16 | 2.10874 | 2.358722e-06 | 1.159156e-16 | 4.528732e-06 | 0.2569469 | 0.000234564 | 2.64453e-05 | 195073.5 | 235.0167 | 78.3389 | 0.5749165 | 1.345371e-16 | 2.477111e-06 | 4.001574e-06 | 249812.2 | 0.6403027 | 4.001574e-06 | 4.346541 | 82.68544
250.4341 | -34793.46 | 100734659.4 | -34793.46 | 100756335.2 | -34706.02 | 100734713.9 | 1.245971 | 100.7347 |  | 1.245971 | 264.3662 | 114.3662 | 516922235719214.7 | 100734713.9 | 389811.9 | 2.7137e-05 | 5.13068e-06 | 0.1890658 | 0.9714642 | 9.779446e-05 | 0.3331868 | 1.349555e-16 | 2.108772 | 2.359788e-06 | 1.160746e-16 | 4.527665e-06 | 0.2574719 | 0.000235584 | 2.615134e-05 | 194906 | 234.9201 | 78.30671 | 0.5753993 | 1.34812e-16 | 2.478797e-06 | 4.000139e-06 | 249901.6 | 0.6410826 | 4.000139e-06 | 4.353939 | 82.66065
251.6801 | -34619.01 | 100691365.0 | -34619.01 | 100713039.4 | -34532.01 | 100691419.4 | 1.25217 | 100.6914 |  | 1.25217 | 264.3171 | 114.3171 | 516477998632494.9 | 100691419.4 | 389476.9 | 2.720894e-05 | 5.135093e-06 | 0.1887281 | 0.9715617 | 9.743948e-05 | 0.3323286 | 1.352313e-16 | 2.108805 | 2.360859e-06 | 1.162345e-16 | 4.526594e-06 | 0.2579989 | 0.0002366086 | 2.586064e-05 | 194738.5 | 234.8234 | 78.27447 | 0.575883 | 1.350879e-16 | 2.480487e-06 | 3.998701e-06 | 249991.3 | 0.6418642 | 3.998701e-06 | 4.361358 | 82.63582
252.9322 | -34445.44 | 100648073.3 | -34445.44 | 100669746.3 | -34358.88 | 100648127.7 | 1.2584 | 100.6481 |  | 1.2584 | 264.2679 | 114.2679 | 516033980702610.6 | 100648127.7 | 389142.1 | 2.728108e-05 | 5.139511e-06 | 0.1883911 | 0.9716588 | 9.708581e-05 | 0.3314722 | 1.355081e-16 | 2.108837 | 2.361934e-06 | 1.163951e-16 | 4.525518e-06 | 0.2585277 | 0.0002376378 | 2.557314e-05 | 194571 | 234.7265 | 78.24216 | 0.5763675 | 1.353648e-16 | 2.482181e-06 | 3.997259e-06 | 250081.2 | 0.6426476 | 3.997259e-06 | 4.368797 | 82.61096
254.1906 | -34272.74 | 100604784.3 | -34272.74 | 100626456.0 | -34186.6 | 100604838.8 | 1.264661 | 100.6048 |  | 1.264661 | 264.2188 | 114.2188 | 515590181913835.8 | 100604838.8 | 388807.4 | 2.735341e-05 | 5.143935e-06 | 0.1880546 | 0.9717555 | 9.673345e-05 | 0.3306177 | 1.357859e-16 | 2.108869 | 2.363013e-06 | 1.165565e-16 | 4.524438e-06 | 0.2590585 | 0.0002386717 | 2.528882e-05 | 194403.7 | 234.6294 | 78.20981 | 0.5768529 | 1.356427e-16 | 2.483878e-06 | 3.995814e-06 | 250171.4 | 0.6434328 | 3.995814e-06 | 4.376258 | 82.58607
255.4553 | -34100.9 | 100561498.2 | -34100.9 | 100583168.5 | -34015.2 | 100561552.6 | 1.270953 | 100.5616 |  | 1.270953 | 264.1696 | 114.1696 | 515146602250414 | 100561552.6 | 388472.9 | 2.742593e-05 | 5.148364e-06 | 0.1877189 | 0.9718519 | 9.638239e-05 | 0.3297651 | 1.360647e-16 | 2.108901 | 2.364097e-06 | 1.167188e-16 | 4.523353e-06 | 0.2595912 | 0.0002397103 | 2.500765e-05 | 194236.5 | 234.5322 | 78.1774 | 0.577339 | 1.359216e-16 | 2.48558e-06 | 3.994365e-06 | 250261.9 | 0.6442198 | 3.994365e-06 | 4.38374 | 82.56114
256.7263 | -33929.92 | 100518214.7 | -33929.92 | 100539883.7 | -33844.65 | 100518269.2 | 1.277276 | 100.5183 |  | 1.277276 | 264.1205 | 114.1205 | 514703241696556.1 | 100518269.2 | 388138.6 | 2.749864e-05 | 5.152799e-06 | 0.1873838 | 0.9719479 | 9.603263e-05 | 0.3289144 | 1.363446e-16 | 2.108932 | 2.365186e-06 | 1.168818e-16 | 4.522264e-06 | 0.2601259 | 0.0002407535 | 2.472958e-05 | 194069.3 | 234.4348 | 78.14493 | 0.577826 | 1.362016e-16 | 2.487285e-06 | 3.992914e-06 | 250352.7 | 0.6450085 | 3.992914e-06 | 4.391242 | 82.53618
258.0035 | -33759.8 | 100474934.1 | -33759.8 | 100496601.6 | -33674.95 | 100474988.5 | 1.283631 | 100.475 |  | 1.283631 | 264.0714 | 114.0714 | 514260100236443.2 | 100474988.5 | 387804.4 | 2.757155e-05 | 5.157239e-06 | 0.1870493 | 0.9720436 | 9.568416e-05 | 0.3280656 | 1.366254e-16 | 2.108964 | 2.366278e-06 | 1.170456e-16 | 4.521171e-06 | 0.2606624 | 0.0002418015 | 2.445459e-05 | 193902.2 | 234.3372 | 78.11241 | 0.5783138 | 1.364825e-16 | 2.488994e-06 | 3.991459e-06 | 250443.7 | 0.645799 | 3.991459e-06 | 4.398766 | 82.51118
259.2872 | -33590.52 | 100431656.2 | -33590.52 | 100453322.3 | -33506.1 | 100431710.6 | 1.290018 | 100.4317 |  | 1.290018 | 264.0222 | 114.0222 | 513817177854225.1 | 100431710.6 | 387470.4 | 2.764465e-05 | 5.161685e-06 | 0.1867155 | 0.9721389 | 9.533697e-05 | 0.3272187 | 1.369073e-16 | 2.108995 | 2.367376e-06 | 1.172103e-16 | 4.520073e-06 | 0.261201 | 0.0002428542 | 2.418264e-05 | 193735.2 | 234.2395 | 78.07984 | 0.5788025 | 1.367645e-16 | 2.490707e-06 | 3.990001e-06 | 250535 | 0.6465913 | 3.990001e-06 | 4.40631 | 82.48615
260.5772 | -33422.1 | 100388381.0 | -33422.1 | 100410045.8 | -33338.1 | 100388435.5 | 1.296436 | 100.3884 |  | 1.296436 | 263.9731 | 113.9731 | 513374474534020 | 100388435.5 | 387136.5 | 2.771794e-05 | 5.166136e-06 | 0.1863824 | 0.9722339 | 9.499107e-05 | 0.3263736 | 1.371902e-16 | 2.109026 | 2.368478e-06 | 1.173757e-16 | 4.51897e-06 | 0.2617414 | 0.0002439117 | 2.39137e-05 | 193568.3 | 234.1416 | 78.0472 | 0.579292 | 1.370475e-16 | 2.492424e-06 | 3.988539e-06 | 250626.5 | 0.6473854 | 3.988539e-06 | 4.413876 | 82.46108
261.8736 | -33254.51 | 100345108.6 | -33254.51 | 100366772.0 | -33170.93 | 100345163.1 | 1.302886 | 100.3452 |  | 1.302886 | 263.924 | 113.924 | 512931990259916.3 | 100345163.1 | 386802.9 | 2.779143e-05 | 5.170593e-06 | 0.1860499 | 0.9723286 | 9.464645e-05 | 0.3255304 | 1.374741e-16 | 2.109057 | 2.369584e-06 | 1.17542e-16 | 4.517863e-06 | 0.2622839 | 0.0002449739 | 2.364773e-05 | 193401.4 | 234.0435 | 78.01451 | 0.5797823 | 1.373315e-16 | 2.494144e-06 | 3.987074e-06 | 250718.4 | 0.6481812 | 3.987074e-06 | 4.421462 | 82.43598
263.1765 | -33087.77 | 100301839.0 | -33087.77 | 100323501.0 | -33004.61 | 100301893.4 | 1.309368 | 100.3019 |  | 1.309368 | 263.8748 | 113.8748 | 512489725015970.6 | 100301893.4 | 386469.4 | 2.786512e-05 | 5.175055e-06 | 0.185718 | 0.9724229 | 9.430309e-05 | 0.3246891 | 1.37759e-16 | 2.109087 | 2.370695e-06 | 1.177091e-16 | 4.516752e-06 | 0.2628283 | 0.000246041 | 2.33847e-05 | 193234.7 | 233.9453 | 77.98177 | 0.5802734 | 1.376166e-16 | 2.495869e-06 | 3.985607e-06 | 250810.5 | 0.6489789 | 3.985607e-06 | 4.429069 | 82.41084
264.4859 | -32921.86 | 100258572.1 | -32921.86 | 100280232.8 | -32839.11 | 100258626.6 | 1.315882 | 100.2586 |  | 1.315882 | 263.8257 | 113.8257 | 512047678786209.6 | 100258626.6 | 386136 | 2.7939e-05 | 5.179522e-06 | 0.1853868 | 0.9725168 | 9.396101e-05 | 0.3238496 | 1.38045e-16 | 2.109118 | 2.37181e-06 | 1.178771e-16 | 4.515636e-06 | 0.2633746 | 0.0002471129 | 2.312459e-05 | 193068 | 233.8469 | 77.94897 | 0.5807654 | 1.379026e-16 | 2.497597e-06 | 3.984135e-06 | 250902.8 | 0.6497784 | 3.984135e-06 | 4.436698 | 82.38567
265.8017 | -32756.78 | 100215308.1 | -32756.78 | 100236967.3 | -32674.45 | 100215362.5 | 1.322429 | 100.2154 |  | 1.322429 | 263.7766 | 113.7766 | 511605851554629.1 | 100215362.5 | 385802.8 | 2.801308e-05 | 5.183995e-06 | 0.1850562 | 0.9726105 | 9.362019e-05 | 0.323012 | 1.38332e-16 | 2.109148 | 2.37293e-06 | 1.180458e-16 | 4.514515e-06 | 0.263923 | 0.0002481896 | 2.286735e-05 | 192901.4 | 233.7483 | 77.91611 | 0.5812583 | 1.381897e-16 | 2.499329e-06 | 3.982661e-06 | 250995.5 | 0.6505797 | 3.982661e-06 | 4.444347 | 82.36046
267.1242 | -32592.53 | 100172046.7 | -32592.53 | 100193704.6 | -32510.61 | 100172101.2 | 1.329009 | 100.1721 |  | 1.329009 | 263.7275 | 113.7275 | 511164243305193.9 | 100172101.2 | 385469.8 | 2.808736e-05 | 5.188474e-06 | 0.1847263 | 0.9727037 | 9.328063e-05 | 0.3221763 | 1.386201e-16 | 2.109178 | 2.374055e-06 | 1.182154e-16 | 4.51339e-06 | 0.2644733 | 0.0002492713 | 2.261295e-05 | 192734.9 | 233.6496 | 77.8832 | 0.581752 | 1.384779e-16 | 2.501065e-06 | 3.981183e-06 | 251088.4 | 0.6513828 | 3.981183e-06 | 4.452018 | 82.33522
268.4532 | -32429.09 | 100128788.2 | -32429.09 | 100150444.7 | -32347.58 | 100128842.6 | 1.335621 | 100.1288 |  | 1.335621 | 263.6784 | 113.6784 | 510722854021839.2 | 100128842.6 | 385136.9 | 2.816183e-05 | 5.192958e-06 | 0.184397 | 0.9727967 | 9.294232e-05 | 0.3213424 | 1.389091e-16 | 2.109208 | 2.375184e-06 | 1.183859e-16 | 4.51226e-06 | 0.2650256 | 0.0002503578 | 2.236137e-05 | 192568.5 | 233.5507 | 77.85023 | 0.5822465 | 1.387671e-16 | 2.502804e-06 | 3.979703e-06 | 251181.6 | 0.6521877 | 3.979703e-06 | 4.459709 | 82.30994
269.7888 | -32266.48 | 100085532.4 | -32266.48 | 100107187.5 | -32185.38 | 100085586.9 | 1.342266 | 100.0856 |  | 1.342266 | 263.6293 | 113.6293 | 510281683688469.6 | 100085586.9 | 384804.3 | 2.82365e-05 | 5.197448e-06 | 0.1840684 | 0.9728893 | 9.260527e-05 | 0.3205104 | 1.391993e-16 | 2.109238 | 2.376318e-06 | 1.185572e-16 | 4.511125e-06 | 0.2655798 | 0.0002514493 | 2.211257e-05 | 192402.1 | 233.4516 | 77.81721 | 0.5827419 | 1.390573e-16 | 2.504548e-06 | 3.978219e-06 | 251275.1 | 0.6529945 | 3.978219e-06 | 4.467421 | 82.28463
271.1311 | -32104.68 | 100042279.5 | -32104.68 | 100063933.2 | -32023.98 | 100042333.9 | 1.348944 | 100.0423 |  | 1.348944 | 263.5802 | 113.5802 | 509840732288958.9 | 100042333.9 | 384471.7 | 2.831137e-05 | 5.201943e-06 | 0.1837404 | 0.9729816 | 9.226946e-05 | 0.3196802 | 1.394904e-16 | 2.109267 | 2.377457e-06 | 1.187293e-16 | 4.509986e-06 | 0.2661361 | 0.0002525458 | 2.186653e-05 | 192235.9 | 233.3524 | 77.78412 | 0.5832381 | 1.393486e-16 | 2.506296e-06 | 3.976731e-06 | 251368.8 | 0.653803 | 3.976731e-06 | 4.475155 | 82.25928
272.48 | -31943.69 | 99999029.2 | -31943.69 | 100020681.6 | -31863.4 | 99999083.7 | 1.355655 | 99.99908 |  | 1.355655 | 263.5311 | 113.5311 | 509399999807151.7 | 99999083.7 | 384139.4 | 2.838644e-05 | 5.206444e-06 | 0.183413 | 0.9730735 | 9.193488e-05 | 0.3188519 | 1.397826e-16 | 2.109296 | 2.3786e-06 | 1.189024e-16 | 4.508842e-06 | 0.2666944 | 0.0002536472 | 2.162321e-05 | 192069.7 | 233.253 | 77.75098 | 0.5837352 | 1.396409e-16 | 2.508047e-06 | 3.975241e-06 | 251462.8 | 0.6546134 | 3.975241e-06 | 4.482909 | 82.23389
273.8357 | -31783.51 | 99955781.8 | -31783.51 | 99977432.7 | -31703.62 | 99955836.2 | 1.3624 | 99.95584 |  | 1.3624 | 263.482 | 113.482 | 508959486226861.4 | 99955836.2 | 383807.2 | 2.846172e-05 | 5.21095e-06 | 0.1830863 | 0.9731651 | 9.160155e-05 | 0.3180254 | 1.400759e-16 | 2.109325 | 2.379748e-06 | 1.190762e-16 | 4.507693e-06 | 0.2672547 | 0.0002547536 | 2.138257e-05 | 191903.6 | 233.1534 | 77.71779 | 0.5842332 | 1.399342e-16 | 2.509802e-06 | 3.973747e-06 | 251557.1 | 0.6554256 | 3.973747e-06 | 4.490685 | 82.20847
275.1981 | -31624.12 | 99912537.2 | -31624.12 | 99934186.7 | -31544.63 | 99912591.6 | 1.369178 | 99.91259 |  | 1.369178 | 263.4329 | 113.4329 | 508519191531872.5 | 99912591.6 | 383475.2 | 2.853719e-05 | 5.215462e-06 | 0.1827602 | 0.9732564 | 9.126944e-05 | 0.3172008 | 1.403702e-16 | 2.109354 | 2.380901e-06 | 1.19251e-16 | 4.50654e-06 | 0.267817 | 0.0002558651 | 2.114461e-05 | 191737.6 | 233.0536 | 77.68453 | 0.584732 | 1.402287e-16 | 2.511561e-06 | 3.972251e-06 | 251651.6 | 0.6562397 | 3.972251e-06 | 4.498481 | 82.18302
276.5673 | -31465.54 | 99869295.3 | -31465.54 | 99890943.5 | -31386.45 | 99869349.7 | 1.37599 | 99.86935 |  | 1.37599 | 263.3838 | 113.3838 | 508079115705938.2 | 99869349.7 | 383143.3 | 2.861286e-05 | 5.219979e-06 | 0.1824347 | 0.9733473 | 9.093857e-05 | 0.316378 | 1.406656e-16 | 2.109383 | 2.382058e-06 | 1.194266e-16 | 4.505382e-06 | 0.2683813 | 0.0002569816 | 2.090927e-05 | 191571.7 | 232.9537 | 77.65122 | 0.5852316 | 1.405241e-16 | 2.513324e-06 | 3.970751e-06 | 251746.5 | 0.6570556 | 3.970751e-06 | 4.506298 | 82.15752
277.9432 | -31307.75 | 99826056.2 | -31307.75 | 99847703.0 | -31229.05 | 99826110.7 | 1.382836 | 99.82611 |  | 1.382836 | 263.3347 | 113.3347 | 507639258732783.2 | 99826110.7 | 382811.6 | 2.868873e-05 | 5.224502e-06 | 0.1821099 | 0.9734379 | 9.060891e-05 | 0.315557 | 1.40962e-16 | 2.109412 | 2.38322e-06 | 1.196031e-16 | 4.504219e-06 | 0.2689477 | 0.0002581031 | 2.067654e-05 | 191405.8 | 232.8536 | 77.61786 | 0.5857321 | 1.408207e-16 | 2.51509e-06 | 3.969247e-06 | 251841.6 | 0.6578734 | 3.969247e-06 | 4.514137 | 82.13199
279.3261 | -31150.74 | 99782820.0 | -31150.74 | 99804465.3 | -31072.44 | 99782874.4 | 1.389716 | 99.78287 |  | 1.389716 | 263.2856 | 113.2856 | 507199620596101.5 | 99782874.4 | 382480.1 | 2.876481e-05 | 5.229031e-06 | 0.1817857 | 0.9735282 | 9.028047e-05 | 0.3147378 | 1.412595e-16 | 2.10944 | 2.384387e-06 | 1.197805e-16 | 4.503051e-06 | 0.2695161 | 0.0002592298 | 2.044639e-05 | 191240 | 232.7533 | 77.58443 | 0.5862335 | 1.411183e-16 | 2.516861e-06 | 3.967741e-06 | 251936.9 | 0.658693 | 3.967741e-06 | 4.521996 | 82.10643
280.7158 | -30994.53 | 99739586.5 | -30994.53 | 99761230.4 | -30916.62 | 99739640.9 | 1.39663 | 99.73964 |  | 1.39663 | 263.2365 | 113.2365 | 506760201279557.6 | 99739640.9 | 382148.7 | 2.884109e-05 | 5.233565e-06 | 0.1814621 | 0.9736181 | 8.995325e-05 | 0.3139205 | 1.415581e-16 | 2.109468 | 2.385559e-06 | 1.199588e-16 | 4.501879e-06 | 0.2700865 | 0.0002603616 | 2.021879e-05 | 191074.4 | 232.6528 | 77.55095 | 0.5867358 | 1.41417e-16 | 2.518635e-06 | 3.966231e-06 | 252032.6 | 0.6595144 | 3.966231e-06 | 4.529876 | 82.08083
282.1124 | -30839.09 | 99696355.8 | -30839.09 | 99717998.3 | -30761.57 | 99696410.2 | 1.403579 | 99.69641 |  | 1.403579 | 263.1874 | 113.1874 | 506321000766786.6 | 99696410.2 | 381817.5 | 2.891757e-05 | 5.238105e-06 | 0.1811392 | 0.9737078 | 8.962723e-05 | 0.313105 | 1.418577e-16 | 2.109497 | 2.386735e-06 | 1.201379e-16 | 4.500702e-06 | 0.270659 | 0.0002614986 | 1.99937e-05 | 190908.8 | 232.5522 | 77.51741 | 0.5872389 | 1.417167e-16 | 2.520413e-06 | 3.964719e-06 | 252128.5 | 0.6603377 | 3.964719e-06 | 4.537778 | 82.05519
283.516 | -30684.44 | 99653127.9 | -30684.44 | 99674769.0 | -30607.3 | 99653182.3 | 1.410562 | 99.65318 |  | 1.410562 | 263.1383 | 113.1383 | 505882019041393.8 | 99653182.3 | 381486.5 | 2.899426e-05 | 5.24265e-06 | 0.1808168 | 0.9737971 | 8.930242e-05 | 0.3122913 | 1.421584e-16 | 2.109524 | 2.387917e-06 | 1.20318e-16 | 4.49952e-06 | 0.2712335 | 0.0002626408 | 1.977111e-05 | 190743.2 | 232.4514 | 77.48381 | 0.5877428 | 1.420175e-16 | 2.522195e-06 | 3.963203e-06 | 252224.7 | 0.6611629 | 3.963203e-06 | 4.5457 | 82.02951
284.9266 | -30530.56 | 99609902.8 | -30530.56 | 99631542.5 | -30453.81 | 99609957.2 | 1.41758 | 99.60996 |  | 1.41758 | 263.0893 | 113.0893 | 505443256086954.7 | 99609957.2 | 381155.6 | 2.907115e-05 | 5.247201e-06 | 0.1804951 | 0.973886 | 8.897881e-05 | 0.3114795 | 1.424602e-16 | 2.109552 | 2.389103e-06 | 1.20499e-16 | 4.498333e-06 | 0.2718101 | 0.0002637881 | 1.955098e-05 | 190577.8 | 232.3505 | 77.45016 | 0.5882477 | 1.423194e-16 | 2.523981e-06 | 3.961684e-06 | 252321.2 | 0.6619899 | 3.961684e-06 | 4.553643 | 82.0038
286.3441 | -30377.44 | 99566680.5 | -30377.44 | 99588318.8 | -30301.08 | 99566734.9 | 1.424633 | 99.56673 |  | 1.424633 | 263.0402 | 113.0402 | 505004711887016.5 | 99566734.9 | 380824.9 | 2.914824e-05 | 5.251758e-06 | 0.1801741 | 0.9739747 | 8.865639e-05 | 0.3106694 | 1.427631e-16 | 2.10958 | 2.390294e-06 | 1.206809e-16 | 4.497141e-06 | 0.2723887 | 0.0002649407 | 1.933328e-05 | 190412.4 | 232.2493 | 77.41644 | 0.5887534 | 1.426224e-16 | 2.525771e-06 | 3.960162e-06 | 252417.9 | 0.6628188 | 3.960162e-06 | 4.561607 | 81.97805
287.7688 | -30225.1 | 99523461.0 | -30225.1 | 99545097.9 | -30149.12 | 99523515.3 | 1.431721 | 99.52352 |  | 1.431721 | 262.9911 | 112.9911 | 504566386425095.7 | 99523515.3 | 380494.3 | 2.922555e-05 | 5.25632e-06 | 0.1798536 | 0.974063 | 8.833516e-05 | 0.3098612 | 1.43067e-16 | 2.109607 | 2.39149e-06 | 1.208637e-16 | 4.495944e-06 | 0.2729694 | 0.0002660986 | 1.9118e-05 | 190247.2 | 232.148 | 77.38267 | 0.5892599 | 1.429264e-16 | 2.527565e-06 | 3.958637e-06 | 252514.9 | 0.6636496 | 3.958637e-06 | 4.569593 | 81.95226
289.2005 | -30073.51 | 99480244.3 | -30073.51 | 99501879.8 | -29997.91 | 99480298.6 | 1.438844 | 99.4803 |  | 1.438844 | 262.9421 | 112.9421 | 504128279684680.7 | 99480298.6 | 380164 | 2.930305e-05 | 5.260888e-06 | 0.1795338 | 0.9741511 | 8.801512e-05 | 0.3090547 | 1.43372e-16 | 2.109634 | 2.392691e-06 | 1.210474e-16 | 4.494743e-06 | 0.2735521 | 0.0002672617 | 1.89051e-05 | 190082 | 232.0465 | 77.34884 | 0.5897674 | 1.432316e-16 | 2.529362e-06 | 3.957108e-06 | 252612.2 | 0.6644823 | 3.957108e-06 | 4.577599 | 81.92644
290.6393 | -29922.69 | 99437030.4 | -29922.69 | 99458664.5 | -29847.47 | 99437084.7 | 1.446002 | 99.43708 |  | 1.446002 | 262.893 | 112.893 | 503690391649229.6 | 99437084.7 | 379833.8 | 2.938077e-05 | 5.265461e-06 | 0.1792146 | 0.9742388 | 8.769627e-05 | 0.3082501 | 1.436782e-16 | 2.109661 | 2.393896e-06 | 1.21232e-16 | 4.493536e-06 | 0.274137 | 0.0002684302 | 1.869456e-05 | 189916.9 | 231.9449 | 77.31495 | 0.5902757 | 1.435378e-16 | 2.531163e-06 | 3.955577e-06 | 252709.8 | 0.6653168 | 3.955577e-06 | 4.585626 | 81.90058
292.0853 | -29772.62 | 99393819.3 | -29772.62 | 99415452.0 | -29697.77 | 99393873.7 | 1.453197 | 99.39387 |  | 1.453197 | 262.8439 | 112.8439 | 503252722302172.6 | 99393873.7 | 379503.7 | 2.945869e-05 | 5.270041e-06 | 0.178896 | 0.9743261 | 8.737859e-05 | 0.3074472 | 1.439854e-16 | 2.109688 | 2.395107e-06 | 1.214176e-16 | 4.492325e-06 | 0.2747239 | 0.000269604 | 1.848635e-05 | 189751.9 | 231.843 | 77.281 | 0.5907849 | 1.438451e-16 | 2.532968e-06 | 3.954043e-06 | 252807.6 | 0.6661532 | 3.954043e-06 | 4.593674 | 81.87468
293.5385 | -29623.3 | 99350611.0 | -29623.3 | 99372242.3 | -29548.83 | 99350665.4 | 1.460427 | 99.35067 |  | 1.460427 | 262.7949 | 112.7949 | 502815271626909.7 | 99350665.4 | 379173.8 | 2.953682e-05 | 5.274626e-06 | 0.178578 | 0.9744132 | 8.706208e-05 | 0.3066462 | 1.442937e-16 | 2.109715 | 2.396323e-06 | 1.216041e-16 | 4.491108e-06 | 0.2753129 | 0.0002707831 | 1.828045e-05 | 189586.9 | 231.741 | 77.247 | 0.591295 | 1.441535e-16 | 2.534777e-06 | 3.952505e-06 | 252905.7 | 0.6669915 | 3.952505e-06 | 4.601743 | 81.84874
294.999 | -29474.73 | 99307405.5 | -29474.73 | 99329035.5 | -29400.63 | 99307459.9 | 1.467693 | 99.30746 |  | 1.467693 | 262.7458 | 112.7458 | 502378039606812.7 | 99307459.9 | 378844.1 | 2.961515e-05 | 5.279216e-06 | 0.1782607 | 0.9744999 | 8.674674e-05 | 0.3058469 | 1.446031e-16 | 2.109741 | 2.397543e-06 | 1.217916e-16 | 4.489887e-06 | 0.275904 | 0.0002719677 | 1.807683e-05 | 189422.1 | 231.6388 | 77.21293 | 0.591806 | 1.44463e-16 | 2.53659e-06 | 3.950964e-06 | 253004.1 | 0.6678317 | 3.950964e-06 | 4.609832 | 81.82277
296.4667 | -29326.9 | 99264202.9 | -29326.9 | 99285831.4 | -29253.17 | 99264257.2 | 1.474995 | 99.26426 |  | 1.474995 | 262.6968 | 112.6968 | 501941026225224.3 | 99264257.2 | 378514.6 | 2.96937e-05 | 5.283813e-06 | 0.1779439 | 0.9745864 | 8.643257e-05 | 0.3050495 | 1.449135e-16 | 2.109768 | 2.398769e-06 | 1.2198e-16 | 4.48866e-06 | 0.2764973 | 0.0002731576 | 1.787546e-05 | 189257.3 | 231.5364 | 77.17881 | 0.5923178 | 1.447736e-16 | 2.538407e-06 | 3.94942e-06 | 253102.8 | 0.6686738 | 3.94942e-06 | 4.617943 | 81.79675
297.9417 | -29179.81 | 99221003.0 | -29179.81 | 99242630.1 | -29106.46 | 99221057.4 | 1.482333 | 99.22106 |  | 1.482333 | 262.6477 | 112.6477 | 501504231465458.2 | 99221057.4 | 378185.2 | 2.977245e-05 | 5.288415e-06 | 0.1776278 | 0.9746725 | 8.611955e-05 | 0.3042538 | 1.452251e-16 | 2.109794 | 2.4e-06 | 1.221693e-16 | 4.487429e-06 | 0.2770926 | 0.000274353 | 1.767632e-05 | 189092.6 | 231.4339 | 77.14463 | 0.5928306 | 1.450853e-16 | 2.540227e-06 | 3.947874e-06 | 253201.7 | 0.6695178 | 3.947874e-06 | 4.626075 | 81.7707
299.424 | -29033.46 | 99177806.0 | -29033.46 | 99199431.7 | -28960.47 | 99177860.4 | 1.489708 | 99.17786 |  | 1.489708 | 262.5987 | 112.5987 | 501067655310799.9 | 99177860.4 | 377855.9 | 2.985142e-05 | 5.293022e-06 | 0.1773123 | 0.9747583 | 8.58077e-05 | 0.3034599 | 1.455378e-16 | 2.10982 | 2.401235e-06 | 1.223597e-16 | 4.486192e-06 | 0.27769 | 0.0002755539 | 1.747939e-05 | 188928 | 231.3312 | 77.11039 | 0.5933442 | 1.453982e-16 | 2.542052e-06 | 3.946324e-06 | 253300.9 | 0.6703637 | 3.946324e-06 | 4.634227 | 81.74461
300.9137 | -28887.84 | 99134611.8 | -28887.84 | 99156236.1 | -28815.22 | 99134666.2 | 1.49712 | 99.13467 |  | 1.49712 | 262.5497 | 112.5497 | 500631297744505.2 | 99134666.2 | 377526.9 | 2.993059e-05 | 5.297636e-06 | 0.1769974 | 0.9748438 | 8.549699e-05 | 0.3026678 | 1.458517e-16 | 2.109846 | 2.402476e-06 | 1.225509e-16 | 4.484951e-06 | 0.2782896 | 0.0002767603 | 1.728464e-05 | 188763.4 | 231.2283 | 77.07609 | 0.5938587 | 1.457121e-16 | 2.54388e-06 | 3.944771e-06 | 253400.4 | 0.6712115 | 3.944771e-06 | 4.6424 | 81.71849
302.4108 | -28742.95 | 99091420.4 | -28742.95 | 99113043.3 | -28670.69 | 99091474.8 | 1.504568 | 99.09147 |  | 1.504568 | 262.5006 | 112.5006 | 500195158749802.5 | 99091474.8 | 377198 | 3.000998e-05 | 5.302255e-06 | 0.1766831 | 0.974929 | 8.518743e-05 | 0.3018774 | 1.461666e-16 | 2.109872 | 2.403722e-06 | 1.227432e-16 | 4.483704e-06 | 0.2788913 | 0.0002779722 | 1.709205e-05 | 188599 | 231.1252 | 77.04173 | 0.5943741 | 1.460271e-16 | 2.545712e-06 | 3.943215e-06 | 253500.2 | 0.6720612 | 3.943215e-06 | 4.650594 | 81.69232
303.9154 | -28598.79 | 99048231.9 | -28598.79 | 99069853.3 | -28526.89 | 99048286.2 | 1.512054 | 99.04829 |  | 1.512054 | 262.4516 | 112.4516 | 499759238309891 | 99048286.2 | 376869.3 | 3.008958e-05 | 5.30688e-06 | 0.1763694 | 0.9750139 | 8.487902e-05 | 0.3010889 | 1.464826e-16 | 2.109897 | 2.404973e-06 | 1.229364e-16 | 4.482452e-06 | 0.2794951 | 0.0002791897 | 1.69016e-05 | 188434.6 | 231.0219 | 77.00731 | 0.5948904 | 1.463433e-16 | 2.547548e-06 | 3.941656e-06 | 253600.2 | 0.6729129 | 3.941656e-06 | 4.658809 | 81.66612
305.4274 | -28455.35 | 99005046.2 | -28455.35 | 99026666.2 | -28383.81 | 99005100.5 | 1.519577 | 99.0051 |  | 1.519577 | 262.4026 | 112.4026 | 499323536407941.4 | 99005100.5 | 376540.7 | 3.016939e-05 | 5.311511e-06 | 0.1760563 | 0.9750984 | 8.457174e-05 | 0.3003021 | 1.467998e-16 | 2.109923 | 2.406229e-06 | 1.231306e-16 | 4.481195e-06 | 0.280101 | 0.0002804127 | 1.671325e-05 | 188270.4 | 230.9185 | 76.97283 | 0.5954076 | 1.466605e-16 | 2.549387e-06 | 3.940094e-06 | 253700.5 | 0.6737664 | 3.940094e-06 | 4.667045 | 81.63987
306.947 | -28312.62 | 98961863.3 | -28312.62 | 98983481.9 | -28241.44 | 98961917.6 | 1.527137 | 98.96192 |  | 1.527137 | 262.3535 | 112.3535 | 498888053027096.2 | 98961917.6 | 376212.3 | 3.024941e-05 | 5.316147e-06 | 0.1757438 | 0.9751827 | 8.42656e-05 | 0.299517 | 1.471181e-16 | 2.109948 | 2.407491e-06 | 1.233258e-16 | 4.479933e-06 | 0.2807091 | 0.0002816414 | 1.652699e-05 | 188106.2 | 230.8149 | 76.93829 | 0.5959256 | 1.469789e-16 | 2.551231e-06 | 3.938529e-06 | 253801.1 | 0.6746219 | 3.938529e-06 | 4.675301 | 81.61359
308.4742 | -28170.61 | 98918683.2 | -28170.61 | 98940300.4 | -28099.78 | 98918737.5 | 1.534735 | 98.91874 |  | 1.534735 | 262.3045 | 112.3045 | 498452788150469.1 | 98918737.5 | 375884.1 | 3.032965e-05 | 5.320789e-06 | 0.1754319 | 0.9752667 | 8.396059e-05 | 0.2987338 | 1.474375e-16 | 2.109973 | 2.408757e-06 | 1.23522e-16 | 4.478666e-06 | 0.2813193 | 0.0002828757 | 1.63428e-05 | 187942 | 230.7111 | 76.90369 | 0.5964446 | 1.472985e-16 | 2.553078e-06 | 3.936961e-06 | 253901.9 | 0.6754793 | 3.936961e-06 | 4.683579 | 81.58727
310.0089 | -28029.31 | 98875505.9 | -28029.31 | 98897121.7 | -27958.84 | 98875560.3 | 1.542371 | 98.87556 |  | 1.542371 | 262.2555 | 112.2555 | 498017741761146.5 | 98875560.3 | 375556 | 3.04101e-05 | 5.325437e-06 | 0.1751207 | 0.9753503 | 8.36567e-05 | 0.2979522 | 1.47758e-16 | 2.109998 | 2.410029e-06 | 1.237192e-16 | 4.477393e-06 | 0.2819317 | 0.0002841157 | 1.616064e-05 | 187778 | 230.6071 | 76.86904 | 0.5969645 | 1.476191e-16 | 2.554929e-06 | 3.93539e-06 | 254003 | 0.6763386 | 3.93539e-06 | 4.691876 | 81.56091
311.5513 | -27888.72 | 98832331.5 | -27888.72 | 98853945.9 | -27818.6 | 98832385.9 | 1.550044 | 98.83239 |  | 1.550044 | 262.2065 | 112.2065 | 497582913842186 | 98832385.9 | 375228.1 | 3.049077e-05 | 5.330091e-06 | 0.17481 | 0.9754337 | 8.335394e-05 | 0.2971725 | 1.480797e-16 | 2.110023 | 2.411306e-06 | 1.239174e-16 | 4.476116e-06 | 0.2825463 | 0.0002853614 | 1.598051e-05 | 187614 | 230.503 | 76.83432 | 0.5974852 | 1.479409e-16 | 2.556784e-06 | 3.933816e-06 | 254104.4 | 0.6771999 | 3.933816e-06 | 4.700195 | 81.53451
313.1013 | -27748.83 | 98789160.0 | -27748.83 | 98810772.9 | -27679.06 | 98789214.3 | 1.557756 | 98.78921 |  | 1.557756 | 262.1575 | 112.1575 | 497148304376616.8 | 98789214.3 | 374900.4 | 3.057165e-05 | 5.334751e-06 | 0.1744999 | 0.9755167 | 8.305229e-05 | 0.2963945 | 1.484025e-16 | 2.110047 | 2.412588e-06 | 1.241167e-16 | 4.474833e-06 | 0.283163 | 0.0002866128 | 1.580237e-05 | 187450.2 | 230.3986 | 76.79954 | 0.5980069 | 1.482638e-16 | 2.558643e-06 | 3.932239e-06 | 254206.1 | 0.6780631 | 3.932239e-06 | 4.708534 | 81.50807
314.6591 | -27609.64 | 98745991.2 | -27609.64 | 98767602.8 | -27540.22 | 98746045.6 | 1.565507 | 98.74605 |  | 1.565507 | 262.1084 | 112.1084 | 496713913347440.3 | 98746045.6 | 374572.8 | 3.065275e-05 | 5.339416e-06 | 0.1741905 | 0.9755995 | 8.275176e-05 | 0.2956182 | 1.487264e-16 | 2.110072 | 2.413875e-06 | 1.243169e-16 | 4.473545e-06 | 0.2837819 | 0.00028787 | 1.562621e-05 | 187286.4 | 230.2941 | 76.7647 | 0.5985295 | 1.485878e-16 | 2.560506e-06 | 3.930659e-06 | 254308.1 | 0.6789283 | 3.930659e-06 | 4.716895 | 81.4816
316.2246 | -27471.15 | 98702825.3 | -27471.15 | 98724435.5 | -27402.08 | 98702879.7 | 1.573295 | 98.70288 |  | 1.573295 | 262.0594 | 112.0594 | 496279740737630.4 | 98702879.7 | 374245.4 | 3.073406e-05 | 5.344087e-06 | 0.1738816 | 0.9756819 | 8.245234e-05 | 0.2948437 | 1.490515e-16 | 2.110096 | 2.415168e-06 | 1.245181e-16 | 4.472251e-06 | 0.2844029 | 0.0002891329 | 1.5452e-05 | 187122.7 | 230.1894 | 76.7298 | 0.599053 | 1.48913e-16 | 2.562373e-06 | 3.929076e-06 | 254410.3 | 0.6797954 | 3.929076e-06 | 4.725275 | 81.45508
317.7979 | -27333.35 | 98659662.3 | -27333.35 | 98681271.0 | -27264.62 | 98659716.6 | 1.581123 | 98.65972 |  | 1.581123 | 262.0104 | 112.0104 | 495845786530132.3 | 98659716.6 | 373918.1 | 3.081559e-05 | 5.348764e-06 | 0.1735733 | 0.9757641 | 8.215402e-05 | 0.2940709 | 1.493777e-16 | 2.11012 | 2.416465e-06 | 1.247204e-16 | 4.470952e-06 | 0.2850262 | 0.0002904017 | 1.527972e-05 | 186959.1 | 230.0845 | 76.69484 | 0.5995774 | 1.492394e-16 | 2.564243e-06 | 3.92749e-06 | 254512.8 | 0.6806644 | 3.92749e-06 | 4.733676 | 81.42852
319.379 | -27196.24 | 98616502.1 | -27196.24 | 98638109.4 | -27127.86 | 98616556.4 | 1.588989 | 98.61656 |  | 1.588989 | 261.9614 | 111.9614 | 495412050707863.8 | 98616556.4 | 373591 | 3.089734e-05 | 5.353447e-06 | 0.1732656 | 0.9758459 | 8.185681e-05 | 0.2932999 | 1.49705e-16 | 2.110144 | 2.417769e-06 | 1.249237e-16 | 4.469648e-06 | 0.2856516 | 0.0002916763 | 1.510935e-05 | 186795.5 | 229.9795 | 76.65982 | 0.6001027 | 1.495668e-16 | 2.566117e-06 | 3.925902e-06 | 254615.5 | 0.6815354 | 3.925902e-06 | 4.742098 | 81.40192
320.968 | -27059.82 | 98573344.7 | -27059.82 | 98594950.6 | -26991.78 | 98573399.1 | 1.596895 | 98.5734 |  | 1.596895 | 261.9124 | 111.9124 | 494978533253714.9 | 98573399.1 | 373264.1 | 3.097931e-05 | 5.358136e-06 | 0.1729586 | 0.9759275 | 8.156069e-05 | 0.2925306 | 1.500336e-16 | 2.110168 | 2.419077e-06 | 1.251281e-16 | 4.468339e-06 | 0.2862793 | 0.0002929568 | 1.494087e-05 | 186632.1 | 229.8742 | 76.62474 | 0.6006289 | 1.498955e-16 | 2.567995e-06 | 3.92431e-06 | 254718.6 | 0.6824084 | 3.92431e-06 | 4.750541 | 81.37528
322.5649 | -26924.08 | 98530190.2 | -26924.08 | 98551794.6 | -26856.38 | 98530244.5 | 1.60484 | 98.53024 |  | 1.60484 | 261.8634 | 111.8634 | 494545234150547.3 | 98530244.5 | 372937.4 | 3.106149e-05 | 5.362831e-06 | 0.1726521 | 0.9760088 | 8.126567e-05 | 0.291763 | 1.503632e-16 | 2.110192 | 2.420391e-06 | 1.253335e-16 | 4.467024e-06 | 0.2869091 | 0.0002942431 | 1.477426e-05 | 186468.7 | 229.7688 | 76.5896 | 0.601156 | 1.502253e-16 | 2.569877e-06 | 3.922715e-06 | 254821.9 | 0.6832833 | 3.922715e-06 | 4.759004 | 81.34861
324.1697 | -26789.02 | 98487038.6 | -26789.02 | 98508641.5 | -26721.66 | 98487092.9 | 1.612824 | 98.48709 |  | 1.612824 | 261.8145 | 111.8145 | 494112153381196.1 | 98487092.9 | 372610.8 | 3.11439e-05 | 5.367531e-06 | 0.1723462 | 0.9760897 | 8.097173e-05 | 0.2909972 | 1.50694e-16 | 2.110215 | 2.42171e-06 | 1.2554e-16 | 4.465704e-06 | 0.2875412 | 0.0002955355 | 1.460949e-05 | 186305.4 | 229.6632 | 76.5544 | 0.601684 | 1.505562e-16 | 2.571763e-06 | 3.921118e-06 | 254925.5 | 0.6841602 | 3.921118e-06 | 4.767487 | 81.32189
325.7825 | -26654.64 | 98443889.7 | -26654.64 | 98465491.3 | -26587.61 | 98443944.1 | 1.620849 | 98.44394 |  | 1.620849 | 261.7655 | 111.7655 | 493679290928467.7 | 98443944.1 | 372284.4 | 3.122652e-05 | 5.372237e-06 | 0.1720409 | 0.9761704 | 8.067888e-05 | 0.2902331 | 1.51026e-16 | 2.110239 | 2.423035e-06 | 1.257475e-16 | 4.464378e-06 | 0.2881754 | 0.0002968337 | 1.444656e-05 | 186142.2 | 229.5574 | 76.51914 | 0.602213 | 1.508883e-16 | 2.573652e-06 | 3.919518e-06 | 255029.3 | 0.685039 | 3.919518e-06 | 4.775991 | 81.29513
327.4034 | -26520.93 | 98400743.8 | -26520.93 | 98422343.9 | -26454.24 | 98400798.1 | 1.628913 | 98.4008 |  | 1.628913 | 261.7165 | 111.7165 | 493246646775141.9 | 98400798.1 | 371958.1 | 3.130936e-05 | 5.37695e-06 | 0.1717361 | 0.9762508 | 8.038711e-05 | 0.2894707 | 1.513592e-16 | 2.110262 | 2.424365e-06 | 1.259561e-16 | 4.463047e-06 | 0.2888119 | 0.000298138 | 1.428543e-05 | 185979.1 | 229.4514 | 76.48381 | 0.6027428 | 1.512216e-16 | 2.575546e-06 | 3.917914e-06 | 255133.4 | 0.6859198 | 3.917914e-06 | 4.784516 | 81.26833
329.0323 | -26387.88 | 98357600.7 | -26387.88 | 98379199.4 | -26321.53 | 98357655.0 | 1.637017 | 98.35766 |  | 1.637017 | 261.6675 | 111.6675 | 492814220903970.3 | 98357655.0 | 371632 | 3.139243e-05 | 5.381668e-06 | 0.171432 | 0.9763309 | 8.009642e-05 | 0.2887101 | 1.516935e-16 | 2.110285 | 2.425701e-06 | 1.261657e-16 | 4.461711e-06 | 0.2894506 | 0.0002994483 | 1.412609e-05 | 185816 | 229.3453 | 76.44843 | 0.6032736 | 1.51556e-16 | 2.577443e-06 | 3.916308e-06 | 255237.8 | 0.6868026 | 3.916308e-06 | 4.793061 | 81.24149
330.6693 | -26255.51 | 98314460.5 | -26255.51 | 98336057.7 | -26189.49 | 98314514.8 | 1.645161 | 98.31451 |  | 1.645161 | 261.6185 | 111.6185 | 492382013297677.2 | 98314514.8 | 371306.1 | 3.147572e-05 | 5.386392e-06 | 0.1711285 | 0.9764107 | 7.98068e-05 | 0.2879511 | 1.520289e-16 | 2.110308 | 2.427042e-06 | 1.263765e-16 | 4.460369e-06 | 0.2900915 | 0.0003007647 | 1.396851e-05 | 185653 | 229.2389 | 76.41298 | 0.6038053 | 1.518916e-16 | 2.579344e-06 | 3.9147e-06 | 255342.5 | 0.6876874 | 3.9147e-06 | 4.801626 | 81.2146
332.3145 | -26123.8 | 98271323.1 | -26123.8 | 98292918.9 | -26058.11 | 98271377.4 | 1.653347 | 98.27138 |  | 1.653347 | 261.5695 | 111.5695 | 491950023938960.2 | 98271377.4 | 370980.3 | 3.155923e-05 | 5.391121e-06 | 0.1708255 | 0.9764902 | 7.951825e-05 | 0.2871939 | 1.523656e-16 | 2.110331 | 2.428388e-06 | 1.265883e-16 | 4.459022e-06 | 0.2907347 | 0.0003020871 | 1.381268e-05 | 185490.2 | 229.1324 | 76.37747 | 0.6043379 | 1.522283e-16 | 2.581249e-06 | 3.913088e-06 | 255447.4 | 0.6885741 | 3.913088e-06 | 4.810212 | 81.18768
333.9678 | -25992.74 | 98228188.6 | -25992.74 | 98249783.0 | -25927.38 | 98228242.9 | 1.661572 | 98.22824 |  | 1.661572 | 261.5206 | 111.5206 | 491518252810488.6 | 98228242.9 | 370654.7 | 3.164296e-05 | 5.395857e-06 | 0.1705231 | 0.9765695 | 7.923077e-05 | 0.2864383 | 1.527034e-16 | 2.110354 | 2.42974e-06 | 1.268012e-16 | 4.457669e-06 | 0.2913801 | 0.0003034157 | 1.365859e-05 | 185327.4 | 229.0257 | 76.3419 | 0.6048715 | 1.525663e-16 | 2.583157e-06 | 3.911473e-06 | 255552.7 | 0.6894628 | 3.911473e-06 | 4.818818 | 81.16072
335.6294 | -25862.35 | 98185056.9 | -25862.35 | 98206649.9 | -25797.31 | 98185111.2 | 1.669839 | 98.18511 |  | 1.669839 | 261.4716 | 111.4716 | 491086699894905.8 | 98185111.2 | 370329.3 | 3.172692e-05 | 5.400599e-06 | 0.1702214 | 0.9766484 | 7.894434e-05 | 0.2856845 | 1.530424e-16 | 2.110376 | 2.431098e-06 | 1.270153e-16 | 4.45631e-06 | 0.2920278 | 0.0003047504 | 1.35062e-05 | 185164.6 | 228.9188 | 76.30627 | 0.605406 | 1.529054e-16 | 2.58507e-06 | 3.909856e-06 | 255658.1 | 0.6903535 | 3.909856e-06 | 4.827444 | 81.13371
337.2992 | -25732.6 | 98141928.1 | -25732.6 | 98163519.7 | -25667.89 | 98141982.4 | 1.678147 | 98.14198 |  | 1.678147 | 261.4226 | 111.4226 | 490655365174826.4 | 98141982.4 | 370004 | 3.18111e-05 | 5.405347e-06 | 0.1699201 | 0.9767271 | 7.865898e-05 | 0.2849324 | 1.533825e-16 | 2.110399 | 2.432461e-06 | 1.272304e-16 | 4.454946e-06 | 0.2926777 | 0.0003060913 | 1.33555e-05 | 185002 | 228.8117 | 76.27057 | 0.6059414 | 1.532457e-16 | 2.586986e-06 | 3.908236e-06 | 255763.9 | 0.6912463 | 3.908236e-06 | 4.83609 | 81.10666
338.9774 | -25603.51 | 98098802.2 | -25603.51 | 98120392.3 | -25539.12 | 98098856.5 | 1.686496 | 98.09886 |  | 1.686496 | 261.3737 | 111.3737 | 490224248632839.2 | 98098856.5 | 369678.9 | 3.18955e-05 | 5.4101e-06 | 0.1696195 | 0.9768054 | 7.837466e-05 | 0.284182 | 1.537239e-16 | 2.110421 | 2.43383e-06 | 1.274466e-16 | 4.453577e-06 | 0.2933298 | 0.0003074385 | 1.320647e-05 | 184839.5 | 228.7045 | 76.23482 | 0.6064777 | 1.535871e-16 | 2.588906e-06 | 3.906613e-06 | 255869.9 | 0.692141 | 3.906613e-06 | 4.844757 | 81.07958
340.6639 | -25475.06 | 98055679.1 | -25475.06 | 98077267.8 | -25411 | 98055733.4 | 1.694887 | 98.05573 |  | 1.694887 | 261.3247 | 111.3247 | 489793350251505.6 | 98055733.4 | 369354 | 3.198014e-05 | 5.41486e-06 | 0.1693195 | 0.9768835 | 7.80914e-05 | 0.2834333 | 1.540664e-16 | 2.110443 | 2.435204e-06 | 1.27664e-16 | 4.452201e-06 | 0.2939843 | 0.0003087918 | 1.30591e-05 | 184677 | 228.597 | 76.199 | 0.607015 | 1.539298e-16 | 2.59083e-06 | 3.904987e-06 | 255976.2 | 0.6930377 | 3.904987e-06 | 4.853444 | 81.05245
342.3588 | -25347.25 | 98012559.0 | -25347.25 | 98034146.2 | -25283.51 | 98012613.3 | 1.703319 | 98.01261 |  | 1.703319 | 261.2758 | 111.2758 | 489362670013359.6 | 98012613.3 | 369029.2 | 3.206499e-05 | 5.419625e-06 | 0.16902 | 0.9769613 | 7.780918e-05 | 0.2826863 | 1.544102e-16 | 2.110465 | 2.436584e-06 | 1.278825e-16 | 4.45082e-06 | 0.294641 | 0.0003101514 | 1.291337e-05 | 184514.6 | 228.4894 | 76.16312 | 0.6075532 | 1.542737e-16 | 2.592758e-06 | 3.903359e-06 | 256082.8 | 0.6939364 | 3.903359e-06 | 4.862151 | 81.02527
344.0621 | -25220.09 | 97969441.7 | -25220.09 | 97991027.5 | -25156.66 | 97969495.9 | 1.711794 | 97.9695 |  | 1.711794 | 261.2268 | 111.2268 | 488932207900909 | 97969495.9 | 368704.6 | 3.215008e-05 | 5.424397e-06 | 0.1687211 | 0.9770389 | 7.752801e-05 | 0.2819409 | 1.547551e-16 | 2.110487 | 2.43797e-06 | 1.281021e-16 | 4.449434e-06 | 0.2953 | 0.0003115174 | 1.276925e-05 | 184352.3 | 228.3815 | 76.12718 | 0.6080923 | 1.546187e-16 | 2.594689e-06 | 3.901728e-06 | 256189.6 | 0.6948371 | 3.901728e-06 | 4.870878 | 80.99806
345.7739 | -25093.56 | 97926327.2 | -25093.56 | 97947911.6 | -25030.45 | 97926381.5 | 1.72031 | 97.92638 |  | 1.72031 | 261.1779 | 111.1779 | 488501963896633.8 | 97926381.5 | 368380.1 | 3.223539e-05 | 5.429174e-06 | 0.1684228 | 0.9771161 | 7.724787e-05 | 0.2811973 | 1.551012e-16 | 2.110508 | 2.439361e-06 | 1.283228e-16 | 4.448042e-06 | 0.2959613 | 0.0003128897 | 1.262673e-05 | 184190.1 | 228.2735 | 76.09118 | 0.6086324 | 1.54965e-16 | 2.596624e-06 | 3.900094e-06 | 256296.7 | 0.6957398 | 3.900094e-06 | 4.879625 | 80.9708
347.4942 | -24967.66 | 97883215.7 | -24967.66 | 97904798.6 | -24904.87 | 97883270.0 | 1.728869 | 97.88327 |  | 1.728869 | 261.1289 | 111.1289 | 488071937982988 | 97883270.0 | 368055.9 | 3.232093e-05 | 5.433958e-06 | 0.1681251 | 0.9771931 | 7.696876e-05 | 0.2804553 | 1.554485e-16 | 2.11053 | 2.440758e-06 | 1.285447e-16 | 4.446644e-06 | 0.2966248 | 0.0003142684 | 1.248579e-05 | 184027.9 | 228.1653 | 76.05511 | 0.6091734 | 1.553124e-16 | 2.598564e-06 | 3.898457e-06 | 256404.1 | 0.6966445 | 3.898457e-06 | 4.888392 | 80.9435
349.2231 | -24842.4 | 97840107.0 | -24842.4 | 97861688.5 | -24779.92 | 97840161.3 | 1.737471 | 97.84016 |  | 1.737471 | 261.08 | 111.08 | 487642130142399.1 | 97840161.3 | 367731.7 | 3.240669e-05 | 5.438747e-06 | 0.1678279 | 0.9772698 | 7.669069e-05 | 0.2797151 | 1.55797e-16 | 2.110552 | 2.442161e-06 | 1.287678e-16 | 4.44524e-06 | 0.2972907 | 0.0003156534 | 1.234642e-05 | 183865.9 | 228.0569 | 76.01898 | 0.6097153 | 1.55661e-16 | 2.600506e-06 | 3.896818e-06 | 256511.7 | 0.6975512 | 3.896818e-06 | 4.89718 | 80.91616
350.9605 | -24717.76 | 97797001.2 | -24717.76 | 97818581.3 | -24655.6 | 97797055.5 | 1.746115 | 97.79706 |  | 1.746115 | 261.031 | 111.031 | 487212540357266.7 | 97797055.5 | 367407.8 | 3.249269e-05 | 5.443543e-06 | 0.1675313 | 0.9773462 | 7.641364e-05 | 0.2789765 | 1.561468e-16 | 2.110573 | 2.443569e-06 | 1.28992e-16 | 4.443831e-06 | 0.2979588 | 0.0003170449 | 1.220859e-05 | 183703.9 | 227.9484 | 75.98279 | 0.6102582 | 1.560109e-16 | 2.602453e-06 | 3.895176e-06 | 256619.6 | 0.69846 | 3.895176e-06 | 4.905987 | 80.88877
352.7066 | -24593.75 | 97753898.3 | -24593.75 | 97775476.9 | -24531.89 | 97753952.6 | 1.754803 | 97.75395 |  | 1.754803 | 260.9821 | 110.9821 | 486783168609964.8 | 97753952.6 | 367084 | 3.257892e-05 | 5.448344e-06 | 0.1672353 | 0.9774223 | 7.613761e-05 | 0.2782396 | 1.564977e-16 | 2.110594 | 2.444983e-06 | 1.292174e-16 | 4.442416e-06 | 0.2986293 | 0.0003184429 | 1.20723e-05 | 183542 | 227.8396 | 75.94653 | 0.610802 | 1.563619e-16 | 2.604404e-06 | 3.893532e-06 | 256727.8 | 0.6993707 | 3.893532e-06 | 4.914814 | 80.86135
354.4614 | -24470.35 | 97710798.3 | -24470.35 | 97732375.5 | -24408.81 | 97710852.6 | 1.763533 | 97.71085 |  | 1.763533 | 260.9332 | 110.9332 | 486354014882840.4 | 97710852.6 | 366760.4 | 3.266537e-05 | 5.453152e-06 | 0.1669398 | 0.9774982 | 7.58626e-05 | 0.2775043 | 1.568498e-16 | 2.110615 | 2.446403e-06 | 1.294439e-16 | 4.440995e-06 | 0.2993021 | 0.0003198474 | 1.193751e-05 | 183380.2 | 227.7306 | 75.91021 | 0.6113468 | 1.567142e-16 | 2.606358e-06 | 3.891884e-06 | 256836.2 | 0.7002835 | 3.891884e-06 | 4.92366 | 80.83387
356.225 | -24347.58 | 97667701.2 | -24347.58 | 97689276.9 | -24286.34 | 97667755.5 | 1.772307 | 97.66776 |  | 1.772307 | 260.8842 | 110.8842 | 485925079158213.9 | 97667755.5 | 366436.9 | 3.275206e-05 | 5.457966e-06 | 0.1666449 | 0.9775738 | 7.558861e-05 | 0.2767707 | 1.572032e-16 | 2.110636 | 2.447829e-06 | 1.296717e-16 | 4.439568e-06 | 0.2999772 | 0.0003212585 | 1.180423e-05 | 183218.5 | 227.6215 | 75.87383 | 0.6118925 | 1.570677e-16 | 2.608316e-06 | 3.890234e-06 | 256944.9 | 0.7011983 | 3.890234e-06 | 4.932527 | 80.80636
357.9973 | -24225.42 | 97624607.0 | -24225.42 | 97646181.2 | -24164.49 | 97624661.2 | 1.781125 | 97.62466 |  | 1.781125 | 260.8353 | 110.8353 | 485496361418380.1 | 97624661.2 | 366113.6 | 3.283898e-05 | 5.462785e-06 | 0.1663506 | 0.9776491 | 7.531563e-05 | 0.2760388 | 1.575578e-16 | 2.110657 | 2.44926e-06 | 1.299006e-16 | 4.438136e-06 | 0.3006546 | 0.0003226761 | 1.167242e-05 | 183056.8 | 227.5122 | 75.83739 | 0.6124392 | 1.574224e-16 | 2.610278e-06 | 3.888582e-06 | 257053.9 | 0.7021152 | 3.888582e-06 | 4.941413 | 80.7788
359.7784 | -24103.87 | 97581515.6 | -24103.87 | 97603088.4 | -24043.25 | 97581569.9 | 1.789986 | 97.58157 |  | 1.789986 | 260.7864 | 110.7864 | 485067861645606 | 97581569.9 | 365790.5 | 3.292613e-05 | 5.467611e-06 | 0.1660569 | 0.9777241 | 7.504365e-05 | 0.2753086 | 1.579135e-16 | 2.110677 | 2.450698e-06 | 1.301307e-16 | 4.436697e-06 | 0.3013344 | 0.0003241003 | 1.154208e-05 | 182895.2 | 227.4026 | 75.80088 | 0.6129868 | 1.577783e-16 | 2.612244e-06 | 3.886927e-06 | 257163.2 | 0.703034 | 3.886927e-06 | 4.950319 | 80.7512
361.5684 | -23982.93 | 97538427.2 | -23982.93 | 97559998.5 | -23922.61 | 97538481.4 | 1.798892 | 97.53848 |  | 1.798892 | 260.7375 | 110.7375 | 484639579822133.4 | 97538481.4 | 365467.5 | 3.301352e-05 | 5.472443e-06 | 0.1657637 | 0.9777989 | 7.477268e-05 | 0.27458 | 1.582706e-16 | 2.110698 | 2.452141e-06 | 1.30362e-16 | 4.435253e-06 | 0.3020165 | 0.0003255312 | 1.141318e-05 | 182733.8 | 227.2929 | 75.76431 | 0.6135353 | 1.581354e-16 | 2.614213e-06 | 3.885269e-06 | 257272.7 | 0.703955 | 3.885269e-06 | 4.959245 | 80.72356
363.3673 | -23862.59 | 97495341.7 | -23862.59 | 97516911.6 | -23802.58 | 97495395.9 | 1.807842 | 97.4954 |  | 1.807842 | 260.6886 | 110.6886 | 484211515930177.3 | 97495395.9 | 365144.7 | 3.310113e-05 | 5.477281e-06 | 0.1654711 | 0.9778734 | 7.450271e-05 | 0.273853 | 1.586288e-16 | 2.110718 | 2.45359e-06 | 1.305945e-16 | 4.433803e-06 | 0.3027009 | 0.0003269687 | 1.128572e-05 | 182572.4 | 227.183 | 75.72768 | 0.6140848 | 1.584938e-16 | 2.616187e-06 | 3.883609e-06 | 257382.4 | 0.7048779 | 3.883609e-06 | 4.96819 | 80.69587
365.1751 | -23742.86 | 97452259.0 | -23742.86 | 97473827.5 | -23683.15 | 97452313.2 | 1.816836 | 97.45231 |  | 1.816836 | 260.6396 | 110.6396 | 483783669951926.6 | 97452313.2 | 364822.1 | 3.318899e-05 | 5.482125e-06 | 0.165179 | 0.9779476 | 7.423374e-05 | 0.2731277 | 1.589883e-16 | 2.110739 | 2.455045e-06 | 1.308283e-16 | 4.432347e-06 | 0.3033877 | 0.000328413 | 1.115967e-05 | 182411 | 227.0729 | 75.69098 | 0.6146353 | 1.588534e-16 | 2.618164e-06 | 3.881946e-06 | 257492.5 | 0.7058029 | 3.881946e-06 | 4.977155 | 80.66814
366.992 | -23623.73 | 97409179.3 | -23623.73 | 97430746.3 | -23564.31 | 97409233.5 | 1.825876 | 97.40923 |  | 1.825876 | 260.5907 | 110.5907 | 483356041869543.8 | 97409233.5 | 364499.6 | 3.327707e-05 | 5.486975e-06 | 0.1648875 | 0.9780216 | 7.396575e-05 | 0.2724041 | 1.59349e-16 | 2.110759 | 2.456506e-06 | 1.310632e-16 | 4.430885e-06 | 0.3040768 | 0.000329864 | 1.103502e-05 | 182249.8 | 226.9627 | 75.65422 | 0.6151867 | 1.592142e-16 | 2.620144e-06 | 3.880281e-06 | 257602.8 | 0.7067299 | 3.880281e-06 | 4.986139 | 80.64036
368.8178 | -23505.19 | 97366102.4 | -23505.19 | 97387668.0 | -23446.08 | 97366156.7 | 1.83496 | 97.36616 |  | 1.83496 | 260.5418 | 110.5418 | 482928631665165.4 | 97366156.7 | 364177.3 | 3.33654e-05 | 5.491831e-06 | 0.1645966 | 0.9780953 | 7.369876e-05 | 0.2716821 | 1.597109e-16 | 2.110779 | 2.457973e-06 | 1.312994e-16 | 4.429417e-06 | 0.3047683 | 0.0003313218 | 1.091176e-05 | 182088.6 | 226.8522 | 75.6174 | 0.6157391 | 1.595763e-16 | 2.622129e-06 | 3.878613e-06 | 257713.3 | 0.707659 | 3.878613e-06 | 4.995143 | 80.61254
370.6528 | -23387.25 | 97323028.5 | -23387.25 | 97344592.6 | -23328.43 | 97323082.7 | 1.844089 | 97.32308 |  | 1.844089 | 260.4929 | 110.4929 | 482501439320902.1 | 97323082.7 | 363855.1 | 3.345395e-05 | 5.496693e-06 | 0.1643062 | 0.9781687 | 7.343275e-05 | 0.2709618 | 1.600741e-16 | 2.110799 | 2.459446e-06 | 1.315369e-16 | 4.427943e-06 | 0.3054622 | 0.0003327864 | 1.078986e-05 | 181927.6 | 226.7415 | 75.58051 | 0.6162924 | 1.599396e-16 | 2.624117e-06 | 3.876942e-06 | 257824.1 | 0.7085901 | 3.876942e-06 | 5.004166 | 80.58467
372.4969 | -23269.9 | 97279957.4 | -23269.9 | 97301520.1 | -23211.37 | 97280011.7 | 1.853264 | 97.28001 |  | 1.853264 | 260.444 | 110.444 | 482074464818838.2 | 97280011.7 | 363533.2 | 3.354275e-05 | 5.501562e-06 | 0.1640164 | 0.9782419 | 7.316772e-05 | 0.2702431 | 1.604385e-16 | 2.110819 | 2.460926e-06 | 1.317756e-16 | 4.426462e-06 | 0.3061584 | 0.0003342579 | 1.066932e-05 | 181766.6 | 226.6307 | 75.54355 | 0.6168467 | 1.603042e-16 | 2.62611e-06 | 3.875269e-06 | 257935.2 | 0.7095233 | 3.875269e-06 | 5.013208 | 80.55676
374.3502 | -23153.14 | 97236889.3 | -23153.14 | 97258450.5 | -23094.9 | 97236943.6 | 1.862484 | 97.23694 |  | 1.862484 | 260.3951 | 110.3951 | 481647708141032.3 | 97236943.6 | 363211.3 | 3.363178e-05 | 5.506436e-06 | 0.1637272 | 0.9783148 | 7.290367e-05 | 0.269526 | 1.608042e-16 | 2.110838 | 2.462411e-06 | 1.320155e-16 | 4.424976e-06 | 0.306857 | 0.0003357363 | 1.055012e-05 | 181605.7 | 226.5196 | 75.50654 | 0.6174019 | 1.606699e-16 | 2.628106e-06 | 3.873594e-06 | 258046.6 | 0.7104585 | 3.873594e-06 | 5.02227 | 80.52881
376.2126 | -23036.96 | 97193824.1 | -23036.96 | 97215383.8 | -22979.01 | 97193878.3 | 1.871751 | 97.19388 |  | 1.871751 | 260.3462 | 110.3462 | 481221169269516.6 | 97193878.3 | 362889.7 | 3.372105e-05 | 5.511317e-06 | 0.1634385 | 0.9783874 | 7.264059e-05 | 0.2688106 | 1.611711e-16 | 2.110858 | 2.463902e-06 | 1.322567e-16 | 4.423484e-06 | 0.307558 | 0.0003372215 | 1.043224e-05 | 181444.8 | 226.4084 | 75.46946 | 0.6179581 | 1.61037e-16 | 2.630105e-06 | 3.871916e-06 | 258158.2 | 0.7113958 | 3.871916e-06 | 5.03135 | 80.50081
378.0844 | -22921.36 | 97150761.8 | -22921.36 | 97172320.1 | -22863.71 | 97150816.0 | 1.881063 | 97.15082 |  | 1.881063 | 260.2974 | 110.2974 | 480794848186298.8 | 97150816.0 | 362568.2 | 3.381056e-05 | 5.516204e-06 | 0.1631503 | 0.9784598 | 7.237849e-05 | 0.2680968 | 1.615392e-16 | 2.110877 | 2.465399e-06 | 1.324992e-16 | 4.421986e-06 | 0.3082614 | 0.0003387138 | 1.031568e-05 | 181284.1 | 226.2969 | 75.43231 | 0.6185153 | 1.614053e-16 | 2.632109e-06 | 3.870236e-06 | 258270.1 | 0.7123351 | 3.870236e-06 | 5.04045 | 80.47276
379.9655 | -22806.34 | 97107702.4 | -22806.34 | 97129259.2 | -22748.98 | 97107756.7 | 1.890422 | 97.10776 |  | 1.890422 | 260.2485 | 110.2485 | 480368744873358.6 | 97107756.7 | 362246.9 | 3.390031e-05 | 5.521097e-06 | 0.1628627 | 0.9785319 | 7.211735e-05 | 0.2673846 | 1.619086e-16 | 2.110896 | 2.466902e-06 | 1.327429e-16 | 4.420481e-06 | 0.3089671 | 0.0003402131 | 1.020041e-05 | 181123.4 | 226.1853 | 75.3951 | 0.6190734 | 1.617748e-16 | 2.634116e-06 | 3.868553e-06 | 258382.2 | 0.7132765 | 3.868553e-06 | 5.049569 | 80.44467
381.8559 | -22691.9 | 97064646.0 | -22691.9 | 97086201.3 | -22634.82 | 97064700.2 | 1.899827 | 97.0647 |  | 1.899827 | 260.1996 | 110.1996 | 479942859312651.6 | 97064700.2 | 361925.7 | 3.39903e-05 | 5.525996e-06 | 0.1625757 | 0.9786038 | 7.185717e-05 | 0.2666741 | 1.622793e-16 | 2.110916 | 2.468412e-06 | 1.32988e-16 | 4.418971e-06 | 0.3096753 | 0.0003417193 | 1.008641e-05 | 180962.9 | 226.0735 | 75.35783 | 0.6196325 | 1.621456e-16 | 2.636127e-06 | 3.866868e-06 | 258494.6 | 0.71422 | 3.866868e-06 | 5.058707 | 80.41654
383.7557 | -22578.03 | 97021592.4 | -22578.03 | 97043146.3 | -22521.24 | 97021646.6 | 1.909279 | 97.02165 |  | 1.909279 | 260.1507 | 110.1507 | 479517191486107.7 | 97021646.6 | 361604.7 | 3.408053e-05 | 5.530901e-06 | 0.1622892 | 0.9786754 | 7.159796e-05 | 0.2659652 | 1.626512e-16 | 2.110935 | 2.469928e-06 | 1.332343e-16 | 4.417454e-06 | 0.3103859 | 0.0003432327 | 9.973691e-06 | 180802.4 | 225.9615 | 75.32049 | 0.6201926 | 1.625177e-16 | 2.638142e-06 | 3.865181e-06 | 258607.2 | 0.7151655 | 3.865181e-06 | 5.067864 | 80.38836
385.665 | -22464.73 | 96978541.8 | -22464.73 | 97000094.2 | -22408.22 | 96978596.0 | 1.918779 | 96.9786 |  | 1.918779 | 260.1018 | 110.1018 | 479091741375629.8 | 96978596.0 | 361283.9 | 3.4171e-05 | 5.535813e-06 | 0.1620032 | 0.9787467 | 7.133969e-05 | 0.2652579 | 1.630244e-16 | 2.110953 | 2.471449e-06 | 1.334819e-16 | 4.415931e-06 | 0.3110989 | 0.0003447532 | 9.862219e-06 | 180641.9 | 225.8493 | 75.28309 | 0.6207536 | 1.62891e-16 | 2.64016e-06 | 3.863491e-06 | 258720.1 | 0.7161131 | 3.863491e-06 | 5.077039 | 80.36013
387.5838 | -22352 | 96935494.1 | -22352 | 96957045.1 | -22295.77 | 96935548.3 | 1.928325 | 96.93555 |  | 1.928325 | 260.053 | 110.053 | 478666508963096.9 | 96935548.3 | 360963.2 | 3.426171e-05 | 5.540731e-06 | 0.1617179 | 0.9788178 | 7.108239e-05 | 0.2645522 | 1.633989e-16 | 2.110972 | 2.472977e-06 | 1.337309e-16 | 4.414402e-06 | 0.3118143 | 0.0003462808 | 9.751987e-06 | 180481.6 | 225.7369 | 75.24562 | 0.6213157 | 1.632656e-16 | 2.642182e-06 | 3.861799e-06 | 258833.3 | 0.7170628 | 3.861799e-06 | 5.086234 | 80.33186
389.5121 | -22239.83 | 96892449.3 | -22239.83 | 96913998.8 | -22183.89 | 96892503.5 | 1.937919 | 96.8925 |  | 1.937919 | 260.0041 | 110.0041 | 478241494230361.2 | 96892503.5 | 360642.7 | 3.435267e-05 | 5.545655e-06 | 0.161433 | 0.9788886 | 7.082603e-05 | 0.2638481 | 1.637746e-16 | 2.110991 | 2.474512e-06 | 1.339811e-16 | 4.412867e-06 | 0.3125321 | 0.0003478156 | 9.64298e-06 | 180321.4 | 225.6243 | 75.20809 | 0.6218786 | 1.636414e-16 | 2.644208e-06 | 3.860104e-06 | 258946.7 | 0.7180145 | 3.860104e-06 | 5.095447 | 80.30354
391.45 | -22128.22 | 96849407.5 | -22128.22 | 96870955.5 | -22072.56 | 96849461.7 | 1.94756 | 96.84946 |  | 1.94756 | 259.9552 | 109.9552 | 477816697159249.6 | 96849461.7 | 360322.4 | 3.444387e-05 | 5.550585e-06 | 0.1611487 | 0.9789592 | 7.057061e-05 | 0.2631456 | 1.641516e-16 | 2.11101 | 2.476052e-06 | 1.342327e-16 | 4.411325e-06 | 0.3132524 | 0.0003493577 | 9.535185e-06 | 180161.2 | 225.5115 | 75.17049 | 0.6224426 | 1.640186e-16 | 2.646238e-06 | 3.858407e-06 | 259060.4 | 0.7189684 | 3.858407e-06 | 5.104679 | 80.27517
393.3976 | -22017.18 | 96806368.6 | -22017.18 | 96827915.1 | -21961.79 | 96806422.8 | 1.95725 | 96.80642 |  | 1.95725 | 259.9064 | 109.9064 | 477392117731564.3 | 96806422.8 | 360002.2 | 3.453531e-05 | 5.555522e-06 | 0.160865 | 0.9790295 | 7.031614e-05 | 0.2624448 | 1.645298e-16 | 2.111028 | 2.477599e-06 | 1.344856e-16 | 4.409777e-06 | 0.3139751 | 0.000350907 | 9.428588e-06 | 180001.1 | 225.3985 | 75.13283 | 0.6230075 | 1.64397e-16 | 2.648271e-06 | 3.856708e-06 | 259174.3 | 0.7199242 | 3.856708e-06 | 5.113929 | 80.24676
395.3548 | -21906.69 | 96763332.6 | -21906.69 | 96784877.7 | -21851.58 | 96763386.8 | 1.966988 | 96.76339 |  | 1.966988 | 259.8575 | 109.8575 | 476967755929081.2 | 96763386.8 | 359682.2 | 3.4627e-05 | 5.560465e-06 | 0.1605818 | 0.9790996 | 7.006261e-05 | 0.2617455 | 1.649094e-16 | 2.111046 | 2.479152e-06 | 1.347398e-16 | 4.408223e-06 | 0.3147003 | 0.0003524636 | 9.323176e-06 | 179841.1 | 225.2853 | 75.0951 | 0.6235734 | 1.647767e-16 | 2.650309e-06 | 3.855007e-06 | 259288.5 | 0.7208822 | 3.855007e-06 | 5.123198 | 80.2183
397.3218 | -21796.75 | 96720299.5 | -21796.75 | 96741843.2 | -21741.92 | 96720353.7 | 1.976774 | 96.72035 |  | 1.976774 | 259.8086 | 109.8086 | 476543611733551.4 | 96720353.7 | 359362.3 | 3.471893e-05 | 5.565414e-06 | 0.1602991 | 0.9791694 | 6.981001e-05 | 0.2610479 | 1.652902e-16 | 2.111065 | 2.480712e-06 | 1.349955e-16 | 4.406662e-06 | 0.3154278 | 0.0003540275 | 9.218937e-06 | 179681.2 | 225.1719 | 75.05731 | 0.6241403 | 1.651576e-16 | 2.65235e-06 | 3.853303e-06 | 259402.9 | 0.7218423 | 3.853303e-06 | 5.132485 | 80.1898
399.2986 | -21687.36 | 96677269.4 | -21687.36 | 96698811.6 | -21632.81 | 96677323.6 | 1.986609 | 96.67732 |  | 1.986609 | 259.7598 | 109.7598 | 476119685126700.2 | 96677323.6 | 359042.6 | 3.481111e-05 | 5.570369e-06 | 0.160017 | 0.979239 | 6.955834e-05 | 0.2603518 | 1.656723e-16 | 2.111083 | 2.482278e-06 | 1.352524e-16 | 4.405095e-06 | 0.3161579 | 0.0003555988 | 9.115856e-06 | 179521.3 | 225.0584 | 75.01946 | 0.6247082 | 1.655399e-16 | 2.654394e-06 | 3.851597e-06 | 259517.6 | 0.7228044 | 3.851597e-06 | 5.141791 | 80.16125
401.2852 | -21578.52 | 96634242.2 | -21578.52 | 96655782.9 | -21524.24 | 96634296.4 | 1.996493 | 96.6343 |  | 1.996493 | 259.7109 | 109.7109 | 475695976090228.4 | 96634296.4 | 358723.1 | 3.490353e-05 | 5.575331e-06 | 0.1597354 | 0.9793083 | 6.93076e-05 | 0.2596574 | 1.660557e-16 | 2.111101 | 2.48385e-06 | 1.355107e-16 | 4.403522e-06 | 0.3168904 | 0.0003571776 | 9.013921e-06 | 179361.6 | 224.9446 | 74.98153 | 0.625277 | 1.659234e-16 | 2.656443e-06 | 3.849889e-06 | 259632.5 | 0.7237686 | 3.849889e-06 | 5.151114 | 80.13265
403.2817 | -21470.23 | 96591218.0 | -21470.23 | 96612757.2 | -21416.22 | 96591272.2 | 2.006426 | 96.59127 |  | 2.006426 | 259.6621 | 109.6621 | 475272484605810.6 | 96591272.2 | 358403.8 | 3.499621e-05 | 5.580298e-06 | 0.1594544 | 0.9793773 | 6.905779e-05 | 0.2589645 | 1.664404e-16 | 2.111119 | 2.485429e-06 | 1.357704e-16 | 4.401942e-06 | 0.3176253 | 0.0003587638 | 8.91312e-06 | 179201.9 | 224.8306 | 74.94354 | 0.6258468 | 1.663082e-16 | 2.658495e-06 | 3.848179e-06 | 259747.7 | 0.724735 | 3.848179e-06 | 5.160456 | 80.104
405.2881 | -21362.48 | 96548196.7 | -21362.48 | 96569734.5 | -21308.74 | 96548250.9 | 2.016408 | 96.54825 |  | 2.016408 | 259.6132 | 109.6132 | 474849210655097.2 | 96548250.9 | 358084.6 | 3.508913e-05 | 5.585273e-06 | 0.1591739 | 0.9794461 | 6.880889e-05 | 0.2582732 | 1.668264e-16 | 2.111136 | 2.487014e-06 | 1.360315e-16 | 4.400356e-06 | 0.3183628 | 0.0003603575 | 8.81344e-06 | 179042.3 | 224.7165 | 74.90549 | 0.6264176 | 1.666944e-16 | 2.66055e-06 | 3.846466e-06 | 259863.2 | 0.7257034 | 3.846466e-06 | 5.169816 | 80.07531
407.3045 | -21255.26 | 96505178.4 | -21255.26 | 96526714.6 | -21201.79 | 96505232.5 | 2.026441 | 96.50523 |  | 2.026441 | 259.5644 | 109.5644 | 474426154219712.8 | 96505232.5 | 357765.5 | 3.51823e-05 | 5.590253e-06 | 0.1588939 | 0.9795147 | 6.856092e-05 | 0.2575835 | 1.672137e-16 | 2.111154 | 2.488606e-06 | 1.36294e-16 | 4.398763e-06 | 0.3191027 | 0.0003619587 | 8.714869e-06 | 178882.8 | 224.6021 | 74.86737 | 0.6269894 | 1.670818e-16 | 2.66261e-06 | 3.844752e-06 | 259978.9 | 0.7266739 | 3.844752e-06 | 5.179195 | 80.04657
409.331 | -21148.59 | 96462163.0 | -21148.59 | 96483697.8 | -21095.39 | 96462217.1 | 2.036523 | 96.46222 |  | 2.036523 | 259.5156 | 109.5156 | 474003315281257 | 96462217.1 | 357446.7 | 3.527571e-05 | 5.59524e-06 | 0.1586145 | 0.979583 | 6.831386e-05 | 0.2568954 | 1.676022e-16 | 2.111172 | 2.490204e-06 | 1.365579e-16 | 4.397164e-06 | 0.3198451 | 0.0003635675 | 8.617393e-06 | 178723.3 | 224.4876 | 74.82919 | 0.6275622 | 1.674705e-16 | 2.664673e-06 | 3.843035e-06 | 260094.8 | 0.7276465 | 3.843035e-06 | 5.188591 | 80.01778
411.3675 | -21042.45 | 96419150.5 | -21042.45 | 96440683.8 | -20989.51 | 96419204.7 | 2.046655 | 96.4192 |  | 2.046655 | 259.4667 | 109.4667 | 473580693821305.2 | 96419204.7 | 357128 | 3.536938e-05 | 5.600233e-06 | 0.1583356 | 0.9796511 | 6.80677e-05 | 0.2562089 | 1.679921e-16 | 2.111189 | 2.491808e-06 | 1.368231e-16 | 4.395558e-06 | 0.3205899 | 0.000365184 | 8.521002e-06 | 178564 | 224.3728 | 74.79093 | 0.628136 | 1.678605e-16 | 2.66674e-06 | 3.841316e-06 | 260211 | 0.7286211 | 3.841316e-06 | 5.198004 | 79.98894
413.4141 | -20936.84 | 96376141.0 | -20936.84 | 96397672.9 | -20884.17 | 96376195.2 | 2.056837 | 96.3762 |  | 2.056837 | 259.4179 | 109.4179 | 473158289821406.4 | 96376195.2 | 356809.4 | 3.54633e-05 | 5.605233e-06 | 0.1580573 | 0.9797189 | 6.782246e-05 | 0.2555239 | 1.683833e-16 | 2.111206 | 2.493419e-06 | 1.370898e-16 | 4.393945e-06 | 0.3213373 | 0.0003668081 | 8.425684e-06 | 178404.7 | 224.2579 | 74.75262 | 0.6287107 | 1.682518e-16 | 2.668811e-06 | 3.839595e-06 | 260327.4 | 0.7295979 | 3.839595e-06 | 5.207436 | 79.96005
415.471 | -20831.76 | 96333134.5 | -20831.76 | 96354664.8 | -20779.35 | 96333188.6 | 2.067071 | 96.33319 |  | 2.067071 | 259.3691 | 109.3691 | 472736103263085.9 | 96333188.6 | 356491.1 | 3.555747e-05 | 5.610239e-06 | 0.1577795 | 0.9797865 | 6.757812e-05 | 0.2548405 | 1.687758e-16 | 2.111224 | 2.495037e-06 | 1.37358e-16 | 4.392327e-06 | 0.3220872 | 0.0003684399 | 8.331425e-06 | 178245.5 | 224.1427 | 74.71424 | 0.6292865 | 1.686444e-16 | 2.670885e-06 | 3.837872e-06 | 260444.1 | 0.7305768 | 3.837872e-06 | 5.216885 | 79.93112
417.538 | -20727.21 | 96290130.9 | -20727.21 | 96311659.7 | -20675.06 | 96290185.0 | 2.077355 | 96.29019 |  | 2.077355 | 259.3203 | 109.3203 | 472314134127843.5 | 96290185.0 | 356172.9 | 3.56519e-05 | 5.615251e-06 | 0.1575022 | 0.9798538 | 6.733468e-05 | 0.2541587 | 1.691696e-16 | 2.111241 | 2.496661e-06 | 1.376275e-16 | 4.390701e-06 | 0.3228395 | 0.0003700794 | 8.238216e-06 | 178086.4 | 224.0274 | 74.67579 | 0.6298632 | 1.690384e-16 | 2.672963e-06 | 3.836147e-06 | 260561 | 0.7315578 | 3.836147e-06 | 5.226352 | 79.90214
419.6154 | -20623.18 | 96247130.2 | -20623.18 | 96268657.6 | -20571.29 | 96247184.4 | 2.08769 | 96.24718 |  | 2.08769 | 259.2714 | 109.2714 | 471892382397154.2 | 96247184.4 | 355854.8 | 3.574657e-05 | 5.620269e-06 | 0.1572254 | 0.9799209 | 6.709214e-05 | 0.2534785 | 1.695647e-16 | 2.111258 | 2.498292e-06 | 1.378985e-16 | 4.389069e-06 | 0.3235944 | 0.0003717267 | 8.146043e-06 | 177927.4 | 223.9118 | 74.63727 | 0.6304409 | 1.694336e-16 | 2.675045e-06 | 3.83442e-06 | 260678.2 | 0.7325409 | 3.83442e-06 | 5.235837 | 79.87311
421.7031 | -20519.67 | 96204132.5 | -20519.67 | 96225658.5 | -20468.04 | 96204186.7 | 2.098077 | 96.20419 |  | 2.098077 | 259.2226 | 109.2226 | 471470848052468.7 | 96204186.7 | 355536.9 | 3.58415e-05 | 5.625294e-06 | 0.1569492 | 0.9799878 | 6.685049e-05 | 0.2527998 | 1.699611e-16 | 2.111275 | 2.49993e-06 | 1.38171e-16 | 4.38743e-06 | 0.3243518 | 0.0003733818 | 8.054896e-06 | 177768.5 | 223.7961 | 74.59869 | 0.6310196 | 1.698302e-16 | 2.67713e-06 | 3.832691e-06 | 260795.6 | 0.7335261 | 3.832691e-06 | 5.245338 | 79.84403
423.8012 | -20416.68 | 96161137.8 | -20416.68 | 96182662.3 | -20365.31 | 96161192.0 | 2.108515 | 96.16119 |  | 2.108515 | 259.1738 | 109.1738 | 471049531075212.2 | 96161192.0 | 355219.2 | 3.593668e-05 | 5.630326e-06 | 0.1566735 | 0.9800544 | 6.660973e-05 | 0.2521227 | 1.703589e-16 | 2.111291 | 2.501574e-06 | 1.384449e-16 | 4.385785e-06 | 0.3251117 | 0.0003750448 | 7.964763e-06 | 177609.6 | 223.6801 | 74.56004 | 0.6315994 | 1.702281e-16 | 2.679219e-06 | 3.83096e-06 | 260913.3 | 0.7345134 | 3.83096e-06 | 5.254857 | 79.8149
425.9097 | -20314.2 | 96118146.1 | -20314.2 | 96139669.0 | -20263.09 | 96118200.2 | 2.119006 | 96.1182 |  | 2.119006 | 259.125 | 109.125 | 470628431446785.9 | 96118200.2 | 354901.7 | 3.603212e-05 | 5.635364e-06 | 0.1563983 | 0.9801207 | 6.636986e-05 | 0.2514471 | 1.707579e-16 | 2.111308 | 2.503225e-06 | 1.387203e-16 | 4.384132e-06 | 0.3258741 | 0.0003767158 | 7.875633e-06 | 177450.8 | 223.564 | 74.52133 | 0.6321801 | 1.706273e-16 | 2.681312e-06 | 3.829227e-06 | 261031.2 | 0.7355027 | 3.829227e-06 | 5.264394 | 79.78572
428.0287 | -20212.24 | 96075157.3 | -20212.24 | 96096678.8 | -20161.39 | 96075211.4 | 2.129548 | 96.07521 |  | 2.129548 | 259.0762 | 109.0762 | 470207549148565.4 | 96075211.4 | 354584.3 | 3.612782e-05 | 5.640408e-06 | 0.1561237 | 0.9801869 | 6.613088e-05 | 0.2507731 | 1.711583e-16 | 2.111325 | 2.504883e-06 | 1.389972e-16 | 4.382474e-06 | 0.3266391 | 0.0003783946 | 7.787495e-06 | 177292.1 | 223.4476 | 74.48255 | 0.6327618 | 1.710278e-16 | 2.683408e-06 | 3.827492e-06 | 261149.3 | 0.7364943 | 3.827492e-06 | 5.273947 | 79.7565
430.1582 | -20110.79 | 96032171.5 | -20110.79 | 96053691.4 | -20060.19 | 96032225.6 | 2.140143 | 96.03223 |  | 2.140143 | 259.0274 | 109.0274 | 469786884161903 | 96032225.6 | 354267.1 | 3.622377e-05 | 5.645458e-06 | 0.1558496 | 0.9802528 | 6.589277e-05 | 0.2501007 | 1.7156e-16 | 2.111341 | 2.506547e-06 | 1.392755e-16 | 4.380808e-06 | 0.3274066 | 0.0003800815 | 7.700338e-06 | 177133.5 | 223.3311 | 74.4437 | 0.6333445 | 1.714297e-16 | 2.685508e-06 | 3.825756e-06 | 261267.7 | 0.7374879 | 3.825756e-06 | 5.283517 | 79.72722
432.2984 | -20009.85 | 95989188.6 | -20009.85 | 96010707.1 | -19959.5 | 95989242.7 | 2.150791 | 95.98924 |  | 2.150791 | 258.9786 | 108.9786 | 469366436468125.5 | 95989242.7 | 353950 | 3.631997e-05 | 5.650516e-06 | 0.155576 | 0.9803184 | 6.565554e-05 | 0.2494298 | 1.719631e-16 | 2.111357 | 2.508219e-06 | 1.395554e-16 | 4.379135e-06 | 0.3281767 | 0.0003817764 | 7.61415e-06 | 176975 | 223.2144 | 74.40479 | 0.6339282 | 1.718329e-16 | 2.687612e-06 | 3.824017e-06 | 261386.3 | 0.7384836 | 3.824017e-06 | 5.293105 | 79.69789
434.4492 | -19909.41 | 95946208.7 | -19909.41 | 95967725.7 | -19859.32 | 95946262.9 | 2.161492 | 95.94626 |  | 2.161492 | 258.9298 | 108.9298 | 468946206048534.9 | 95946262.9 | 353633.1 | 3.641644e-05 | 5.655579e-06 | 0.1553029 | 0.9803838 | 6.541919e-05 | 0.2487604 | 1.723675e-16 | 2.111374 | 2.509897e-06 | 1.398367e-16 | 4.377456e-06 | 0.3289492 | 0.0003834794 | 7.528923e-06 | 176816.6 | 223.0974 | 74.36581 | 0.6345129 | 1.722374e-16 | 2.689719e-06 | 3.822276e-06 | 261505.1 | 0.7394814 | 3.822276e-06 | 5.302709 | 79.66852
436.6107 | -19809.47 | 95903231.8 | -19809.47 | 95924747.3 | -19759.63 | 95903285.9 | 2.172246 | 95.90329 |  | 2.172246 | 258.881 | 108.881 | 468526192884410 | 95903285.9 | 353316.4 | 3.651316e-05 | 5.660649e-06 | 0.1550304 | 0.980449 | 6.51837e-05 | 0.2480926 | 1.727732e-16 | 2.11139 | 2.511582e-06 | 1.401196e-16 | 4.37577e-06 | 0.3297244 | 0.0003851905 | 7.444643e-06 | 176658.2 | 222.9803 | 74.32676 | 0.6350986 | 1.726433e-16 | 2.691831e-06 | 3.820534e-06 | 261624.2 | 0.7404814 | 3.820534e-06 | 5.312329 | 79.63909
438.7829 | -19710.04 | 95860257.9 | -19710.04 | 95881771.9 | -19660.45 | 95860312.0 | 2.183053 | 95.86031 |  | 2.183053 | 258.8322 | 108.8322 | 468106396957003.9 | 95860312.0 | 352999.8 | 3.661014e-05 | 5.665725e-06 | 0.1547584 | 0.980514 | 6.494909e-05 | 0.2474263 | 1.731802e-16 | 2.111406 | 2.513273e-06 | 1.40404e-16 | 4.374077e-06 | 0.3305021 | 0.0003869098 | 7.361302e-06 | 176499.9 | 222.8629 | 74.28765 | 0.6356853 | 1.730505e-16 | 2.693945e-06 | 3.81879e-06 | 261743.5 | 0.7414834 | 3.81879e-06 | 5.321967 | 79.60961
440.966 | -19611.1 | 95817286.9 | -19611.1 | 95838799.5 | -19561.76 | 95817341.0 | 2.193915 | 95.81734 |  | 2.193915 | 258.7834 | 108.7834 | 467686818247545.4 | 95817341.0 | 352683.4 | 3.670738e-05 | 5.670808e-06 | 0.1544869 | 0.9805787 | 6.471534e-05 | 0.2467616 | 1.735886e-16 | 2.111422 | 2.514972e-06 | 1.4069e-16 | 4.372377e-06 | 0.3312824 | 0.0003886372 | 7.278889e-06 | 176341.7 | 222.7454 | 74.24847 | 0.636273 | 1.73459e-16 | 2.696064e-06 | 3.817044e-06 | 261863.1 | 0.7424876 | 3.817044e-06 | 5.331621 | 79.58009
443.1599 | -19512.66 | 95774318.9 | -19512.66 | 95795830.0 | -19463.57 | 95774373.1 | 2.20483 | 95.77437 |  | 2.20483 | 258.7346 | 108.7346 | 467267456737239.9 | 95774373.1 | 352367.2 | 3.680489e-05 | 5.675898e-06 | 0.1542159 | 0.9806432 | 6.448245e-05 | 0.2460984 | 1.739984e-16 | 2.111438 | 2.516678e-06 | 1.409774e-16 | 4.37067e-06 | 0.3320652 | 0.000390373 | 7.197394e-06 | 176183.6 | 222.6277 | 74.20922 | 0.6368617 | 1.738689e-16 | 2.698186e-06 | 3.815296e-06 | 261982.8 | 0.7434939 | 3.815296e-06 | 5.341291 | 79.55051
445.3647 | -19414.72 | 95731353.9 | -19414.72 | 95752863.5 | -19365.87 | 95731408.1 | 2.215799 | 95.73141 |  | 2.215799 | 258.6859 | 108.6859 | 466848312407267.6 | 95731408.1 | 352051.1 | 3.690265e-05 | 5.680994e-06 | 0.1539454 | 0.9807074 | 6.425041e-05 | 0.2454367 | 1.744095e-16 | 2.111454 | 2.51839e-06 | 1.412665e-16 | 4.368956e-06 | 0.3328506 | 0.000392117 | 7.116805e-06 | 176025.5 | 222.5097 | 74.1699 | 0.6374515 | 1.742802e-16 | 2.700311e-06 | 3.813547e-06 | 262102.9 | 0.7445023 | 3.813547e-06 | 5.350977 | 79.52088
447.5805 | -19317.26 | 95688391.9 | -19317.26 | 95709900.0 | -19268.66 | 95688446.1 | 2.226824 | 95.68845 |  | 2.226824 | 258.6371 | 108.6371 | 466429385238784.6 | 95688446.1 | 351735.2 | 3.700067e-05 | 5.686096e-06 | 0.1536755 | 0.9807714 | 6.401924e-05 | 0.2447766 | 1.748219e-16 | 2.111469 | 2.52011e-06 | 1.415571e-16 | 4.367235e-06 | 0.3336386 | 0.0003938694 | 7.037115e-06 | 175867.6 | 222.3916 | 74.13052 | 0.6380422 | 1.746928e-16 | 2.70244e-06 | 3.811795e-06 | 262223.1 | 0.7455129 | 3.811795e-06 | 5.36068 | 79.4912
449.8073 | -19220.29 | 95645432.9 | -19220.29 | 95666939.5 | -19171.93 | 95645487.0 | 2.237903 | 95.64549 |  | 2.237903 | 258.5883 | 108.5883 | 466010675212922.6 | 95645487.0 | 351419.4 | 3.709896e-05 | 5.691205e-06 | 0.153406 | 0.9808352 | 6.378891e-05 | 0.244118 | 1.752357e-16 | 2.111485 | 2.521836e-06 | 1.418493e-16 | 4.365508e-06 | 0.3344292 | 0.0003956302 | 6.958311e-06 | 175709.7 | 222.2732 | 74.09107 | 0.6386339 | 1.751067e-16 | 2.704573e-06 | 3.810043e-06 | 262343.6 | 0.7465255 | 3.810043e-06 | 5.370398 | 79.46147
452.0452 | -19123.81 | 95602476.9 | -19123.81 | 95623981.9 | -19075.69 | 95602531.0 | 2.249037 | 95.60253 |  | 2.249037 | 258.5396 | 108.5396 | 465592182310789.9 | 95602531.0 | 351103.8 | 3.719751e-05 | 5.696321e-06 | 0.1531371 | 0.9808988 | 6.355943e-05 | 0.2434609 | 1.756509e-16 | 2.1115 | 2.52357e-06 | 1.421431e-16 | 4.363773e-06 | 0.3352224 | 0.0003973995 | 6.880385e-06 | 175551.9 | 222.1547 | 74.05155 | 0.6392267 | 1.75522e-16 | 2.70671e-06 | 3.808288e-06 | 262464.3 | 0.7475403 | 3.808288e-06 | 5.380133 | 79.43169
454.2943 | -19027.81 | 95559523.8 | -19027.81 | 95581027.4 | -18979.93 | 95559577.9 | 2.260226 | 95.55958 |  | 2.260226 | 258.4908 | 108.4908 | 465173906513469.8 | 95559577.9 | 350788.4 | 3.729633e-05 | 5.701443e-06 | 0.1528687 | 0.9809621 | 6.33308e-05 | 0.2428053 | 1.760674e-16 | 2.111516 | 2.52531e-06 | 1.424384e-16 | 4.362031e-06 | 0.3360182 | 0.0003991772 | 6.803327e-06 | 175394.2 | 222.0359 | 74.01197 | 0.6398204 | 1.759387e-16 | 2.70885e-06 | 3.806532e-06 | 262585.2 | 0.7485572 | 3.806532e-06 | 5.389883 | 79.40185
456.5545 | -18932.29 | 95516573.8 | -18932.29 | 95538075.8 | -18884.66 | 95516627.9 | 2.271471 | 95.51663 |  | 2.271471 | 258.442 | 108.442 | 464755847802021.9 | 95516627.9 | 350473.2 | 3.739541e-05 | 5.706571e-06 | 0.1526008 | 0.9810252 | 6.310301e-05 | 0.2421513 | 1.764853e-16 | 2.111531 | 2.527058e-06 | 1.427354e-16 | 4.360282e-06 | 0.3368166 | 0.0004009634 | 6.727127e-06 | 175236.6 | 221.917 | 73.97232 | 0.6404152 | 1.763567e-16 | 2.710993e-06 | 3.804774e-06 | 262706.3 | 0.7495762 | 3.804774e-06 | 5.399649 | 79.37197
458.826 | -18837.26 | 95473626.7 | -18837.26 | 95495127.3 | -18789.86 | 95473680.8 | 2.282772 | 95.47368 |  | 2.282772 | 258.3933 | 108.3933 | 464338006157481.2 | 95473680.8 | 350158.1 | 3.749475e-05 | 5.711706e-06 | 0.1523335 | 0.9810881 | 6.287606e-05 | 0.2414988 | 1.769045e-16 | 2.111546 | 2.528813e-06 | 1.43034e-16 | 4.358526e-06 | 0.3376175 | 0.0004027583 | 6.651776e-06 | 175079 | 221.7978 | 73.9326 | 0.641011 | 1.767761e-16 | 2.713141e-06 | 3.803015e-06 | 262827.7 | 0.7505973 | 3.803015e-06 | 5.409431 | 79.34203
461.1087 | -18742.69 | 95430682.6 | -18742.69 | 95452181.7 | -18695.53 | 95430736.7 | 2.29413 | 95.43074 |  | 2.29413 | 258.3445 | 108.3445 | 463920381560859.8 | 95430736.7 | 349843.1 | 3.759437e-05 | 5.716848e-06 | 0.1520666 | 0.9811507 | 6.264994e-05 | 0.2408477 | 1.773251e-16 | 2.111561 | 2.530575e-06 | 1.433342e-16 | 4.356762e-06 | 0.3384211 | 0.0004045617 | 6.577264e-06 | 174921.6 | 221.6784 | 73.89281 | 0.6416078 | 1.771969e-16 | 2.715292e-06 | 3.801254e-06 | 262949.3 | 0.7516205 | 3.801254e-06 | 5.419228 | 79.31204
463.4029 | -18648.6 | 95387741.6 | -18648.6 | 95409239.2 | -18601.68 | 95387795.7 | 2.305544 | 95.3878 |  | 2.305544 | 258.2958 | 108.2958 | 463502973993144.3 | 95387795.7 | 349528.4 | 3.769425e-05 | 5.721996e-06 | 0.1518003 | 0.9812132 | 6.242466e-05 | 0.2401982 | 1.777471e-16 | 2.111576 | 2.532344e-06 | 1.43636e-16 | 4.354992e-06 | 0.3392274 | 0.0004063739 | 6.503582e-06 | 174764.2 | 221.5589 | 73.85296 | 0.6422056 | 1.77619e-16 | 2.717446e-06 | 3.799492e-06 | 263071.1 | 0.7526459 | 3.799492e-06 | 5.42904 | 79.282
465.7084 | -18554.98 | 95344803.5 | -18554.98 | 95366299.6 | -18508.29 | 95344857.6 | 2.317014 | 95.34486 |  | 2.317014 | 258.247 | 108.247 | 463085783435298.2 | 95344857.6 | 349213.8 | 3.779439e-05 | 5.727151e-06 | 0.1515344 | 0.9812754 | 6.220021e-05 | 0.2395502 | 1.781705e-16 | 2.111591 | 2.53412e-06 | 1.439395e-16 | 4.353214e-06 | 0.3400362 | 0.0004081947 | 6.430721e-06 | 174606.9 | 221.4391 | 73.81304 | 0.6428045 | 1.780425e-16 | 2.719604e-06 | 3.797728e-06 | 263193.1 | 0.7536734 | 3.797728e-06 | 5.438867 | 79.2519
468.0254 | -18461.83 | 95301868.4 | -18461.83 | 95323363.0 | -18415.38 | 95301922.5 | 2.328542 | 95.30192 |  | 2.328542 | 258.1983 | 108.1983 | 462668809868261 | 95301922.5 | 348899.3 | 3.789481e-05 | 5.732313e-06 | 0.1512691 | 0.9813373 | 6.197658e-05 | 0.2389037 | 1.785952e-16 | 2.111606 | 2.535904e-06 | 1.442447e-16 | 4.351429e-06 | 0.3408477 | 0.0004100243 | 6.358672e-06 | 174449.7 | 221.3191 | 73.77305 | 0.6434043 | 1.784674e-16 | 2.721766e-06 | 3.795962e-06 | 263315.4 | 0.754703 | 3.795962e-06 | 5.44871 | 79.22176
470.354 | -18369.15 | 95258936.4 | -18369.15 | 95280429.5 | -18322.93 | 95258990.5 | 2.340127 | 95.25899 |  | 2.340127 | 258.1495 | 108.1495 | 462252053272948.6 | 95258990.5 | 348585 | 3.799549e-05 | 5.737481e-06 | 0.1510043 | 0.9813991 | 6.175378e-05 | 0.2382587 | 1.790213e-16 | 2.111621 | 2.537694e-06 | 1.445515e-16 | 4.349637e-06 | 0.3416618 | 0.0004118628 | 6.287425e-06 | 174292.5 | 221.199 | 73.73299 | 0.6440052 | 1.788937e-16 | 2.723931e-06 | 3.794195e-06 | 263437.8 | 0.7557347 | 3.794195e-06 | 5.458567 | 79.19156
472.6941 | -18276.93 | 95216007.3 | -18276.93 | 95237498.9 | -18230.94 | 95216061.4 | 2.35177 | 95.21606 |  | 2.35177 | 258.1008 | 108.1008 | 461835513630252.6 | 95216061.4 | 348270.9 | 3.809645e-05 | 5.742656e-06 | 0.1507399 | 0.9814606 | 6.15318e-05 | 0.2376152 | 1.794488e-16 | 2.111635 | 2.539493e-06 | 1.4486e-16 | 4.347838e-06 | 0.3424785 | 0.0004137101 | 6.216973e-06 | 174135.5 | 221.0786 | 73.69286 | 0.6446071 | 1.793213e-16 | 2.7261e-06 | 3.792427e-06 | 263560.5 | 0.7567686 | 3.792427e-06 | 5.468439 | 79.1613
475.0459 | -18185.18 | 95173081.3 | -18185.18 | 95194571.3 | -18139.41 | 95173135.4 | 2.36347 | 95.17314 |  | 2.36347 | 258.0521 | 108.0521 | 461419190921040.7 | 95173135.4 | 347957 | 3.819767e-05 | 5.747837e-06 | 0.1504761 | 0.9815219 | 6.131063e-05 | 0.2369732 | 1.798777e-16 | 2.11165 | 2.541298e-06 | 1.451701e-16 | 4.346031e-06 | 0.3432979 | 0.0004155663 | 6.147305e-06 | 173978.5 | 220.958 | 73.65267 | 0.64521 | 1.797504e-16 | 2.728272e-06 | 3.790658e-06 | 263683.4 | 0.7578045 | 3.790658e-06 | 5.478326 | 79.131
477.4093 | -18093.88 | 95130158.2 | -18093.88 | 95151646.8 | -18048.35 | 95130212.3 | 2.375229 | 95.13021 |  | 2.375229 | 258.0033 | 108.0033 | 461003085126157 | 95130212.3 | 347643.2 | 3.829917e-05 | 5.753025e-06 | 0.1502128 | 0.981583 | 6.109028e-05 | 0.2363326 | 1.80308e-16 | 2.111664 | 2.543111e-06 | 1.45482e-16 | 4.344217e-06 | 0.3441199 | 0.0004174314 | 6.078414e-06 | 173821.6 | 220.8372 | 73.61241 | 0.6458139 | 1.801808e-16 | 2.730448e-06 | 3.788887e-06 | 263806.5 | 0.7588426 | 3.788887e-06 | 5.488227 | 79.10063
479.7846 | -18003.04 | 95087238.2 | -18003.04 | 95108725.3 | -17957.73 | 95087292.3 | 2.387047 | 95.08729 |  | 2.387047 | 257.9546 | 107.9546 | 460587196226422.2 | 95087292.3 | 347329.6 | 3.840094e-05 | 5.75822e-06 | 0.14995 | 0.9816439 | 6.087074e-05 | 0.2356936 | 1.807396e-16 | 2.111679 | 2.544931e-06 | 1.457956e-16 | 4.342395e-06 | 0.3449446 | 0.0004193056 | 6.01029e-06 | 173664.8 | 220.7162 | 73.57208 | 0.6464188 | 1.806126e-16 | 2.732627e-06 | 3.787114e-06 | 263929.8 | 0.7598828 | 3.787114e-06 | 5.498143 | 79.07022
482.1716 | -17912.66 | 95044321.2 | -17912.66 | 95065806.8 | -17867.58 | 95044375.3 | 2.398923 | 95.04438 |  | 2.398923 | 257.9059 | 107.9059 | 460171524202632.9 | 95044375.3 | 347016.1 | 3.850298e-05 | 5.763421e-06 | 0.1496877 | 0.9817046 | 6.065201e-05 | 0.235056 | 1.811727e-16 | 2.111693 | 2.546758e-06 | 1.461109e-16 | 4.340566e-06 | 0.345772 | 0.0004211889 | 5.942926e-06 | 173508.1 | 220.595 | 73.53168 | 0.6470248 | 1.810458e-16 | 2.73481e-06 | 3.785341e-06 | 264053.3 | 0.7609252 | 3.785341e-06 | 5.508073 | 79.03975
484.5705 | -17822.72 | 95001407.2 | -17822.72 | 95022891.3 | -17777.87 | 95001461.3 | 2.410858 | 95.00146 |  | 2.410858 | 257.8571 | 107.8571 | 459756069035562.4 | 95001461.3 | 346702.8 | 3.860529e-05 | 5.768629e-06 | 0.1494259 | 0.981765 | 6.043408e-05 | 0.23442 | 1.816071e-16 | 2.111707 | 2.548593e-06 | 1.464279e-16 | 4.33873e-06 | 0.346602 | 0.0004230813 | 5.876313e-06 | 173351.4 | 220.4736 | 73.49121 | 0.6476318 | 1.814804e-16 | 2.736997e-06 | 3.783566e-06 | 264177 | 0.7619696 | 3.783566e-06 | 5.518017 | 79.00923
486.9814 | -17733.24 | 94958496.3 | -17733.24 | 94979978.8 | -17688.62 | 94958550.3 | 2.422853 | 94.95855 |  | 2.422853 | 257.8084 | 107.8084 | 459340830705959.8 | 94958550.3 | 346389.7 | 3.870788e-05 | 5.773844e-06 | 0.1491646 | 0.9818252 | 6.021695e-05 | 0.2337854 | 1.820429e-16 | 2.111721 | 2.550436e-06 | 1.467467e-16 | 4.336886e-06 | 0.3474347 | 0.0004249828 | 5.810442e-06 | 173194.8 | 220.352 | 73.45068 | 0.6482398 | 1.819164e-16 | 2.739187e-06 | 3.78179e-06 | 264300.9 | 0.7630162 | 3.78179e-06 | 5.527975 | 78.97865
489.4042 | -17644.21 | 94915588.3 | -17644.21 | 94937069.3 | -17599.81 | 94915642.4 | 2.434907 | 94.91564 |  | 2.434907 | 257.7597 | 107.7597 | 458925809194551.1 | 94915642.4 | 346076.7 | 3.881075e-05 | 5.779066e-06 | 0.1489037 | 0.9818852 | 6.000063e-05 | 0.2331523 | 1.824802e-16 | 2.111735 | 2.552286e-06 | 1.470672e-16 | 4.335034e-06 | 0.3482701 | 0.0004268935 | 5.745305e-06 | 173038.4 | 220.2302 | 73.41008 | 0.6488489 | 1.823538e-16 | 2.741381e-06 | 3.780012e-06 | 264425.1 | 0.7640649 | 3.780012e-06 | 5.537947 | 78.94802
491.8391 | -17555.62 | 94872683.4 | -17555.62 | 94894162.9 | -17511.44 | 94872737.5 | 2.447021 | 94.87274 |  | 2.447021 | 257.711 | 107.711 | 458511004482038.5 | 94872737.5 | 345763.9 | 3.891389e-05 | 5.784294e-06 | 0.1486434 | 0.981945 | 5.97851e-05 | 0.2325206 | 1.829188e-16 | 2.111749 | 2.554143e-06 | 1.473895e-16 | 4.333176e-06 | 0.3491081 | 0.0004288136 | 5.680894e-06 | 172882 | 220.1082 | 73.3694 | 0.6494589 | 1.827926e-16 | 2.743578e-06 | 3.778234e-06 | 264549.4 | 0.7651157 | 3.778234e-06 | 5.547932 | 78.91734
494.2862 | -17467.48 | 94829781.5 | -17467.48 | 94851259.5 | -17423.52 | 94829835.6 | 2.459196 | 94.82984 |  | 2.459196 | 257.6623 | 107.6623 | 458096416549100.6 | 94829835.6 | 345451.3 | 3.90173e-05 | 5.789529e-06 | 0.1483836 | 0.9820046 | 5.957036e-05 | 0.2318905 | 1.833589e-16 | 2.111763 | 2.556008e-06 | 1.477136e-16 | 4.331309e-06 | 0.3499489 | 0.0004307429 | 5.617202e-06 | 172725.6 | 219.986 | 73.32867 | 0.65007 | 1.832328e-16 | 2.745778e-06 | 3.776454e-06 | 264673.9 | 0.7661686 | 3.776454e-06 | 5.557931 | 78.8866
496.7454 | -17379.78 | 94786882.6 | -17379.78 | 94808359.1 | -17336.04 | 94786936.7 | 2.471431 | 94.78694 |  | 2.471431 | 257.6136 | 107.6136 | 457682045376393.4 | 94786936.7 | 345138.8 | 3.9121e-05 | 5.79477e-06 | 0.1481243 | 0.9820639 | 5.935642e-05 | 0.2312618 | 1.838003e-16 | 2.111777 | 2.557881e-06 | 1.480395e-16 | 4.329435e-06 | 0.3507923 | 0.0004326816 | 5.55422e-06 | 172569.4 | 219.8636 | 73.28786 | 0.6506821 | 1.836744e-16 | 2.747982e-06 | 3.774674e-06 | 264798.6 | 0.7672237 | 3.774674e-06 | 5.567944 | 78.8558
499.2168 | -17292.52 | 94743986.8 | -17292.52 | 94765461.7 | -17249 | 94744040.8 | 2.483727 | 94.74404 |  | 2.483727 | 257.5649 | 107.5649 | 457267890944548.2 | 94744040.8 | 344826.5 | 3.922497e-05 | 5.800019e-06 | 0.1478655 | 0.9821231 | 5.914326e-05 | 0.2306345 | 1.842432e-16 | 2.11179 | 2.559761e-06 | 1.483671e-16 | 4.327553e-06 | 0.3516384 | 0.0004346297 | 5.49194e-06 | 172413.2 | 219.7409 | 73.24698 | 0.6512953 | 1.841175e-16 | 2.75019e-06 | 3.772892e-06 | 264923.6 | 0.7682808 | 3.772892e-06 | 5.577969 | 78.82495
501.7005 | -17205.69 | 94701094.0 | -17205.69 | 94722567.4 | -17162.39 | 94701148.0 | 2.496084 | 94.70115 |  | 2.496084 | 257.5162 | 107.5162 | 456853953234173.4 | 94701148.0 | 344514.3 | 3.932922e-05 | 5.805274e-06 | 0.1476071 | 0.982182 | 5.893088e-05 | 0.2300088 | 1.846875e-16 | 2.111804 | 2.561649e-06 | 1.486966e-16 | 4.325664e-06 | 0.3524873 | 0.0004365873 | 5.430354e-06 | 172257.2 | 219.6181 | 73.20603 | 0.6519095 | 1.845619e-16 | 2.752401e-06 | 3.771109e-06 | 265048.7 | 0.7693401 | 3.771109e-06 | 5.588008 | 78.79404
504.1966 | -17119.3 | 94658204.2 | -17119.3 | 94679676.1 | -17076.22 | 94658258.2 | 2.508503 | 94.65826 |  | 2.508503 | 257.4675 | 107.4675 | 456440232225854.1 | 94658258.2 | 344202.3 | 3.943375e-05 | 5.810536e-06 | 0.1473493 | 0.9822407 | 5.871929e-05 | 0.2293844 | 1.851332e-16 | 2.111817 | 2.563544e-06 | 1.490279e-16 | 4.323767e-06 | 0.3533388 | 0.0004385545 | 5.369455e-06 | 172101.2 | 219.4951 | 73.16502 | 0.6525247 | 1.850078e-16 | 2.754616e-06 | 3.769325e-06 | 265174 | 0.7704015 | 3.769325e-06 | 5.598059 | 78.76308
506.7051 | -17033.35 | 94615317.5 | -17033.35 | 94636787.9 | -16990.48 | 94615371.5 | 2.520983 | 94.61537 |  | 2.520983 | 257.4188 | 107.4188 | 456026727900152.4 | 94615371.5 | 343890.5 | 3.953857e-05 | 5.815805e-06 | 0.1470919 | 0.9822992 | 5.850848e-05 | 0.2287616 | 1.855803e-16 | 2.111831 | 2.565448e-06 | 1.49361e-16 | 4.321862e-06 | 0.354193 | 0.0004405312 | 5.309235e-06 | 171945.3 | 219.3718 | 73.12394 | 0.6531409 | 1.85455e-16 | 2.756834e-06 | 3.76754e-06 | 265299.5 | 0.771465 | 3.76754e-06 | 5.608123 | 78.73206
509.2261 | -16947.82 | 94572433.8 | -16947.82 | 94593902.6 | -16905.17 | 94572487.8 | 2.533526 | 94.57249 |  | 2.533526 | 257.3701 | 107.3701 | 455613440237606.4 | 94572487.8 | 343578.8 | 3.964366e-05 | 5.82108e-06 | 0.1468351 | 0.9823575 | 5.829844e-05 | 0.2281402 | 1.860289e-16 | 2.111844 | 2.567359e-06 | 1.496959e-16 | 4.31995e-06 | 0.35505 | 0.0004425175 | 5.249687e-06 | 171789.4 | 219.2484 | 73.08279 | 0.6537582 | 1.859038e-16 | 2.759055e-06 | 3.765754e-06 | 265425.2 | 0.7725306 | 3.765754e-06 | 5.6182 | 78.70099
511.7596 | -16862.72 | 94529553.1 | -16862.72 | 94551020.5 | -16820.28 | 94529607.1 | 2.54613 | 94.52961 |  | 2.54613 | 257.3214 | 107.3214 | 455200369218731 | 94529607.1 | 343267.4 | 3.974904e-05 | 5.826362e-06 | 0.1465787 | 0.9824156 | 5.808917e-05 | 0.2275202 | 1.864788e-16 | 2.111857 | 2.569277e-06 | 1.500328e-16 | 4.318029e-06 | 0.3559097 | 0.0004445136 | 5.190803e-06 | 171633.7 | 219.1247 | 73.04157 | 0.6543765 | 1.863539e-16 | 2.76128e-06 | 3.763967e-06 | 265551.1 | 0.7735984 | 3.763967e-06 | 5.628289 | 78.66986
514.3057 | -16778.05 | 94486675.5 | -16778.05 | 94508141.3 | -16735.82 | 94486729.5 | 2.558798 | 94.48673 |  | 2.558798 | 257.2728 | 107.2728 | 454787514824018.6 | 94486729.5 | 342956 | 3.985469e-05 | 5.831652e-06 | 0.1463228 | 0.9824735 | 5.788068e-05 | 0.2269017 | 1.869302e-16 | 2.11187 | 2.571204e-06 | 1.503714e-16 | 4.316101e-06 | 0.3567721 | 0.0004465193 | 5.132576e-06 | 171478 | 219.0008 | 73.00028 | 0.6549958 | 1.868054e-16 | 2.763509e-06 | 3.76218e-06 | 265677.1 | 0.7746682 | 3.76218e-06 | 5.638391 | 78.63867
516.8645 | -16693.81 | 94443800.9 | -16693.81 | 94465265.2 | -16651.79 | 94443854.9 | 2.571529 | 94.44385 |  | 2.571529 | 257.2241 | 107.2241 | 454374877033937.7 | 94443854.9 | 342644.8 | 3.996063e-05 | 5.836948e-06 | 0.1460674 | 0.9825312 | 5.767295e-05 | 0.2262847 | 1.873831e-16 | 2.111883 | 2.573138e-06 | 1.50712e-16 | 4.314165e-06 | 0.3576373 | 0.0004485349 | 5.074998e-06 | 171322.4 | 218.8768 | 72.95892 | 0.6556162 | 1.872584e-16 | 2.765741e-06 | 3.760391e-06 | 265803.4 | 0.7757401 | 3.760391e-06 | 5.648504 | 78.60742
519.4361 | -16609.98 | 94400929.4 | -16609.98 | 94422392.2 | -16568.17 | 94400983.4 | 2.584323 | 94.40098 |  | 2.584323 | 257.1754 | 107.1754 | 453962455828933.2 | 94400983.4 | 342333.8 | 4.006686e-05 | 5.84225e-06 | 0.1458125 | 0.9825886 | 5.746598e-05 | 0.2256691 | 1.878373e-16 | 2.111896 | 2.57508e-06 | 1.510545e-16 | 4.312222e-06 | 0.3585051 | 0.0004505604 | 5.018063e-06 | 171166.9 | 218.7525 | 72.91749 | 0.6562376 | 1.877128e-16 | 2.767976e-06 | 3.758602e-06 | 265929.8 | 0.7768142 | 3.758602e-06 | 5.65863 | 78.57612
522.0204 | -16526.58 | 94358060.9 | -16526.58 | 94379522.2 | -16484.98 | 94358114.9 | 2.59718 | 94.35811 |  | 2.59718 | 257.1267 | 107.1267 | 453550251189428.4 | 94358114.9 | 342023 | 4.017337e-05 | 5.84756e-06 | 0.1455581 | 0.9826459 | 5.725978e-05 | 0.2250549 | 1.88293e-16 | 2.111909 | 2.577031e-06 | 1.513988e-16 | 4.31027e-06 | 0.3593757 | 0.0004525957 | 4.961763e-06 | 171011.5 | 218.628 | 72.876 | 0.6568601 | 1.881687e-16 | 2.770215e-06 | 3.756812e-06 | 266056.4 | 0.7778904 | 3.756812e-06 | 5.668767 | 78.54476
524.6176 | -16443.59 | 94315195.5 | -16443.59 | 94336655.2 | -16402.2 | 94315249.5 | 2.610102 | 94.31525 |  | 2.610102 | 257.0781 | 107.0781 | 453138263095821.7 | 94315249.5 | 341712.3 | 4.028017e-05 | 5.852877e-06 | 0.1453042 | 0.9827029 | 5.705433e-05 | 0.2244421 | 1.887501e-16 | 2.111922 | 2.578989e-06 | 1.517451e-16 | 4.30831e-06 | 0.3602491 | 0.000454641 | 4.906091e-06 | 170856.2 | 218.5033 | 72.83443 | 0.6574835 | 1.88626e-16 | 2.772457e-06 | 3.755021e-06 | 266183.2 | 0.7789686 | 3.755021e-06 | 5.678915 | 78.51335
527.2277 | -16361.02 | 94272333.1 | -16361.02 | 94293791.3 | -16319.84 | 94272387.1 | 2.623088 | 94.27239 |  | 2.623088 | 257.0294 | 107.0294 | 452726491528490.2 | 94272387.1 | 341401.8 | 4.038725e-05 | 5.8582e-06 | 0.1450507 | 0.9827598 | 5.684964e-05 | 0.2238308 | 1.892087e-16 | 2.111935 | 2.580955e-06 | 1.520933e-16 | 4.306343e-06 | 0.3611252 | 0.0004566964 | 4.85104e-06 | 170700.9 | 218.3784 | 72.7928 | 0.658108 | 1.890847e-16 | 2.774703e-06 | 3.753229e-06 | 266310.1 | 0.780049 | 3.753229e-06 | 5.689075 | 78.48187
529.8508 | -16278.86 | 94229473.8 | -16278.86 | 94250930.5 | -16237.89 | 94229527.8 | 2.636138 | 94.22953 |  | 2.636138 | 256.9808 | 106.9808 | 452314936467786.1 | 94229527.8 | 341091.4 | 4.049462e-05 | 5.86353e-06 | 0.1447978 | 0.9828164 | 5.664571e-05 | 0.223221 | 1.896687e-16 | 2.111947 | 2.582928e-06 | 1.524435e-16 | 4.304367e-06 | 0.3620041 | 0.0004587618 | 4.796603e-06 | 170545.7 | 218.2533 | 72.75109 | 0.6587336 | 1.895449e-16 | 2.776952e-06 | 3.751437e-06 | 266437.3 | 0.7811314 | 3.751437e-06 | 5.699247 | 78.45034
532.4869 | -16197.11 | 94186617.5 | -16197.11 | 94208072.7 | -16156.34 | 94186671.5 | 2.649254 | 94.18667 |  | 2.649254 | 256.9321 | 106.9321 | 451903597894040.1 | 94186671.5 | 340781.3 | 4.060228e-05 | 5.868867e-06 | 0.1445453 | 0.9828729 | 5.644252e-05 | 0.2226125 | 1.901302e-16 | 2.11196 | 2.58491e-06 | 1.527956e-16 | 4.302383e-06 | 0.3628857 | 0.0004608373 | 4.742774e-06 | 170390.6 | 218.128 | 72.70932 | 0.6593602 | 1.900065e-16 | 2.779205e-06 | 3.749644e-06 | 266564.5 | 0.782216 | 3.749644e-06 | 5.709429 | 78.41875
535.1362 | -16115.78 | 94143764.3 | -16115.78 | 94165217.9 | -16075.21 | 94143818.3 | 2.662435 | 94.14382 |  | 2.662435 | 256.8834 | 106.8834 | 451492475787559 | 94143818.3 | 340471.2 | 4.071023e-05 | 5.874212e-06 | 0.1442933 | 0.9829291 | 5.624008e-05 | 0.2220055 | 1.905931e-16 | 2.111972 | 2.586901e-06 | 1.531497e-16 | 4.300392e-06 | 0.3637701 | 0.0004629231 | 4.689546e-06 | 170235.6 | 218.0024 | 72.66748 | 0.6599878 | 1.904696e-16 | 2.78146e-06 | 3.74785e-06 | 266692 | 0.7833027 | 3.74785e-06 | 5.719622 | 78.3871
537.7986 | -16034.85 | 94100914.2 | -16034.85 | 94122366.3 | -15994.49 | 94100968.2 | 2.675681 | 94.10097 |  | 2.675681 | 256.8348 | 106.8348 | 451081570128626.9 | 94100968.2 | 340161.4 | 4.081847e-05 | 5.879563e-06 | 0.1440417 | 0.9829852 | 5.603839e-05 | 0.2213999 | 1.910574e-16 | 2.111985 | 2.588899e-06 | 1.535057e-16 | 4.298392e-06 | 0.3646573 | 0.0004650191 | 4.636911e-06 | 170080.7 | 217.8767 | 72.62557 | 0.6606165 | 1.909341e-16 | 2.78372e-06 | 3.746056e-06 | 266819.6 | 0.7843914 | 3.746056e-06 | 5.729825 | 78.3554
540.4743 | -15954.33 | 94058067.1 | -15954.33 | 94079517.7 | -15914.17 | 94058121.1 | 2.688993 | 94.05812 |  | 2.688993 | 256.7862 | 106.7862 | 450670880897505.3 | 94058121.1 | 339851.7 | 4.0927e-05 | 5.884921e-06 | 0.1437907 | 0.983041 | 5.583743e-05 | 0.2207957 | 1.915232e-16 | 2.111997 | 2.590905e-06 | 1.538638e-16 | 4.296384e-06 | 0.3655472 | 0.0004671254 | 4.584864e-06 | 169925.8 | 217.7508 | 72.58359 | 0.6612462 | 1.914001e-16 | 2.785982e-06 | 3.744261e-06 | 266947.4 | 0.7854822 | 3.744261e-06 | 5.74004 | 78.32363
543.1633 | -15874.21 | 94015223.1 | -15874.21 | 94036672.1 | -15834.25 | 94015277.1 | 2.702371 | 94.01528 |  | 2.702371 | 256.7375 | 106.7375 | 450260408074432.6 | 94015277.1 | 339542.1 | 4.103582e-05 | 5.890285e-06 | 0.1435401 | 0.9830966 | 5.563722e-05 | 0.220193 | 1.919905e-16 | 2.112009 | 2.592919e-06 | 1.542238e-16 | 4.294368e-06 | 0.3664399 | 0.0004692421 | 4.533398e-06 | 169771.1 | 217.6246 | 72.54154 | 0.6618769 | 1.918675e-16 | 2.788248e-06 | 3.742466e-06 | 267075.4 | 0.7865752 | 3.742466e-06 | 5.750264 | 78.2918
545.8656 | -15794.49 | 93972382.2 | -15794.49 | 93993829.6 | -15754.73 | 93972436.2 | 2.715816 | 93.97244 |  | 2.715816 | 256.6889 | 106.6889 | 449850151639623.9 | 93972436.2 | 339232.7 | 4.114493e-05 | 5.895657e-06 | 0.14329 | 0.9831521 | 5.543774e-05 | 0.2195917 | 1.924592e-16 | 2.112022 | 2.594942e-06 | 1.545859e-16 | 4.292344e-06 | 0.3673354 | 0.0004713692 | 4.482507e-06 | 169616.4 | 217.4983 | 72.49942 | 0.6625087 | 1.923364e-16 | 2.790518e-06 | 3.74067e-06 | 267203.5 | 0.7876702 | 3.74067e-06 | 5.760499 | 78.25992
548.5815 | -15715.17 | 93929544.3 | -15715.17 | 93950990.2 | -15675.61 | 93929598.3 | 2.729328 | 93.9296 |  | 2.729328 | 256.6402 | 106.6402 | 449440111573271.8 | 93929598.3 | 338923.5 | 4.125434e-05 | 5.901036e-06 | 0.1430404 | 0.9832073 | 5.523899e-05 | 0.2189917 | 1.929294e-16 | 2.112034 | 2.596973e-06 | 1.5495e-16 | 4.290311e-06 | 0.3682337 | 0.0004735068 | 4.432183e-06 | 169461.8 | 217.3717 | 72.45723 | 0.6631415 | 1.928067e-16 | 2.792791e-06 | 3.738874e-06 | 267331.8 | 0.7887673 | 3.738874e-06 | 5.770743 | 78.22798
551.3108 | -15636.25 | 93886709.5 | -15636.25 | 93908153.9 | -15596.89 | 93886763.5 | 2.742907 | 93.88676 |  | 2.742907 | 256.5916 | 106.5916 | 449030287855546.6 | 93886763.5 | 338614.5 | 4.136404e-05 | 5.906422e-06 | 0.1427912 | 0.9832624 | 5.504098e-05 | 0.2183932 | 1.93401e-16 | 2.112046 | 2.599012e-06 | 1.553161e-16 | 4.288271e-06 | 0.3691348 | 0.0004756549 | 4.382421e-06 | 169307.2 | 217.2449 | 72.41498 | 0.6637753 | 1.932785e-16 | 2.795067e-06 | 3.737077e-06 | 267460.2 | 0.7898665 | 3.737077e-06 | 5.780997 | 78.19597
554.0537 | -15557.72 | 93843877.8 | -15557.72 | 93865320.6 | -15518.56 | 93843931.8 | 2.756554 | 93.84393 |  | 2.756554 | 256.543 | 106.543 | 448620680466594.7 | 93843931.8 | 338305.6 | 4.147403e-05 | 5.911815e-06 | 0.1425426 | 0.9833172 | 5.484369e-05 | 0.2177961 | 1.938741e-16 | 2.112058 | 2.601059e-06 | 1.556843e-16 | 4.286222e-06 | 0.3700387 | 0.0004778137 | 4.333215e-06 | 169152.8 | 217.118 | 72.37265 | 0.6644102 | 1.937518e-16 | 2.797346e-06 | 3.73528e-06 | 267588.8 | 0.7909677 | 3.73528e-06 | 5.791261 | 78.16391
556.8102 | -15479.59 | 93801049.1 | -15479.59 | 93822490.4 | -15440.63 | 93801103.1 | 2.770268 | 93.8011 |  | 2.770268 | 256.4944 | 106.4944 | 448211289386541.2 | 93801103.1 | 337996.9 | 4.158432e-05 | 5.917214e-06 | 0.1422944 | 0.9833718 | 5.464713e-05 | 0.2172004 | 1.943487e-16 | 2.112069 | 2.603114e-06 | 1.560546e-16 | 4.284164e-06 | 0.3709454 | 0.0004799831 | 4.284559e-06 | 168998.4 | 216.9908 | 72.33026 | 0.6650462 | 1.942265e-16 | 2.799629e-06 | 3.733483e-06 | 267717.5 | 0.792071 | 3.733483e-06 | 5.801534 | 78.13179
559.5805 | -15401.85 | 93758223.6 | -15401.85 | 93779663.3 | -15363.08 | 93758277.5 | 2.784051 | 93.75828 |  | 2.784051 | 256.4457 | 106.4457 | 447802114595487.1 | 93758277.5 | 337688.3 | 4.16949e-05 | 5.922621e-06 | 0.1420466 | 0.9834263 | 5.445129e-05 | 0.2166061 | 1.948247e-16 | 2.112081 | 2.605178e-06 | 1.56427e-16 | 4.282099e-06 | 0.3718548 | 0.0004821633 | 4.236445e-06 | 168844.2 | 216.8634 | 72.28779 | 0.6656831 | 1.947027e-16 | 2.801915e-06 | 3.731685e-06 | 267846.4 | 0.7931764 | 3.731685e-06 | 5.811816 | 78.09961
562.3646 | -15324.5 | 93715401.1 | -15324.5 | 93736839.3 | -15285.92 | 93715455.0 | 2.797903 | 93.71546 |  | 2.797903 | 256.3971 | 106.3971 | 447393156073511.8 | 93715455.0 | 337379.9 | 4.180579e-05 | 5.928035e-06 | 0.1417994 | 0.9834805 | 5.425617e-05 | 0.2160132 | 1.953022e-16 | 2.112093 | 2.607251e-06 | 1.568014e-16 | 4.280025e-06 | 0.3727671 | 0.0004843542 | 4.188869e-06 | 168690 | 216.7358 | 72.24526 | 0.6663212 | 1.951804e-16 | 2.804205e-06 | 3.729887e-06 | 267975.4 | 0.7942839 | 3.729887e-06 | 5.822106 | 78.06736
565.1625 | -15247.54 | 93672581.7 | -15247.54 | 93694018.4 | -15209.15 | 93672635.6 | 2.811823 | 93.67264 |  | 2.811823 | 256.3485 | 106.3485 | 446984413800671.1 | 93672635.6 | 337071.7 | 4.191697e-05 | 5.933456e-06 | 0.1415526 | 0.9835346 | 5.406177e-05 | 0.2154217 | 1.957812e-16 | 2.112105 | 2.609331e-06 | 1.57178e-16 | 4.277942e-06 | 0.3736822 | 0.000486556 | 4.141824e-06 | 168535.8 | 216.608 | 72.20265 | 0.6669602 | 1.956596e-16 | 2.806497e-06 | 3.728089e-06 | 268104.6 | 0.7953934 | 3.728089e-06 | 5.832406 | 78.03506
567.9743 | -15170.96 | 93629765.4 | -15170.96 | 93651200.5 | -15132.77 | 93629819.3 | 2.825812 | 93.62982 |  | 2.825812 | 256.2999 | 106.2999 | 446575887756998.5 | 93629819.3 | 336763.6 | 4.202845e-05 | 5.938884e-06 | 0.1413063 | 0.9835885 | 5.386808e-05 | 0.2148315 | 1.962616e-16 | 2.112116 | 2.61142e-06 | 1.575567e-16 | 4.275851e-06 | 0.3746002 | 0.0004887688 | 4.095305e-06 | 168381.8 | 216.4799 | 72.15998 | 0.6676003 | 1.961402e-16 | 2.808794e-06 | 3.726291e-06 | 268233.9 | 0.796505 | 3.726291e-06 | 5.842714 | 78.00269
570.8001 | -15094.77 | 93586952.1 | -15094.77 | 93608385.7 | -15056.77 | 93587006.1 | 2.839871 | 93.58701 |  | 2.839871 | 256.2513 | 106.2513 | 446167577922505.4 | 93587006.1 | 336455.7 | 4.214023e-05 | 5.944319e-06 | 0.1410604 | 0.9836422 | 5.367511e-05 | 0.2142428 | 1.967435e-16 | 2.112128 | 2.613518e-06 | 1.579375e-16 | 4.273752e-06 | 0.3755209 | 0.0004909925 | 4.049305e-06 | 168227.9 | 216.3517 | 72.11723 | 0.6682415 | 1.966223e-16 | 2.811093e-06 | 3.724493e-06 | 268363.4 | 0.7976187 | 3.724493e-06 | 5.85303 | 77.97026
573.64 | -15018.95 | 93544142.0 | -15018.95 | 93565574.0 | -14981.14 | 93544195.9 | 2.854001 | 93.5442 |  | 2.854001 | 256.2027 | 106.2027 | 445759484277180.1 | 93544195.9 | 336148 | 4.225231e-05 | 5.949761e-06 | 0.1408151 | 0.9836956 | 5.348284e-05 | 0.2136555 | 1.97227e-16 | 2.112139 | 2.615624e-06 | 1.583205e-16 | 4.271644e-06 | 0.3764445 | 0.0004932273 | 4.003819e-06 | 168074 | 216.2233 | 72.07442 | 0.6688837 | 1.971059e-16 | 2.813396e-06 | 3.722694e-06 | 268492.9 | 0.7987344 | 3.722694e-06 | 5.863354 | 77.93778
576.494 | -14943.52 | 93501334.9 | -14943.52 | 93522765.4 | -14905.9 | 93501388.9 | 2.8682 | 93.50139 |  | 2.8682 | 256.1541 | 106.1541 | 445351606800988.5 | 93501388.9 | 335840.4 | 4.236469e-05 | 5.95521e-06 | 0.1405701 | 0.9837489 | 5.329128e-05 | 0.2130695 | 1.977118e-16 | 2.11215 | 2.617739e-06 | 1.587057e-16 | 4.269527e-06 | 0.3773709 | 0.0004954731 | 3.95884e-06 | 167920.2 | 216.0946 | 72.03154 | 0.6695269 | 1.975909e-16 | 2.815702e-06 | 3.720896e-06 | 268622.6 | 0.7998521 | 3.720896e-06 | 5.873686 | 77.90523
579.3622 | -14868.47 | 93458531.0 | -14868.47 | 93479959.9 | -14831.04 | 93458584.9 | 2.88247 | 93.45858 |  | 2.88247 | 256.1055 | 106.1055 | 444943945473874.1 | 93458584.9 | 335533 | 4.247737e-05 | 5.960666e-06 | 0.1403257 | 0.983802 | 5.310042e-05 | 0.2124849 | 1.981982e-16 | 2.112162 | 2.619862e-06 | 1.59093e-16 | 4.267402e-06 | 0.3783001 | 0.0004977302 | 3.914365e-06 | 167766.5 | 215.9658 | 71.98859 | 0.6701712 | 1.980775e-16 | 2.818011e-06 | 3.719097e-06 | 268752.5 | 0.8009719 | 3.719097e-06 | 5.884026 | 77.87261
582.2446 | -14793.79 | 93415730.1 | -14793.79 | 93437157.5 | -14756.55 | 93415784.0 | 2.896811 | 93.41578 |  | 2.896811 | 256.0569 | 106.0569 | 444536500275757.6 | 93415784.0 | 335225.7 | 4.259036e-05 | 5.966129e-06 | 0.1400817 | 0.9838549 | 5.291027e-05 | 0.2119017 | 1.986861e-16 | 2.112173 | 2.621994e-06 | 1.594826e-16 | 4.265269e-06 | 0.3792322 | 0.0004999985 | 3.870386e-06 | 167612.9 | 215.8367 | 71.94557 | 0.6708165 | 1.985655e-16 | 2.820323e-06 | 3.717299e-06 | 268882.4 | 0.8020938 | 3.717299e-06 | 5.894373 | 77.83994
585.1415 | -14719.49 | 93372932.3 | -14719.49 | 93394358.2 | -14682.43 | 93372986.3 | 2.911223 | 93.37299 |  | 2.911223 | 256.0083 | 106.0083 | 444129271186537.2 | 93372986.3 | 334918.6 | 4.270365e-05 | 5.9716e-06 | 0.1398382 | 0.9839077 | 5.272081e-05 | 0.2113199 | 1.991754e-16 | 2.112184 | 2.624135e-06 | 1.598743e-16 | 4.263126e-06 | 0.3801671 | 0.0005022781 | 3.826899e-06 | 167459.3 | 215.7074 | 71.90248 | 0.6714629 | 1.990551e-16 | 2.822639e-06 | 3.7155e-06 | 269012.5 | 0.8032176 | 3.7155e-06 | 5.904727 | 77.8072
588.0527 | -14645.56 | 93330137.7 | -14645.56 | 93351562.0 | -14608.68 | 93330191.6 | 2.925707 | 93.33019 |  | 2.925707 | 255.9597 | 105.9597 | 443722258186089.4 | 93330191.6 | 334611.7 | 4.281724e-05 | 5.977077e-06 | 0.1395951 | 0.9839602 | 5.253205e-05 | 0.2107395 | 1.996663e-16 | 2.112195 | 2.626284e-06 | 1.602683e-16 | 4.260975e-06 | 0.3811049 | 0.000504569 | 3.783897e-06 | 167305.8 | 215.5779 | 71.85932 | 0.6721103 | 1.995461e-16 | 2.824958e-06 | 3.713702e-06 | 269142.8 | 0.8043435 | 3.713702e-06 | 5.915088 | 77.7744
590.9784 | -14571.99 | 93287346.1 | -14571.99 | 93308768.9 | -14535.31 | 93287400.0 | 2.940263 | 93.2874 |  | 2.940263 | 255.9111 | 105.9111 | 443315461254267.6 | 93287400.0 | 334304.9 | 4.293114e-05 | 5.982562e-06 | 0.1393525 | 0.9840125 | 5.234398e-05 | 0.2101604 | 2.001586e-16 | 2.112206 | 2.628442e-06 | 1.606645e-16 | 4.258816e-06 | 0.3820455 | 0.0005068714 | 3.741376e-06 | 167152.5 | 215.4483 | 71.81609 | 0.6727587 | 2.000386e-16 | 2.82728e-06 | 3.711904e-06 | 269273.1 | 0.8054715 | 3.711904e-06 | 5.925456 | 77.74154
593.9186 | -14498.8 | 93244557.6 | -14498.8 | 93265978.8 | -14462.3 | 93244611.6 | 2.954892 | 93.24461 |  | 2.954892 | 255.8626 | 105.8626 | 442908880370902.6 | 93244611.6 | 333998.3 | 4.304534e-05 | 5.988054e-06 | 0.1391104 | 0.9840647 | 5.21566e-05 | 0.2095827 | 2.006524e-16 | 2.112217 | 2.630608e-06 | 1.61063e-16 | 4.256647e-06 | 0.382989 | 0.0005091853 | 3.69933e-06 | 166999.2 | 215.3184 | 71.77279 | 0.6734082 | 2.005326e-16 | 2.829606e-06 | 3.710106e-06 | 269403.5 | 0.8066015 | 3.710106e-06 | 5.935831 | 77.70862
596.8735 | -14425.98 | 93201772.3 | -14425.98 | 93223191.9 | -14389.66 | 93201826.2 | 2.969593 | 93.20183 |  | 2.969593 | 255.814 | 105.814 | 442502515515803.6 | 93201826.2 | 333691.9 | 4.315986e-05 | 5.993553e-06 | 0.1388687 | 0.9841167 | 5.196991e-05 | 0.2090063 | 2.011477e-16 | 2.112228 | 2.632784e-06 | 1.614637e-16 | 4.25447e-06 | 0.3839354 | 0.0005115108 | 3.657754e-06 | 166845.9 | 215.1883 | 71.72942 | 0.6740587 | 2.010281e-16 | 2.831934e-06 | 3.708308e-06 | 269534.1 | 0.8077334 | 3.708308e-06 | 5.946211 | 77.67563
599.8431 | -14353.52 | 93158990.0 | -14353.52 | 93180408.1 | -14317.38 | 93159044.0 | 2.984368 | 93.15904 |  | 2.984368 | 255.7654 | 105.7654 | 442096366668757.2 | 93159044.0 | 333385.6 | 4.327468e-05 | 5.999059e-06 | 0.1386275 | 0.9841684 | 5.178391e-05 | 0.2084314 | 2.016446e-16 | 2.112239 | 2.634968e-06 | 1.618667e-16 | 4.252284e-06 | 0.3848846 | 0.0005138479 | 3.616642e-06 | 166692.8 | 215.0579 | 71.68598 | 0.6747103 | 2.015251e-16 | 2.834266e-06 | 3.706511e-06 | 269664.8 | 0.8088674 | 3.706511e-06 | 5.956598 | 77.64258
602.8275 | -14281.42 | 93116210.9 | -14281.42 | 93137627.4 | -14245.46 | 93116264.8 | 2.999216 | 93.11626 |  | 2.999216 | 255.7168 | 105.7168 | 441690433809526.7 | 93116264.8 | 333079.5 | 4.338981e-05 | 6.004573e-06 | 0.1383867 | 0.98422 | 5.159859e-05 | 0.2078577 | 2.021429e-16 | 2.112249 | 2.637161e-06 | 1.622721e-16 | 4.250089e-06 | 0.3858366 | 0.0005161967 | 3.57599e-06 | 166539.7 | 214.9274 | 71.64247 | 0.6753629 | 2.020236e-16 | 2.836601e-06 | 3.704713e-06 | 269795.5 | 0.8100035 | 3.704713e-06 | 5.96699 | 77.60946
605.8267 | -14209.68 | 93073434.9 | -14209.68 | 93094849.9 | -14173.91 | 93073488.8 | 3.014138 | 93.07349 |  | 3.014138 | 255.6683 | 105.6683 | 441284716917854.8 | 93073488.8 | 332773.5 | 4.350524e-05 | 6.010093e-06 | 0.1381464 | 0.9842715 | 5.141395e-05 | 0.2072855 | 2.026427e-16 | 2.11226 | 2.639363e-06 | 1.626797e-16 | 4.247885e-06 | 0.3867916 | 0.0005185573 | 3.535793e-06 | 166386.8 | 214.7967 | 71.59889 | 0.6760166 | 2.025236e-16 | 2.838939e-06 | 3.702916e-06 | 269926.4 | 0.8111415 | 3.702916e-06 | 5.977388 | 77.57628
608.8409 | -14138.31 | 93030662.0 | -14138.31 | 93052075.4 | -14102.71 | 93030715.9 | 3.029134 | 93.03072 |  | 3.029134 | 255.6197 | 105.6197 | 440879215973461 | 93030715.9 | 332467.7 | 4.362099e-05 | 6.015621e-06 | 0.1379066 | 0.9843227 | 5.122999e-05 | 0.2067146 | 2.03144e-16 | 2.112271 | 2.641574e-06 | 1.630897e-16 | 4.245672e-06 | 0.3877494 | 0.0005209298 | 3.496044e-06 | 166233.9 | 214.6657 | 71.55525 | 0.6766713 | 2.030251e-16 | 2.841281e-06 | 3.70112e-06 | 270057.4 | 0.8122815 | 3.70112e-06 | 5.987791 | 77.54304
611.87 | -14067.29 | 92987892.2 | -14067.29 | 93009304.1 | -14031.87 | 92987946.1 | 3.044204 | 92.98795 |  | 3.044204 | 255.5712 | 105.5712 | 440473930956042.7 | 92987946.1 | 332162.1 | 4.373705e-05 | 6.021156e-06 | 0.1376672 | 0.9843737 | 5.10467e-05 | 0.206145 | 2.036469e-16 | 2.112281 | 2.643794e-06 | 1.63502e-16 | 4.24345e-06 | 0.3887101 | 0.0005233141 | 3.45674e-06 | 166081.1 | 214.5346 | 71.51153 | 0.6773271 | 2.035281e-16 | 2.843625e-06 | 3.699324e-06 | 270188.5 | 0.8134235 | 3.699324e-06 | 5.998199 | 77.50973
614.9142 | -13996.63 | 92945125.5 | -13996.63 | 92966535.8 | -13961.39 | 92945179.4 | 3.05935 | 92.94518 |  | 3.05935 | 255.5226 | 105.5226 | 440068861845274.5 | 92945179.4 | 331856.7 | 4.385343e-05 | 6.026698e-06 | 0.1374282 | 0.9844246 | 5.086409e-05 | 0.2055768 | 2.041512e-16 | 2.112292 | 2.646023e-06 | 1.639167e-16 | 4.241219e-06 | 0.3896737 | 0.0005257105 | 3.417876e-06 | 165928.3 | 214.4032 | 71.46774 | 0.6779839 | 2.040327e-16 | 2.845973e-06 | 3.697528e-06 | 270319.7 | 0.8145675 | 3.697528e-06 | 6.008611 | 77.47635
617.9735 | -13926.32 | 92902362.0 | -13926.32 | 92923770.7 | -13891.25 | 92902415.9 | 3.074571 | 92.90242 |  | 3.074571 | 255.4741 | 105.4741 | 439664008620809.9 | 92902415.9 | 331551.4 | 4.397011e-05 | 6.032248e-06 | 0.1371897 | 0.9844753 | 5.068215e-05 | 0.20501 | 2.046571e-16 | 2.112302 | 2.64826e-06 | 1.643337e-16 | 4.238979e-06 | 0.3906401 | 0.0005281189 | 3.379445e-06 | 165775.7 | 214.2717 | 71.42389 | 0.6786417 | 2.045387e-16 | 2.848324e-06 | 3.695733e-06 | 270450.9 | 0.8157135 | 3.695733e-06 | 6.019029 | 77.44291
621.0481 | -13856.36 | 92859601.6 | -13856.36 | 92881008.7 | -13821.47 | 92859655.5 | 3.089868 | 92.85966 |  | 3.089868 | 255.4255 | 105.4255 | 439259371262279.9 | 92859655.5 | 331246.2 | 4.408711e-05 | 6.037805e-06 | 0.1369517 | 0.9845258 | 5.050087e-05 | 0.2044444 | 2.051645e-16 | 2.112312 | 2.650507e-06 | 1.647532e-16 | 4.23673e-06 | 0.3916095 | 0.0005305394 | 3.341445e-06 | 165623.1 | 214.1399 | 71.37996 | 0.6793006 | 2.050462e-16 | 2.850678e-06 | 3.693939e-06 | 270582.3 | 0.8168615 | 3.693939e-06 | 6.02945 | 77.40941
624.138 | -13786.76 | 92816844.3 | -13786.76 | 92838249.9 | -13752.04 | 92816898.2 | 3.105241 | 92.8169 |  | 3.105241 | 255.377 | 105.377 | 438854949749292.9 | 92816898.2 | 330941.2 | 4.420443e-05 | 6.043369e-06 | 0.1367141 | 0.9845761 | 5.032026e-05 | 0.2038803 | 2.056733e-16 | 2.112323 | 2.652763e-06 | 1.65175e-16 | 4.234472e-06 | 0.3925817 | 0.0005329722 | 3.303869e-06 | 165470.6 | 214.0079 | 71.33596 | 0.6799605 | 2.055553e-16 | 2.853035e-06 | 3.692145e-06 | 270713.7 | 0.8180114 | 3.692145e-06 | 6.039876 | 77.37584
627.2432 | -13717.5 | 92774090.1 | -13717.5 | 92795494.1 | -13682.96 | 92774144.0 | 3.12069 | 92.77414 |  | 3.12069 | 255.3284 | 105.3284 | 438450744061435 | 92774144.0 | 330636.4 | 4.432206e-05 | 6.04894e-06 | 0.136477 | 0.9846262 | 5.014032e-05 | 0.2033174 | 2.061837e-16 | 2.112333 | 2.655029e-06 | 1.655993e-16 | 4.232205e-06 | 0.3935569 | 0.0005354172 | 3.266714e-06 | 165318.2 | 213.8757 | 71.2919 | 0.6806215 | 2.060659e-16 | 2.855395e-06 | 3.690352e-06 | 270845.2 | 0.8191633 | 3.690352e-06 | 6.050305 | 77.3422
630.3639 | -13648.59 | 92731339.1 | -13648.59 | 92752741.5 | -13614.22 | 92731392.9 | 3.136216 | 92.73139 |  | 3.136216 | 255.2799 | 105.2799 | 438046754178271.3 | 92731392.9 | 330331.8 | 4.444e-05 | 6.054519e-06 | 0.1362403 | 0.9846762 | 4.996103e-05 | 0.202756 | 2.066957e-16 | 2.112343 | 2.657303e-06 | 1.660261e-16 | 4.229929e-06 | 0.3945349 | 0.0005378746 | 3.229974e-06 | 165165.9 | 213.7433 | 71.24777 | 0.6812835 | 2.06578e-16 | 2.857759e-06 | 3.68856e-06 | 270976.9 | 0.8203172 | 3.68856e-06 | 6.060738 | 77.3085
633.5001 | -13580.03 | 92688591.1 | -13580.03 | 92709992.0 | -13545.83 | 92688645.0 | 3.15182 | 92.68865 |  | 3.15182 | 255.2314 | 105.2314 | 437642980079344.2 | 92688645.0 | 330027.3 | 4.455826e-05 | 6.060105e-06 | 0.1360041 | 0.984726 | 4.97824e-05 | 0.2021958 | 2.072091e-16 | 2.112353 | 2.659586e-06 | 1.664552e-16 | 4.227643e-06 | 0.3955159 | 0.0005403443 | 3.193645e-06 | 165013.6 | 213.6107 | 71.20356 | 0.6819466 | 2.070916e-16 | 2.860125e-06 | 3.686768e-06 | 271108.5 | 0.821473 | 3.686768e-06 | 6.071174 | 77.27474
636.6519 | -13511.81 | 92645846.4 | -13511.81 | 92667245.7 | -13477.78 | 92645900.3 | 3.167501 | 92.6459 |  | 3.167501 | 255.1828 | 105.1828 | 437239421744173.9 | 92645900.3 | 329723 | 4.467685e-05 | 6.065698e-06 | 0.1357683 | 0.9847756 | 4.960443e-05 | 0.201637 | 2.077241e-16 | 2.112363 | 2.661879e-06 | 1.668869e-16 | 4.225348e-06 | 0.3964997 | 0.0005428266 | 3.157722e-06 | 164861.5 | 213.4779 | 71.15929 | 0.6826107 | 2.076068e-16 | 2.862495e-06 | 3.684977e-06 | 271240.3 | 0.8226308 | 3.684977e-06 | 6.081613 | 77.2409
639.8194 | -13443.93 | 92603104.7 | -13443.93 | 92624502.5 | -13410.08 | 92603158.6 | 3.18326 | 92.60316 |  | 3.18326 | 255.1343 | 105.1343 | 436836079152258.7 | 92603158.6 | 329418.8 | 4.479575e-05 | 6.071299e-06 | 0.1355329 | 0.984825 | 4.942711e-05 | 0.2010795 | 2.082405e-16 | 2.112373 | 2.664181e-06 | 1.673211e-16 | 4.223044e-06 | 0.3974865 | 0.0005453215 | 3.122201e-06 | 164709.4 | 213.3448 | 71.11495 | 0.6832758 | 2.081234e-16 | 2.864867e-06 | 3.683187e-06 | 271372.1 | 0.8237905 | 3.683187e-06 | 6.092054 | 77.207
643.0027 | -13376.39 | 92560366.2 | -13376.39 | 92581762.4 | -13342.71 | 92560420.1 | 3.199097 | 92.56042 |  | 3.199097 | 255.0858 | 105.0858 | 436432952283075.1 | 92560420.1 | 329114.8 | 4.491497e-05 | 6.076907e-06 | 0.135298 | 0.9848743 | 4.925044e-05 | 0.2005233 | 2.087585e-16 | 2.112383 | 2.666493e-06 | 1.677577e-16 | 4.22073e-06 | 0.3984762 | 0.000547829 | 3.087077e-06 | 164557.4 | 213.2116 | 71.07053 | 0.683942 | 2.086416e-16 | 2.867243e-06 | 3.681398e-06 | 271504 | 0.8249522 | 3.681398e-06 | 6.102498 | 77.17303
646.2018 | -13309.19 | 92517630.9 | -13309.19 | 92539025.5 | -13275.68 | 92517684.8 | 3.215014 | 92.51768 |  | 3.215014 | 255.0373 | 105.0373 | 436030041116077.1 | 92517684.8 | 328811 | 4.503451e-05 | 6.082522e-06 | 0.1350636 | 0.9849233 | 4.907442e-05 | 0.1999684 | 2.092781e-16 | 2.112393 | 2.668814e-06 | 1.681969e-16 | 4.218408e-06 | 0.3994688 | 0.0005503492 | 3.052346e-06 | 164405.5 | 213.0782 | 71.02605 | 0.6846092 | 2.091614e-16 | 2.869622e-06 | 3.67961e-06 | 271635.9 | 0.8261158 | 3.67961e-06 | 6.112944 | 77.139
649.4168 | -13242.33 | 92474898.7 | -13242.33 | 92496291.7 | -13208.98 | 92474952.5 | 3.231009 | 92.47495 |  | 3.231009 | 254.9887 | 104.9887 | 435627345630697.6 | 92474952.5 | 328507.3 | 4.515437e-05 | 6.088145e-06 | 0.1348296 | 0.9849722 | 4.889905e-05 | 0.1994149 | 2.097991e-16 | 2.112402 | 2.671144e-06 | 1.686386e-16 | 4.216075e-06 | 0.4004643 | 0.0005528822 | 3.018004e-06 | 164253.7 | 212.9445 | 70.9815 | 0.6852775 | 2.096826e-16 | 2.872004e-06 | 3.677823e-06 | 271767.9 | 0.8272813 | 3.677823e-06 | 6.123392 | 77.10489
652.6478 | -13175.8 | 92432169.6 | -13175.8 | 92453561.1 | -13142.62 | 92432223.5 | 3.247084 | 92.43222 |  | 3.247084 | 254.9402 | 104.9402 | 435224865806346.8 | 92432223.5 | 328203.8 | 4.527456e-05 | 6.093775e-06 | 0.134596 | 0.985021 | 4.872431e-05 | 0.1988627 | 2.103217e-16 | 2.112412 | 2.673483e-06 | 1.690829e-16 | 4.213734e-06 | 0.4014627 | 0.0005554281 | 2.984046e-06 | 164101.9 | 212.8106 | 70.93688 | 0.6859468 | 2.102054e-16 | 2.874389e-06 | 3.676036e-06 | 271900 | 0.8284487 | 3.676036e-06 | 6.133842 | 77.07072
655.8949 | -13109.61 | 92389443.7 | -13109.61 | 92410833.6 | -13076.6 | 92389497.5 | 3.263239 | 92.3895 |  | 3.263239 | 254.8917 | 104.8917 | 434822601622413.1 | 92389497.5 | 327900.4 | 4.539507e-05 | 6.099412e-06 | 0.1343629 | 0.9850695 | 4.855022e-05 | 0.1983118 | 2.108459e-16 | 2.112422 | 2.675832e-06 | 1.695298e-16 | 4.211382e-06 | 0.4024641 | 0.0005579869 | 2.950468e-06 | 163950.2 | 212.6766 | 70.89219 | 0.6866171 | 2.107297e-16 | 2.876776e-06 | 3.674251e-06 | 272032.1 | 0.829618 | 3.674251e-06 | 6.144293 | 77.03648
659.1581 | -13043.75 | 92346720.9 | -13043.75 | 92368109.2 | -13010.9 | 92346774.8 | 3.279475 | 92.34677 |  | 3.279475 | 254.8432 | 104.8432 | 434420553058263.2 | 92346774.8 | 327597.3 | 4.55159e-05 | 6.105057e-06 | 0.1341302 | 0.9851179 | 4.837677e-05 | 0.1977622 | 2.113715e-16 | 2.112431 | 2.678191e-06 | 1.699792e-16 | 4.209022e-06 | 0.4034684 | 0.0005605587 | 2.917265e-06 | 163798.6 | 212.5423 | 70.84743 | 0.6872885 | 2.112556e-16 | 2.879167e-06 | 3.672467e-06 | 272164.3 | 0.8307893 | 3.672467e-06 | 6.154744 | 77.00218
662.4376 | -12978.21 | 92304001.3 | -12978.21 | 92325388.0 | -12945.53 | 92304055.2 | 3.295791 | 92.30406 |  | 3.295791 | 254.7947 | 104.7947 | 434018720093242.5 | 92304055.2 | 327294.2 | 4.563706e-05 | 6.11071e-06 | 0.133898 | 0.9851661 | 4.820396e-05 | 0.1972139 | 2.118987e-16 | 2.112441 | 2.680559e-06 | 1.704313e-16 | 4.206651e-06 | 0.4044756 | 0.0005631437 | 2.884434e-06 | 163647.1 | 212.4078 | 70.8026 | 0.6879609 | 2.117829e-16 | 2.881561e-06 | 3.670685e-06 | 272296.5 | 0.8319624 | 3.670685e-06 | 6.165197 | 76.9678
665.7334 | -12913.01 | 92261284.8 | -12913.01 | 92282670.0 | -12880.49 | 92261338.7 | 3.312188 | 92.26134 |  | 3.312188 | 254.7462 | 104.7462 | 433617102706673.4 | 92261338.7 | 326991.4 | 4.575855e-05 | 6.116369e-06 | 0.1336662 | 0.9852141 | 4.803178e-05 | 0.196667 | 2.124275e-16 | 2.11245 | 2.682937e-06 | 1.70886e-16 | 4.204271e-06 | 0.4054858 | 0.0005657419 | 2.851971e-06 | 163495.7 | 212.2731 | 70.75771 | 0.6886344 | 2.123119e-16 | 2.883958e-06 | 3.668903e-06 | 272428.7 | 0.8331374 | 3.668903e-06 | 6.17565 | 76.93336
669.0456 | -12848.13 | 92218571.5 | -12848.13 | 92239955.1 | -12815.78 | 92218625.4 | 3.328667 | 92.21863 |  | 3.328667 | 254.6977 | 104.6977 | 433215700877857.2 | 92218625.4 | 326688.7 | 4.588036e-05 | 6.122036e-06 | 0.1334348 | 0.985262 | 4.786023e-05 | 0.1961213 | 2.129577e-16 | 2.11246 | 2.685324e-06 | 1.713433e-16 | 4.201882e-06 | 0.4064989 | 0.0005683533 | 2.81987e-06 | 163344.3 | 212.1382 | 70.71274 | 0.6893089 | 2.128423e-16 | 2.886358e-06 | 3.667123e-06 | 272561 | 0.8343143 | 3.667123e-06 | 6.186103 | 76.89884
672.3743 | -12783.58 | 92175861.4 | -12783.58 | 92197243.4 | -12751.39 | 92175915.2 | 3.345228 | 92.17592 |  | 3.345228 | 254.6492 | 104.6492 | 432814514586073.1 | 92175915.2 | 326386.1 | 4.60025e-05 | 6.127711e-06 | 0.1332039 | 0.9853097 | 4.76893e-05 | 0.1955769 | 2.134895e-16 | 2.112469 | 2.687721e-06 | 1.718033e-16 | 4.199483e-06 | 0.4075149 | 0.0005709781 | 2.788129e-06 | 163193.1 | 212.0031 | 70.6677 | 0.6899844 | 2.133743e-16 | 2.888761e-06 | 3.665344e-06 | 272693.3 | 0.835493 | 3.665344e-06 | 6.196556 | 76.86426
675.7195 | -12719.36 | 92133154.4 | -12719.36 | 92154534.8 | -12687.32 | 92133208.2 | 3.361871 | 92.13321 |  | 3.361871 | 254.6008 | 104.6008 | 432413543810578.8 | 92133208.2 | 326083.8 | 4.612497e-05 | 6.133393e-06 | 0.1329734 | 0.9853572 | 4.751901e-05 | 0.1950339 | 2.140229e-16 | 2.112478 | 2.690128e-06 | 1.72266e-16 | 4.197074e-06 | 0.4085339 | 0.0005736163 | 2.756744e-06 | 163041.9 | 211.8678 | 70.6226 | 0.690661 | 2.139079e-16 | 2.891166e-06 | 3.663566e-06 | 272825.7 | 0.8366736 | 3.663566e-06 | 6.207008 | 76.82961
679.0814 | -12655.45 | 92090450.6 | -12655.45 | 92111829.4 | -12623.58 | 92090504.4 | 3.378597 | 92.0905 |  | 3.378597 | 254.5523 | 104.5523 | 432012788530609.9 | 92090504.4 | 325781.6 | 4.624777e-05 | 6.139083e-06 | 0.1327433 | 0.9854045 | 4.734934e-05 | 0.1944921 | 2.145578e-16 | 2.112487 | 2.692544e-06 | 1.727313e-16 | 4.194655e-06 | 0.4095559 | 0.000576268 | 2.725709e-06 | 162890.8 | 211.7323 | 70.57743 | 0.6913386 | 2.14443e-16 | 2.893575e-06 | 3.66179e-06 | 272958.1 | 0.8378561 | 3.66179e-06 | 6.217459 | 76.79488
682.46 | -12591.86 | 92047749.9 | -12591.86 | 92069127.1 | -12560.15 | 92047803.7 | 3.395407 | 92.0478 |  | 3.395407 | 254.5038 | 104.5038 | 431612248725380.9 | 92047803.7 | 325479.5 | 4.63709e-05 | 6.14478e-06 | 0.1325137 | 0.9854517 | 4.718029e-05 | 0.1939517 | 2.150942e-16 | 2.112497 | 2.69497e-06 | 1.731994e-16 | 4.192227e-06 | 0.4105808 | 0.0005789333 | 2.695022e-06 | 162739.8 | 211.5965 | 70.53218 | 0.6920173 | 2.149796e-16 | 2.895987e-06 | 3.660016e-06 | 273090.5 | 0.8390404 | 3.660016e-06 | 6.22791 | 76.76009
685.8554 | -12528.6 | 92005052.4 | -12528.6 | 92026428.1 | -12497.04 | 92005106.2 | 3.4123 | 92.00511 |  | 3.4123 | 254.4553 | 104.4553 | 431211924374083.4 | 92005106.2 | 325177.6 | 4.649436e-05 | 6.150485e-06 | 0.1322845 | 0.9854987 | 4.701187e-05 | 0.1934125 | 2.156322e-16 | 2.112506 | 2.697406e-06 | 1.736703e-16 | 4.189789e-06 | 0.4116086 | 0.0005816123 | 2.664678e-06 | 162588.8 | 211.4606 | 70.48687 | 0.6926969 | 2.155178e-16 | 2.898401e-06 | 3.658242e-06 | 273222.9 | 0.8402266 | 3.658242e-06 | 6.238359 | 76.72523
689.2677 | -12465.65 | 91962358.1 | -12465.65 | 91983732.2 | -12434.25 | 91962411.9 | 3.429277 | 91.96241 |  | 3.429277 | 254.4068 | 104.4068 | 430811815455888.6 | 91962411.9 | 324875.9 | 4.661815e-05 | 6.156197e-06 | 0.1320558 | 0.9855456 | 4.684406e-05 | 0.1928746 | 2.161717e-16 | 2.112515 | 2.699852e-06 | 1.741438e-16 | 4.18734e-06 | 0.4126394 | 0.000584305 | 2.634674e-06 | 162438 | 211.3245 | 70.44149 | 0.6933777 | 2.160575e-16 | 2.900819e-06 | 3.656471e-06 | 273355.3 | 0.8414145 | 3.656471e-06 | 6.248806 | 76.6903
692.697 | -12403.01 | 91919666.9 | -12403.01 | 91941039.4 | -12371.78 | 91919720.8 | 3.446338 | 91.91972 |  | 3.446338 | 254.3584 | 104.3584 | 430411921949944.8 | 91919720.8 | 324574.3 | 4.674228e-05 | 6.161917e-06 | 0.1318275 | 0.9855923 | 4.667686e-05 | 0.192338 | 2.167128e-16 | 2.112524 | 2.702307e-06 | 1.746202e-16 | 4.184882e-06 | 0.4136732 | 0.0005870116 | 2.605007e-06 | 162287.2 | 211.1881 | 70.39604 | 0.6940594 | 2.165988e-16 | 2.903239e-06 | 3.654701e-06 | 273487.8 | 0.8426043 | 3.654701e-06 | 6.259251 | 76.65529
696.1433 | -12340.69 | 91876978.9 | -12340.69 | 91898349.9 | -12309.61 | 91877032.8 | 3.463485 | 91.87703 |  | 3.463485 | 254.3099 | 104.3099 | 430012243835379.9 | 91877032.8 | 324272.9 | 4.686674e-05 | 6.167644e-06 | 0.1315996 | 0.9856388 | 4.651028e-05 | 0.1918027 | 2.172554e-16 | 2.112533 | 2.704773e-06 | 1.750994e-16 | 4.182414e-06 | 0.4147099 | 0.0005897321 | 2.575671e-06 | 162136.5 | 211.0516 | 70.35052 | 0.6947422 | 2.171416e-16 | 2.905662e-06 | 3.652933e-06 | 273620.2 | 0.8437959 | 3.652933e-06 | 6.269694 | 76.62022
699.6068 | -12278.69 | 91834294.1 | -12278.69 | 91855663.5 | -12247.76 | 91834348.0 | 3.480716 | 91.83435 |  | 3.480716 | 254.2615 | 104.2615 | 429612781091299.1 | 91834348.0 | 323971.7 | 4.699154e-05 | 6.173379e-06 | 0.1313721 | 0.9856851 | 4.634431e-05 | 0.1912686 | 2.177996e-16 | 2.112542 | 2.707249e-06 | 1.755813e-16 | 4.179937e-06 | 0.4157496 | 0.0005924666 | 2.546663e-06 | 161985.9 | 210.9148 | 70.30493 | 0.695426 | 2.17686e-16 | 2.908088e-06 | 3.651166e-06 | 273752.6 | 0.8449893 | 3.651166e-06 | 6.280134 | 76.58507
703.0875 | -12216.99 | 91791612.5 | -12216.99 | 91812980.2 | -12186.22 | 91791666.3 | 3.498034 | 91.79167 |  | 3.498034 | 254.213 | 104.213 | 429213533696786.8 | 91791666.3 | 323670.6 | 4.711667e-05 | 6.179121e-06 | 0.1311451 | 0.9857313 | 4.617894e-05 | 0.1907359 | 2.183453e-16 | 2.11255 | 2.709734e-06 | 1.760661e-16 | 4.177449e-06 | 0.4167922 | 0.0005952153 | 2.517981e-06 | 161835.3 | 210.7778 | 70.25928 | 0.6961108 | 2.182319e-16 | 2.910517e-06 | 3.649402e-06 | 273885.1 | 0.8461845 | 3.649402e-06 | 6.290572 | 76.54985
706.5855 | -12155.6 | 91748934.1 | -12155.6 | 91770300.2 | -12124.99 | 91748987.9 | 3.515437 | 91.74899 |  | 3.515437 | 254.1645 | 104.1645 | 428814501630904.7 | 91748987.9 | 323369.7 | 4.724214e-05 | 6.184871e-06 | 0.1309185 | 0.9857773 | 4.601419e-05 | 0.1902044 | 2.188926e-16 | 2.112559 | 2.71223e-06 | 1.765538e-16 | 4.174951e-06 | 0.4178378 | 0.0005979781 | 2.48962e-06 | 161684.9 | 210.6407 | 70.21355 | 0.6967967 | 2.187794e-16 | 2.912949e-06 | 3.647639e-06 | 274017.5 | 0.8473815 | 3.647639e-06 | 6.301005 | 76.51456
710.101 | -12094.52 | 91706258.8 | -12094.52 | 91727623.3 | -12064.06 | 91706312.6 | 3.532928 | 91.70631 |  | 3.532928 | 254.1161 | 104.1161 | 428415684872693.9 | 91706312.6 | 323069 | 4.736795e-05 | 6.190628e-06 | 0.1306923 | 0.9858232 | 4.585003e-05 | 0.1896742 | 2.194415e-16 | 2.112568 | 2.714736e-06 | 1.770443e-16 | 4.172442e-06 | 0.4188864 | 0.0006007552 | 2.461576e-06 | 161534.5 | 210.5033 | 70.16776 | 0.6974836 | 2.193284e-16 | 2.915384e-06 | 3.645878e-06 | 274150 | 0.8485803 | 3.645878e-06 | 6.311436 | 76.4792
713.6339 | -12033.75 | 91663586.7 | -12033.75 | 91684949.7 | -12003.44 | 91663640.5 | 3.550505 | 91.66364 |  | 3.550505 | 254.0676 | 104.0676 | 428017083401173.9 | 91663640.5 | 322768.4 | 4.74941e-05 | 6.196394e-06 | 0.1304666 | 0.9858688 | 4.568648e-05 | 0.1891453 | 2.199918e-16 | 2.112576 | 2.717251e-06 | 1.775377e-16 | 4.169924e-06 | 0.4199379 | 0.0006035466 | 2.433846e-06 | 161384.2 | 210.3657 | 70.1219 | 0.6981715 | 2.19879e-16 | 2.917821e-06 | 3.644119e-06 | 274282.4 | 0.8497808 | 3.644119e-06 | 6.321862 | 76.44376
717.1844 | -11973.28 | 91620917.8 | -11973.28 | 91642279.2 | -11943.12 | 91620971.6 | 3.568169 | 91.62097 |  | 3.568169 | 254.0192 | 104.0192 | 427618697195341.9 | 91620971.6 | 322468 | 4.762059e-05 | 6.202166e-06 | 0.1302413 | 0.9859144 | 4.552353e-05 | 0.1886176 | 2.205438e-16 | 2.112585 | 2.719777e-06 | 1.78034e-16 | 4.167396e-06 | 0.4209925 | 0.0006063525 | 2.406427e-06 | 161234 | 210.2279 | 70.07597 | 0.6988605 | 2.204311e-16 | 2.920262e-06 | 3.642362e-06 | 274414.8 | 0.850983 | 3.642362e-06 | 6.332284 | 76.40825
720.7526 | -11913.12 | 91578252.1 | -11913.12 | 91599611.9 | -11883.11 | 91578305.9 | 3.585922 | 91.57831 |  | 3.585922 | 253.9708 | 103.9708 | 427220526234174.6 | 91578305.9 | 322167.7 | 4.774742e-05 | 6.207947e-06 | 0.1300164 | 0.9859597 | 4.536117e-05 | 0.1880912 | 2.210973e-16 | 2.112594 | 2.722314e-06 | 1.785332e-16 | 4.164857e-06 | 0.42205 | 0.000609173 | 2.379315e-06 | 161083.9 | 210.0899 | 70.02997 | 0.6995505 | 2.209849e-16 | 2.922705e-06 | 3.640607e-06 | 274547.1 | 0.852187 | 3.640607e-06 | 6.342701 | 76.37267
724.3385 | -11853.25 | 91535589.6 | -11853.25 | 91556947.8 | -11823.4 | 91535643.4 | 3.603763 | 91.53564 |  | 3.603763 | 253.9223 | 103.9223 | 426822570496625.9 | 91535643.4 | 321867.6 | 4.787459e-05 | 6.213735e-06 | 0.1297919 | 0.9860049 | 4.519941e-05 | 0.1875661 | 2.216524e-16 | 2.112602 | 2.72486e-06 | 1.790354e-16 | 4.162308e-06 | 0.4231105 | 0.0006120081 | 2.352507e-06 | 160933.8 | 209.9517 | 69.9839 | 0.7002415 | 2.215401e-16 | 2.925151e-06 | 3.638854e-06 | 274679.5 | 0.8533928 | 3.638854e-06 | 6.353113 | 76.33701
727.9422 | -11793.69 | 91492930.3 | -11793.69 | 91514286.9 | -11763.98 | 91492984.1 | 3.621692 | 91.49298 |  | 3.621692 | 253.8739 | 103.8739 | 426424829961629.6 | 91492984.1 | 321567.7 | 4.80021e-05 | 6.219531e-06 | 0.1295679 | 0.98605 | 4.503825e-05 | 0.1870422 | 2.22209e-16 | 2.11261 | 2.727417e-06 | 1.795406e-16 | 4.159749e-06 | 0.4241739 | 0.0006148579 | 2.325999e-06 | 160783.8 | 209.8133 | 69.93777 | 0.7009335 | 2.220969e-16 | 2.927599e-06 | 3.637103e-06 | 274811.8 | 0.8546002 | 3.637103e-06 | 6.36352 | 76.30129
731.5639 | -11734.42 | 91450274.2 | -11734.42 | 91471629.1 | -11704.87 | 91450328.0 | 3.639711 | 91.45033 |  | 3.639711 | 253.8255 | 103.8255 | 426027304608096.4 | 91450328.0 | 321267.9 | 4.812995e-05 | 6.225334e-06 | 0.1293443 | 0.9860948 | 4.487767e-05 | 0.1865196 | 2.227672e-16 | 2.112619 | 2.729984e-06 | 1.800487e-16 | 4.157179e-06 | 0.4252404 | 0.0006177225 | 2.299788e-06 | 160633.9 | 209.6747 | 69.89156 | 0.7016266 | 2.226553e-16 | 2.930051e-06 | 3.635355e-06 | 274944.1 | 0.8558094 | 3.635355e-06 | 6.373921 | 76.26548
735.2037 | -11675.46 | 91407621.3 | -11675.46 | 91428974.6 | -11646.05 | 91407675.1 | 3.65782 | 91.40768 |  | 3.65782 | 253.777 | 103.777 | 425629994414917.7 | 91407675.1 | 320968.3 | 4.825816e-05 | 6.231145e-06 | 0.1291211 | 0.9861396 | 4.471768e-05 | 0.1859983 | 2.233269e-16 | 2.112627 | 2.732561e-06 | 1.805599e-16 | 4.154599e-06 | 0.4263098 | 0.000620602 | 2.273871e-06 | 160484.1 | 209.5359 | 69.84529 | 0.7023206 | 2.232153e-16 | 2.932505e-06 | 3.633609e-06 | 275076.3 | 0.8570203 | 3.633609e-06 | 6.384316 | 76.22961
738.8615 | -11616.78 | 91364971.5 | -11616.78 | 91386323.3 | -11587.52 | 91365025.3 | 3.676018 | 91.36503 |  | 3.676018 | 253.7286 | 103.7286 | 425232899360960.9 | 91365025.3 | 320668.8 | 4.83867e-05 | 6.236964e-06 | 0.1288983 | 0.9861841 | 4.455828e-05 | 0.1854782 | 2.238882e-16 | 2.112635 | 2.735149e-06 | 1.81074e-16 | 4.152009e-06 | 0.4273822 | 0.0006234966 | 2.248244e-06 | 160334.4 | 209.3969 | 69.79895 | 0.7030157 | 2.237768e-16 | 2.934962e-06 | 3.631865e-06 | 275208.5 | 0.8582328 | 3.631865e-06 | 6.394705 | 76.19366
742.5375 | -11558.41 | 91322325.0 | -11558.41 | 91343675.2 | -11529.29 | 91322378.8 | 3.694307 | 91.32238 |  | 3.694307 | 253.6802 | 103.6802 | 424836019425074.1 | 91322378.8 | 320369.5 | 4.85156e-05 | 6.242791e-06 | 0.128676 | 0.9862285 | 4.439946e-05 | 0.1849593 | 2.244511e-16 | 2.112644 | 2.737747e-06 | 1.815913e-16 | 4.149408e-06 | 0.4284576 | 0.0006264062 | 2.222905e-06 | 160184.8 | 209.2576 | 69.75254 | 0.7037118 | 2.243399e-16 | 2.937421e-06 | 3.630123e-06 | 275340.7 | 0.859447 | 3.630123e-06 | 6.405087 | 76.15763
746.2318 | -11500.32 | 91279681.7 | -11500.32 | 91301030.3 | -11471.35 | 91279735.5 | 3.712687 | 91.27974 |  | 3.712687 | 253.6318 | 103.6318 | 424439354586082.8 | 91279735.5 | 320070.4 | 4.864484e-05 | 6.248625e-06 | 0.128454 | 0.9862728 | 4.424122e-05 | 0.1844417 | 2.250156e-16 | 2.112652 | 2.740356e-06 | 1.821116e-16 | 4.146797e-06 | 0.429536 | 0.000629331 | 2.197849e-06 | 160035.2 | 209.1182 | 69.70607 | 0.704409 | 2.249045e-16 | 2.939884e-06 | 3.628384e-06 | 275472.7 | 0.8606629 | 3.628384e-06 | 6.415462 | 76.12153
749.9445 | -11442.53 | 91237041.6 | -11442.53 | 91258388.5 | -11413.7 | 91237095.4 | 3.731159 | 91.2371 |  | 3.731159 | 253.5834 | 103.5834 | 424042904822791.4 | 91237095.4 | 319771.5 | 4.877443e-05 | 6.254467e-06 | 0.1282325 | 0.9863168 | 4.408356e-05 | 0.1839254 | 2.255816e-16 | 2.11266 | 2.742975e-06 | 1.82635e-16 | 4.144175e-06 | 0.4306174 | 0.0006322711 | 2.173074e-06 | 159885.7 | 208.9786 | 69.65953 | 0.7051071 | 2.254707e-16 | 2.942349e-06 | 3.626648e-06 | 275604.8 | 0.8618805 | 3.626648e-06 | 6.425829 | 76.08536
753.6756 | -11385.02 | 91194404.7 | -11385.02 | 91215750.0 | -11356.34 | 91194458.5 | 3.749722 | 91.19446 |  | 3.749722 | 253.535 | 103.535 | 423646670113983.3 | 91194458.5 | 319472.7 | 4.890436e-05 | 6.260317e-06 | 0.1280114 | 0.9863608 | 4.392648e-05 | 0.1834102 | 2.261491e-16 | 2.112668 | 2.745605e-06 | 1.831615e-16 | 4.141542e-06 | 0.4317017 | 0.0006352266 | 2.148577e-06 | 159736.3 | 208.8387 | 69.61292 | 0.7058063 | 2.260385e-16 | 2.944816e-06 | 3.624914e-06 | 275736.7 | 0.8630997 | 3.624914e-06 | 6.436189 | 76.0491
757.4254 | -11327.81 | 91151771.0 | -11327.81 | 91173114.7 | -11299.27 | 91151824.8 | 3.768378 | 91.15182 |  | 3.768378 | 253.4866 | 103.4866 | 423250650438420.2 | 91151824.8 | 319174 | 4.903465e-05 | 6.266174e-06 | 0.1277907 | 0.9864045 | 4.376998e-05 | 0.1828964 | 2.267183e-16 | 2.112676 | 2.748246e-06 | 1.836911e-16 | 4.138899e-06 | 0.4327891 | 0.0006381975 | 2.124354e-06 | 159587 | 208.6987 | 69.56624 | 0.7065064 | 2.266078e-16 | 2.947287e-06 | 3.623182e-06 | 275868.6 | 0.8643205 | 3.623182e-06 | 6.44654 | 76.01278
761.1937 | -11270.88 | 91109140.5 | -11270.88 | 91130482.7 | -11242.48 | 91109194.3 | 3.787127 | 91.10919 |  | 3.787127 | 253.4382 | 103.4382 | 422854845774842.2 | 91109194.3 | 318875.5 | 4.916529e-05 | 6.27204e-06 | 0.1275705 | 0.9864482 | 4.361404e-05 | 0.1823838 | 2.27289e-16 | 2.112684 | 2.750897e-06 | 1.842239e-16 | 4.136245e-06 | 0.4338795 | 0.0006411841 | 2.100403e-06 | 159437.8 | 208.5585 | 69.51949 | 0.7072076 | 2.271788e-16 | 2.94976e-06 | 3.621454e-06 | 276000.5 | 0.8655429 | 3.621454e-06 | 6.456882 | 75.97637
764.9809 | -11214.23 | 91066513.3 | -11214.23 | 91087853.8 | -11185.98 | 91066567.0 | 3.805969 | 91.06657 |  | 3.805969 | 253.3898 | 103.3898 | 422459256101968.4 | 91066567.0 | 318577.2 | 4.929629e-05 | 6.277913e-06 | 0.1273506 | 0.9864916 | 4.345868e-05 | 0.1818724 | 2.278612e-16 | 2.112692 | 2.753559e-06 | 1.847599e-16 | 4.133581e-06 | 0.4349728 | 0.0006441863 | 2.07672e-06 | 159288.6 | 208.418 | 69.47268 | 0.7079098 | 2.277512e-16 | 2.952235e-06 | 3.619728e-06 | 276132.2 | 0.8667669 | 3.619728e-06 | 6.467216 | 75.93989
768.7868 | -11157.87 | 91023889.2 | -11157.87 | 91045228.1 | -11129.77 | 91023943.0 | 3.824904 | 91.02394 |  | 3.824904 | 253.3414 | 103.3414 | 422063881398496.4 | 91023943.0 | 318279.1 | 4.942763e-05 | 6.283794e-06 | 0.1271312 | 0.9865349 | 4.330389e-05 | 0.1813622 | 2.284351e-16 | 2.1127 | 2.756231e-06 | 1.852991e-16 | 4.130906e-06 | 0.4360692 | 0.0006472043 | 2.053303e-06 | 159139.5 | 208.2774 | 69.4258 | 0.708613 | 2.283253e-16 | 2.954714e-06 | 3.618005e-06 | 276263.9 | 0.8679926 | 3.618005e-06 | 6.477541 | 75.90334
772.6117 | -11101.8 | 90981268.4 | -11101.8 | 91002605.7 | -11073.83 | 90981322.2 | 3.843934 | 90.98132 |  | 3.843934 | 253.293 | 103.293 | 421668721643103.1 | 90981322.2 | 317981.1 | 4.955933e-05 | 6.289682e-06 | 0.1269122 | 0.9865781 | 4.314966e-05 | 0.1808533 | 2.290105e-16 | 2.112707 | 2.758915e-06 | 1.858415e-16 | 4.12822e-06 | 0.4371685 | 0.0006502381 | 2.030149e-06 | 158990.5 | 208.1365 | 69.37885 | 0.7093173 | 2.289009e-16 | 2.957195e-06 | 3.616284e-06 | 276395.4 | 0.8692198 | 3.616284e-06 | 6.487855 | 75.8667
776.4557 | -11046 | 90938650.8 | -11046 | 90959986.5 | -11018.17 | 90938704.6 | 3.863059 | 90.9387 |  | 3.863059 | 253.2446 | 103.2446 | 421273776814442.9 | 90938704.6 | 317683.3 | 4.969139e-05 | 6.295579e-06 | 0.1266936 | 0.9866211 | 4.2996e-05 | 0.1803456 | 2.295875e-16 | 2.112715 | 2.761609e-06 | 1.863872e-16 | 4.125523e-06 | 0.4382709 | 0.000653288 | 2.007254e-06 | 158841.6 | 207.9955 | 69.33183 | 0.7100225 | 2.294781e-16 | 2.959678e-06 | 3.614567e-06 | 276526.9 | 0.8704486 | 3.614567e-06 | 6.49816 | 75.82999
780.3187 | -10990.49 | 90896036.4 | -10990.49 | 90917370.5 | -10962.8 | 90896090.2 | 3.882278 | 90.89609 |  | 3.882278 | 253.1962 | 103.1962 | 420879046891150 | 90896090.2 | 317385.6 | 4.98238e-05 | 6.301483e-06 | 0.1264754 | 0.9866639 | 4.28429e-05 | 0.1798391 | 2.30166e-16 | 2.112723 | 2.764314e-06 | 1.869361e-16 | 4.122815e-06 | 0.4393762 | 0.0006563539 | 1.984615e-06 | 158692.8 | 207.8543 | 69.28475 | 0.7107287 | 2.300569e-16 | 2.962164e-06 | 3.612853e-06 | 276658.3 | 0.8716789 | 3.612853e-06 | 6.508454 | 75.79321
784.201 | -10935.25 | 90853425.3 | -10935.25 | 90874757.7 | -10907.7 | 90853479.0 | 3.901594 | 90.85348 |  | 3.901594 | 253.1479 | 103.1479 | 420484531851837.1 | 90853479.0 | 317088.1 | 4.995657e-05 | 6.307396e-06 | 0.1262576 | 0.9867066 | 4.269036e-05 | 0.1793339 | 2.307462e-16 | 2.112731 | 2.76703e-06 | 1.874883e-16 | 4.120096e-06 | 0.4404846 | 0.000659436 | 1.962231e-06 | 158544 | 207.7128 | 69.2376 | 0.7114359 | 2.306372e-16 | 2.964653e-06 | 3.611141e-06 | 276789.6 | 0.8729108 | 3.611141e-06 | 6.518737 | 75.75634
788.1026 | -10880.29 | 90810817.4 | -10880.29 | 90832148.2 | -10852.88 | 90810871.1 | 3.921005 | 90.81087 |  | 3.921005 | 253.0995 | 103.0995 | 420090231675095.5 | 90810871.1 | 316790.7 | 5.00897e-05 | 6.313316e-06 | 0.1260402 | 0.9867491 | 4.253838e-05 | 0.1788298 | 2.313278e-16 | 2.112738 | 2.769757e-06 | 1.880439e-16 | 4.117366e-06 | 0.441596 | 0.0006625343 | 1.940097e-06 | 158395.4 | 207.5712 | 69.19039 | 0.7121442 | 2.312191e-16 | 2.967144e-06 | 3.609433e-06 | 276920.8 | 0.8741441 | 3.609433e-06 | 6.529009 | 75.7194
792.0236 | -10825.6 | 90768212.7 | -10825.6 | 90789541.9 | -10798.33 | 90768266.4 | 3.940513 | 90.76827 |  | 3.940513 | 253.0511 | 103.0511 | 419696146339494.8 | 90768266.4 | 316493.6 | 5.022318e-05 | 6.319244e-06 | 0.1258232 | 0.9867915 | 4.238696e-05 | 0.178327 | 2.319111e-16 | 2.112746 | 2.772495e-06 | 1.886027e-16 | 4.114626e-06 | 0.4427103 | 0.0006656491 | 1.918212e-06 | 158246.8 | 207.4293 | 69.14311 | 0.7128534 | 2.318026e-16 | 2.969638e-06 | 3.607728e-06 | 277051.8 | 0.8753791 | 3.607728e-06 | 6.539269 | 75.68238
795.9641 | -10771.19 | 90725611.2 | -10771.19 | 90746938.8 | -10744.05 | 90725665.0 | 3.960118 | 90.72566 |  | 3.960118 | 253.0027 | 103.0027 | 419302275823584.7 | 90725665.0 | 316196.5 | 5.035703e-05 | 6.32518e-06 | 0.1256067 | 0.9868338 | 4.223609e-05 | 0.1778254 | 2.32496e-16 | 2.112753 | 2.775244e-06 | 1.89165e-16 | 4.111874e-06 | 0.4438277 | 0.0006687803 | 1.896572e-06 | 158098.3 | 207.2873 | 69.09576 | 0.7135636 | 2.323876e-16 | 2.972134e-06 | 3.606026e-06 | 277182.8 | 0.8766155 | 3.606026e-06 | 6.549517 | 75.64528
799.9242 | -10717.05 | 90683013.0 | -10717.05 | 90704339.0 | -10690.05 | 90683066.7 | 3.979821 | 90.68307 |  | 3.979821 | 252.9544 | 102.9544 | 418908620105892.1 | 90683066.7 | 315899.7 | 5.049124e-05 | 6.331124e-06 | 0.1253905 | 0.9868758 | 4.208577e-05 | 0.1773251 | 2.330824e-16 | 2.112761 | 2.778004e-06 | 1.897306e-16 | 4.109111e-06 | 0.444948 | 0.0006719282 | 1.875175e-06 | 157949.8 | 207.145 | 69.04834 | 0.7142748 | 2.329743e-16 | 2.974633e-06 | 3.604327e-06 | 277313.6 | 0.8778534 | 3.604327e-06 | 6.559753 | 75.6081
803.9041 | -10663.19 | 90640418.0 | -10663.19 | 90661742.4 | -10636.32 | 90640471.8 | 3.999621 | 90.64047 |  | 3.999621 | 252.906 | 102.906 | 418515179164924.1 | 90640471.8 | 315603 | 5.062581e-05 | 6.337076e-06 | 0.1251748 | 0.9869178 | 4.1936e-05 | 0.1768259 | 2.336704e-16 | 2.112768 | 2.780775e-06 | 1.902996e-16 | 4.106337e-06 | 0.4460714 | 0.0006750927 | 1.854018e-06 | 157801.5 | 207.0026 | 69.00086 | 0.7149871 | 2.335625e-16 | 2.977134e-06 | 3.602632e-06 | 277444.3 | 0.8790927 | 3.602632e-06 | 6.569976 | 75.57084
807.9037 | -10609.59 | 90597826.3 | -10609.59 | 90619149.0 | -10582.86 | 90597880.0 | 4.01952 | 90.59788 |  | 4.01952 | 252.8577 | 102.8577 | 418121952979165.9 | 90597880.0 | 315306.5 | 5.076074e-05 | 6.343035e-06 | 0.1249595 | 0.9869596 | 4.178678e-05 | 0.1763279 | 2.342599e-16 | 2.112775 | 2.783557e-06 | 1.908721e-16 | 4.103552e-06 | 0.4471978 | 0.0006782741 | 1.833098e-06 | 157653.2 | 206.8599 | 68.95331 | 0.7157003 | 2.341522e-16 | 2.979638e-06 | 3.60094e-06 | 277574.9 | 0.8803335 | 3.60094e-06 | 6.580185 | 75.5335
811.9232 | -10556.26 | 90555237.8 | -10556.26 | 90576558.9 | -10529.67 | 90555291.5 | 4.039518 | 90.55529 |  | 4.039518 | 252.8093 | 102.8093 | 417728941527081.4 | 90555291.5 | 315010.1 | 5.089604e-05 | 6.349003e-06 | 0.1247445 | 0.9870012 | 4.16381e-05 | 0.1758312 | 2.34851e-16 | 2.112783 | 2.786351e-06 | 1.91448e-16 | 4.100755e-06 | 0.4483272 | 0.0006814724 | 1.812413e-06 | 157505 | 206.7171 | 68.9057 | 0.7164145 | 2.347436e-16 | 2.982144e-06 | 3.599251e-06 | 277705.3 | 0.8815758 | 3.599251e-06 | 6.590381 | 75.49608
815.9627 | -10503.2 | 90512652.5 | -10503.2 | 90533972.0 | -10476.74 | 90512706.2 | 4.059616 | 90.51271 |  | 4.059616 | 252.761 | 102.761 | 417336144787114.1 | 90512706.2 | 314713.9 | 5.10317e-05 | 6.354979e-06 | 0.12453 | 0.9870427 | 4.148997e-05 | 0.1753356 | 2.354437e-16 | 2.11279 | 2.789155e-06 | 1.920274e-16 | 4.097948e-06 | 0.4494596 | 0.0006846877 | 1.79196e-06 | 157356.9 | 206.5741 | 68.85802 | 0.7171297 | 2.353365e-16 | 2.984653e-06 | 3.597567e-06 | 277835.5 | 0.8828195 | 3.597567e-06 | 6.600563 | 75.45858
820.0223 | -10450.41 | 90470070.5 | -10450.41 | 90491388.4 | -10424.08 | 90470124.2 | 4.079814 | 90.47012 |  | 4.079814 | 252.7126 | 102.7126 | 416943562737685.2 | 90470124.2 | 314417.8 | 5.116773e-05 | 6.360962e-06 | 0.1243159 | 0.987084 | 4.134238e-05 | 0.1748413 | 2.36038e-16 | 2.112797 | 2.791972e-06 | 1.926103e-16 | 4.095129e-06 | 0.450595 | 0.0006879202 | 1.771737e-06 | 157208.9 | 206.4308 | 68.81028 | 0.7178459 | 2.35931e-16 | 2.987164e-06 | 3.595885e-06 | 277965.7 | 0.8840646 | 3.595885e-06 | 6.61073 | 75.42101
824.1022 | -10397.88 | 90427491.8 | -10397.88 | 90448808.0 | -10371.68 | 90427545.5 | 4.100112 | 90.42755 |  | 4.100112 | 252.6643 | 102.6643 | 416551195357196.4 | 90427545.5 | 314121.9 | 5.130412e-05 | 6.366954e-06 | 0.1241022 | 0.9871252 | 4.119533e-05 | 0.1743482 | 2.366339e-16 | 2.112805 | 2.794799e-06 | 1.931967e-16 | 4.092298e-06 | 0.4517334 | 0.0006911699 | 1.75174e-06 | 157061 | 206.2874 | 68.76247 | 0.718563 | 2.365271e-16 | 2.989677e-06 | 3.594207e-06 | 278095.6 | 0.8853111 | 3.594207e-06 | 6.620882 | 75.38335
828.2023 | -10345.61 | 90384916.3 | -10345.61 | 90406230.9 | -10319.55 | 90384970.0 | 4.120511 | 90.38497 |  | 4.120511 | 252.6159 | 102.6159 | 416159042624026.6 | 90384970.0 | 313826.2 | 5.144089e-05 | 6.372954e-06 | 0.1238889 | 0.9871663 | 4.104882e-05 | 0.1738562 | 2.372313e-16 | 2.112812 | 2.797638e-06 | 1.937867e-16 | 4.089456e-06 | 0.4528748 | 0.000694437 | 1.731968e-06 | 156913.1 | 206.1438 | 68.71459 | 0.7192812 | 2.371247e-16 | 2.992193e-06 | 3.592533e-06 | 278225.5 | 0.886559 | 3.592533e-06 | 6.631019 | 75.34561
832.3228 | -10293.61 | 90342344.0 | -10293.61 | 90363657.0 | -10267.67 | 90342397.7 | 4.141011 | 90.3424 |  | 4.141011 | 252.5676 | 102.5676 | 415767104516534.9 | 90342397.7 | 313530.7 | 5.157802e-05 | 6.378961e-06 | 0.123676 | 0.9872072 | 4.090285e-05 | 0.1733655 | 2.378303e-16 | 2.112819 | 2.800488e-06 | 1.943802e-16 | 4.086603e-06 | 0.4540192 | 0.0006977215 | 1.712418e-06 | 156765.3 | 205.9999 | 68.66665 | 0.7200003 | 2.377239e-16 | 2.994711e-06 | 3.590863e-06 | 278355.1 | 0.8878082 | 3.590863e-06 | 6.64114 | 75.30779
836.4638 | -10241.87 | 90299775.0 | -10241.87 | 90321086.4 | -10216.06 | 90299828.7 | 4.161614 | 90.29983 |  | 4.161614 | 252.5193 | 102.5193 | 415375381013058.1 | 90299828.7 | 313235.3 | 5.171553e-05 | 6.384977e-06 | 0.1234634 | 0.9872479 | 4.075741e-05 | 0.1728759 | 2.384309e-16 | 2.112826 | 2.80335e-06 | 1.949774e-16 | 4.083738e-06 | 0.4551667 | 0.0007010236 | 1.693087e-06 | 156617.6 | 205.8559 | 68.61864 | 0.7207204 | 2.383247e-16 | 2.997232e-06 | 3.589197e-06 | 278484.6 | 0.8890588 | 3.589197e-06 | 6.651245 | 75.26989
840.6254 | -10190.38 | 90257209.3 | -10190.38 | 90278519.0 | -10164.71 | 90257263.0 | 4.182319 | 90.25726 |  | 4.182319 | 252.471 | 102.471 | 414983872091913.5 | 90257263.0 | 312940 | 5.18534e-05 | 6.391001e-06 | 0.1232513 | 0.9872886 | 4.061249e-05 | 0.1723875 | 2.39033e-16 | 2.112833 | 2.806223e-06 | 1.955782e-16 | 4.080862e-06 | 0.4563171 | 0.0007043435 | 1.673973e-06 | 156470 | 205.7117 | 68.57057 | 0.7214415 | 2.389271e-16 | 2.999755e-06 | 3.587534e-06 | 278613.9 | 0.8903107 | 3.587534e-06 | 6.661333 | 75.2319
844.8077 | -10139.16 | 90214646.8 | -10139.16 | 90235954.9 | -10113.61 | 90214700.5 | 4.203127 | 90.2147 |  | 4.203127 | 252.4226 | 102.4226 | 414592577731395.8 | 90214700.5 | 312644.9 | 5.199165e-05 | 6.397033e-06 | 0.1230396 | 0.987329 | 4.046811e-05 | 0.1719004 | 2.396368e-16 | 2.11284 | 2.809108e-06 | 1.961826e-16 | 4.077974e-06 | 0.4574706 | 0.0007076812 | 1.655073e-06 | 156322.5 | 205.5673 | 68.52243 | 0.7221635 | 2.39531e-16 | 3.00228e-06 | 3.585876e-06 | 278743 | 0.891564 | 3.585876e-06 | 6.671405 | 75.19384
849.0108 | -10088.19 | 90172087.6 | -10088.19 | 90193394.0 | -10062.77 | 90172141.3 | 4.224039 | 90.17214 |  | 4.224039 | 252.3743 | 102.3743 | 414201497909779.7 | 90172141.3 | 312350 | 5.213027e-05 | 6.403073e-06 | 0.1228283 | 0.9873693 | 4.032426e-05 | 0.1714144 | 2.402421e-16 | 2.112847 | 2.812005e-06 | 1.967907e-16 | 4.075074e-06 | 0.458627 | 0.0007110368 | 1.636386e-06 | 156175 | 205.4227 | 68.47423 | 0.7228866 | 2.401365e-16 | 3.004808e-06 | 3.584221e-06 | 278871.9 | 0.8928185 | 3.584221e-06 | 6.681458 | 75.15569
853.2349 | -10037.48 | 90129531.6 | -10037.48 | 90150836.4 | -10012.19 | 90129585.3 | 4.245054 | 90.12959 |  | 4.245054 | 252.326 | 102.326 | 413810632605318.6 | 90129585.3 | 312055.3 | 5.226926e-05 | 6.409121e-06 | 0.1226174 | 0.9874095 | 4.018094e-05 | 0.1709295 | 2.408489e-16 | 2.112854 | 2.814913e-06 | 1.974026e-16 | 4.072163e-06 | 0.4597865 | 0.0007144104 | 1.617908e-06 | 156027.6 | 205.2779 | 68.42596 | 0.7236105 | 2.407436e-16 | 3.007338e-06 | 3.582571e-06 | 279000.6 | 0.8940744 | 3.582571e-06 | 6.691494 | 75.11746
857.4799 | -9987.02 | 90086978.9 | -9987.02 | 90108282.1 | -9961.854 | 90087032.6 | 4.266174 | 90.08703 |  | 4.266174 | 252.2777 | 102.2777 | 413419981796244.2 | 90087032.6 | 311760.7 | 5.240863e-05 | 6.415177e-06 | 0.1224069 | 0.9874496 | 4.003813e-05 | 0.1704459 | 2.414574e-16 | 2.11286 | 2.817833e-06 | 1.980181e-16 | 4.06924e-06 | 0.4609489 | 0.0007178023 | 1.599638e-06 | 155880.3 | 205.1329 | 68.37763 | 0.7243355 | 2.413523e-16 | 3.00987e-06 | 3.580925e-06 | 279129.2 | 0.8953315 | 3.580925e-06 | 6.701511 | 75.07914
861.7461 | -9936.814 | 90044429.5 | -9936.814 | 90065731.1 | -9911.775 | 90044483.2 | 4.2874 | 90.04448 |  | 4.2874 | 252.2294 | 102.2294 | 413029545460768.1 | 90044483.2 | 311466.3 | 5.254838e-05 | 6.421241e-06 | 0.1221967 | 0.9874895 | 3.989585e-05 | 0.1699635 | 2.420674e-16 | 2.112867 | 2.820764e-06 | 1.986374e-16 | 4.066305e-06 | 0.4621144 | 0.0007212124 | 1.581573e-06 | 155733.1 | 204.9877 | 68.32924 | 0.7250614 | 2.419625e-16 | 3.012405e-06 | 3.579283e-06 | 279257.5 | 0.8965898 | 3.579283e-06 | 6.711509 | 75.04075
866.0335 | -9886.861 | 90001883.4 | -9886.861 | 90023183.3 | -9861.947 | 90001937.1 | 4.308731 | 90.00194 |  | 4.308731 | 252.1811 | 102.1811 | 412639323577080.9 | 90001937.1 | 311172 | 5.268851e-05 | 6.427314e-06 | 0.121987 | 0.9875292 | 3.975409e-05 | 0.1694822 | 2.42679e-16 | 2.112874 | 2.823708e-06 | 1.992605e-16 | 4.063359e-06 | 0.4632829 | 0.000724641 | 1.563711e-06 | 155586 | 204.8423 | 68.28078 | 0.7257883 | 2.425743e-16 | 3.014942e-06 | 3.577645e-06 | 279385.6 | 0.8978494 | 3.577645e-06 | 6.721488 | 75.00227
870.3422 | -9837.158 | 89959340.5 | -9837.158 | 89980638.8 | -9812.369 | 89959394.2 | 4.330168 | 89.95939 |  | 4.330168 | 252.1328 | 102.1328 | 412249316123351.3 | 89959394.2 | 310877.9 | 5.282901e-05 | 6.433394e-06 | 0.1217777 | 0.9875688 | 3.961285e-05 | 0.1690021 | 2.432921e-16 | 2.112881 | 2.826663e-06 | 1.998875e-16 | 4.0604e-06 | 0.4644544 | 0.0007280881 | 1.54605e-06 | 155438.9 | 204.6968 | 68.23226 | 0.7265162 | 2.431877e-16 | 3.017481e-06 | 3.576012e-06 | 279513.5 | 0.8991102 | 3.576012e-06 | 6.731447 | 74.9637
874.6724 | -9787.704 | 89916800.9 | -9787.704 | 89938097.6 | -9763.04 | 89916854.6 | 4.351711 | 89.91685 |  | 4.351711 | 252.0845 | 102.0845 | 411859523077728.2 | 89916854.6 | 310583.9 | 5.296989e-05 | 6.439483e-06 | 0.1215687 | 0.9876083 | 3.947212e-05 | 0.1685231 | 2.439069e-16 | 2.112887 | 2.82963e-06 | 2.005182e-16 | 4.05743e-06 | 0.4656288 | 0.0007315538 | 1.528586e-06 | 155292 | 204.551 | 68.18367 | 0.727245 | 2.438027e-16 | 3.020022e-06 | 3.574383e-06 | 279641.1 | 0.9003721 | 3.574383e-06 | 6.741386 | 74.92505
879.0241 | -9738.499 | 89874264.6 | -9738.499 | 89895559.6 | -9713.958 | 89874318.3 | 4.373362 | 89.87432 |  | 4.373362 | 252.0362 | 102.0362 | 411469944418338.6 | 89874318.3 | 310290.2 | 5.311115e-05 | 6.44558e-06 | 0.1213602 | 0.9876476 | 3.933191e-05 | 0.1680454 | 2.445232e-16 | 2.112894 | 2.832609e-06 | 2.011529e-16 | 4.054447e-06 | 0.4668063 | 0.0007350383 | 1.511319e-06 | 155145.1 | 204.4051 | 68.13502 | 0.7279747 | 2.444192e-16 | 3.022566e-06 | 3.572759e-06 | 279768.6 | 0.9016353 | 3.572759e-06 | 6.751305 | 74.88632
883.3975 | -9689.54 | 89831731.6 | -9689.54 | 89853024.9 | -9665.122 | 89831785.2 | 4.395121 | 89.83179 |  | 4.395121 | 251.9879 | 101.9879 | 411080580123289 | 89831785.2 | 309996.5 | 5.32528e-05 | 6.451685e-06 | 0.121152 | 0.9876868 | 3.919221e-05 | 0.1675688 | 2.451411e-16 | 2.1129 | 2.8356e-06 | 2.017914e-16 | 4.051453e-06 | 0.4679868 | 0.0007385418 | 1.494246e-06 | 154998.3 | 204.2589 | 68.0863 | 0.7287054 | 2.450373e-16 | 3.025111e-06 | 3.571139e-06 | 279895.8 | 0.9028996 | 3.571139e-06 | 6.761202 | 74.84751
887.7926 | -9640.827 | 89789201.8 | -9640.827 | 89810493.5 | -9616.532 | 89789255.5 | 4.416987 | 89.78926 |  | 4.416987 | 251.9396 | 101.9396 | 410691430170664.9 | 89789255.5 | 309703.1 | 5.339483e-05 | 6.457798e-06 | 0.1209443 | 0.9877259 | 3.905302e-05 | 0.1670933 | 2.457605e-16 | 2.112907 | 2.838603e-06 | 2.024338e-16 | 4.048447e-06 | 0.4691703 | 0.0007420643 | 1.477364e-06 | 154851.5 | 204.1126 | 68.03753 | 0.7294371 | 2.45657e-16 | 3.027659e-06 | 3.569524e-06 | 280022.7 | 0.9041651 | 3.569524e-06 | 6.771077 | 74.8086
892.2096 | -9592.358 | 89746675.4 | -9592.358 | 89767965.4 | -9568.184 | 89746729.0 | 4.438963 | 89.74673 |  | 4.438963 | 251.8913 | 101.8913 | 410302494538530.7 | 89746729.0 | 309409.8 | 5.353724e-05 | 6.46392e-06 | 0.1207369 | 0.9877648 | 3.891434e-05 | 0.1666191 | 2.463815e-16 | 2.112913 | 2.841618e-06 | 2.030802e-16 | 4.045428e-06 | 0.4703568 | 0.0007456059 | 1.460672e-06 | 154704.9 | 203.9661 | 67.98869 | 0.7301697 | 2.462782e-16 | 3.030209e-06 | 3.567913e-06 | 280149.4 | 0.9054317 | 3.567913e-06 | 6.780931 | 74.76962
896.6486 | -9544.132 | 89704152.2 | -9544.132 | 89725440.6 | -9520.08 | 89704205.8 | 4.461048 | 89.70421 |  | 4.461048 | 251.8431 | 101.8431 | 409913773204930.1 | 89704205.8 | 309116.7 | 5.368003e-05 | 6.470049e-06 | 0.1205299 | 0.9878036 | 3.877616e-05 | 0.1661459 | 2.470041e-16 | 2.11292 | 2.844646e-06 | 2.037306e-16 | 4.042397e-06 | 0.4715463 | 0.0007491669 | 1.444168e-06 | 154558.3 | 203.8193 | 67.93978 | 0.7309033 | 2.46901e-16 | 3.032762e-06 | 3.566307e-06 | 280275.9 | 0.9066994 | 3.566307e-06 | 6.790762 | 74.73054
901.1096 | -9496.148 | 89661632.3 | -9496.148 | 89682919.1 | -9472.217 | 89661685.9 | 4.483243 | 89.66169 |  | 4.483243 | 251.7948 | 101.7948 | 409525266147886 | 89661685.9 | 308823.7 | 5.382321e-05 | 6.476187e-06 | 0.1203233 | 0.9878422 | 3.863849e-05 | 0.165674 | 2.476283e-16 | 2.112926 | 2.847685e-06 | 2.04385e-16 | 4.039354e-06 | 0.4727387 | 0.0007527472 | 1.427849e-06 | 154411.8 | 203.6724 | 67.89082 | 0.7316378 | 2.475254e-16 | 3.035316e-06 | 3.564707e-06 | 280402.1 | 0.9079682 | 3.564707e-06 | 6.800569 | 74.69139
905.5928 | -9448.405 | 89619115.7 | -9448.405 | 89640400.8 | -9424.593 | 89619169.3 | 4.505548 | 89.61917 |  | 4.505548 | 251.7465 | 101.7465 | 409136973345399.8 | 89619169.3 | 308530.9 | 5.396678e-05 | 6.482334e-06 | 0.1201171 | 0.9878807 | 3.850133e-05 | 0.1652032 | 2.48254e-16 | 2.112933 | 2.850737e-06 | 2.050434e-16 | 4.036299e-06 | 0.4739342 | 0.0007563471 | 1.411713e-06 | 154265.4 | 203.5254 | 67.84179 | 0.7323732 | 2.481514e-16 | 3.037872e-06 | 3.563111e-06 | 280528 | 0.909238 | 3.563111e-06 | 6.810354 | 74.65214
910.0984 | -9400.901 | 89576602.4 | -9400.901 | 89597885.9 | -9377.209 | 89576656.0 | 4.527964 | 89.57666 |  | 4.527964 | 251.6983 | 101.6983 | 408748894775452.6 | 89576656.0 | 308238.2 | 5.411074e-05 | 6.488488e-06 | 0.1199113 | 0.9879191 | 3.836466e-05 | 0.1647335 | 2.488813e-16 | 2.112939 | 2.853801e-06 | 2.057058e-16 | 4.033232e-06 | 0.4751327 | 0.0007599667 | 1.395759e-06 | 154119.1 | 203.3781 | 67.7927 | 0.7331096 | 2.487789e-16 | 3.040431e-06 | 3.56152e-06 | 280653.7 | 0.9105089 | 3.56152e-06 | 6.820114 | 74.61281
914.6264 | -9353.635 | 89534092.4 | -9353.635 | 89555374.2 | -9330.062 | 89534146.0 | 4.550492 | 89.53415 |  | 4.550492 | 251.65 | 101.65 | 408361030416004.6 | 89534146.0 | 307945.7 | 5.425509e-05 | 6.494651e-06 | 0.1197058 | 0.9879573 | 3.822849e-05 | 0.164265 | 2.495101e-16 | 2.112945 | 2.856877e-06 | 2.063724e-16 | 4.030152e-06 | 0.4763341 | 0.0007636061 | 1.379984e-06 | 153972.9 | 203.2306 | 67.74354 | 0.7338469 | 2.49408e-16 | 3.042991e-06 | 3.559934e-06 | 280779 | 0.9117809 | 3.559934e-06 | 6.82985 | 74.57339
919.1769 | -9306.607 | 89491585.7 | -9306.607 | 89512865.9 | -9283.152 | 89491639.3 | 4.573132 | 89.49164 |  | 4.573132 | 251.6017 | 101.6017 | 407973380244994.8 | 89491639.3 | 307653.4 | 5.439982e-05 | 6.500822e-06 | 0.1195008 | 0.9879954 | 3.809282e-05 | 0.1637977 | 2.501405e-16 | 2.112951 | 2.859966e-06 | 2.070431e-16 | 4.02706e-06 | 0.4775386 | 0.0007672655 | 1.364386e-06 | 153826.7 | 203.083 | 67.69433 | 0.7345851 | 2.500386e-16 | 3.045554e-06 | 3.558353e-06 | 280904.1 | 0.9130538 | 3.558353e-06 | 6.83956 | 74.53389
923.75 | -9259.815 | 89449082.3 | -9259.815 | 89470360.8 | -9236.478 | 89449135.9 | 4.595884 | 89.44914 |  | 4.595884 | 251.5535 | 101.5535 | 407585944240341.2 | 89449135.9 | 307361.2 | 5.454495e-05 | 6.507001e-06 | 0.1192961 | 0.9880334 | 3.795765e-05 | 0.1633314 | 2.507725e-16 | 2.112958 | 2.863067e-06 | 2.077179e-16 | 4.023955e-06 | 0.478746 | 0.0007709449 | 1.348963e-06 | 153680.6 | 202.9352 | 67.64505 | 0.7353242 | 2.506708e-16 | 3.048119e-06 | 3.556777e-06 | 281028.9 | 0.9143277 | 3.556777e-06 | 6.849246 | 74.4943
928.3459 | -9213.257 | 89406582.2 | -9213.257 | 89427859.0 | -9190.037 | 89406635.8 | 4.61875 | 89.40664 |  | 4.61875 | 251.5052 | 101.5052 | 407198722379941.9 | 89406635.8 | 307069.2 | 5.469047e-05 | 6.513189e-06 | 0.1190918 | 0.9880712 | 3.782297e-05 | 0.1628664 | 2.514061e-16 | 2.112964 | 2.866181e-06 | 2.08397e-16 | 4.020838e-06 | 0.4799564 | 0.0007746446 | 1.333714e-06 | 153534.6 | 202.7871 | 67.59571 | 0.7360643 | 2.513046e-16 | 3.050685e-06 | 3.555207e-06 | 281153.4 | 0.9156026 | 3.555207e-06 | 6.858905 | 74.45462
932.9646 | -9166.933 | 89364085.4 | -9166.933 | 89385360.6 | -9143.829 | 89364139.0 | 4.641729 | 89.36414 |  | 4.641729 | 251.457 | 101.457 | 406811714641673.2 | 89364139.0 | 306777.4 | 5.483638e-05 | 6.519385e-06 | 0.1188879 | 0.9881089 | 3.768878e-05 | 0.1624024 | 2.520412e-16 | 2.11297 | 2.869307e-06 | 2.090802e-16 | 4.017708e-06 | 0.4811698 | 0.0007783646 | 1.318636e-06 | 153388.7 | 202.6389 | 67.54631 | 0.7368053 | 2.519399e-16 | 3.053254e-06 | 3.553642e-06 | 281277.6 | 0.9168784 | 3.553642e-06 | 6.868538 | 74.41485
937.6063 | -9120.841 | 89321591.9 | -9120.841 | 89342865.4 | -9097.853 | 89321645.5 | 4.664823 | 89.32165 |  | 4.664823 | 251.4087 | 101.4087 | 406424921003390.8 | 89321645.5 | 306485.7 | 5.498269e-05 | 6.52559e-06 | 0.1186844 | 0.9881464 | 3.755508e-05 | 0.1619397 | 2.526779e-16 | 2.112976 | 2.872446e-06 | 2.097677e-16 | 4.014566e-06 | 0.4823862 | 0.0007821051 | 1.303727e-06 | 153242.9 | 202.4906 | 67.49685 | 0.7375472 | 2.525768e-16 | 3.055825e-06 | 3.552082e-06 | 281401.4 | 0.9181552 | 3.552082e-06 | 6.878144 | 74.375
942.2712 | -9074.98 | 89279101.7 | -9074.98 | 89300373.6 | -9052.108 | 89279155.3 | 4.688032 | 89.27916 |  | 4.688032 | 251.3605 | 101.3605 | 406038341442929.8 | 89279155.3 | 306194.2 | 5.51294e-05 | 6.531803e-06 | 0.1184813 | 0.9881838 | 3.742187e-05 | 0.161478 | 2.533161e-16 | 2.112982 | 2.875597e-06 | 2.104594e-16 | 4.011411e-06 | 0.4836056 | 0.0007858663 | 1.288986e-06 | 153097.1 | 202.342 | 67.44733 | 0.73829 | 2.532153e-16 | 3.058397e-06 | 3.550528e-06 | 281525 | 0.9194329 | 3.550528e-06 | 6.887723 | 74.33505
946.9592 | -9029.349 | 89236614.8 | -9029.349 | 89257885.1 | -9006.592 | 89236668.5 | 4.711356 | 89.23667 |  | 4.711356 | 251.3123 | 101.3123 | 405651975938104.4 | 89236668.5 | 305902.8 | 5.52765e-05 | 6.538024e-06 | 0.1182785 | 0.9882211 | 3.728914e-05 | 0.1610175 | 2.539559e-16 | 2.112988 | 2.878761e-06 | 2.111555e-16 | 4.008244e-06 | 0.4848279 | 0.0007896482 | 1.274411e-06 | 152951.4 | 202.1932 | 67.39775 | 0.7390338 | 2.538553e-16 | 3.060972e-06 | 3.54898e-06 | 281648.2 | 0.9207114 | 3.54898e-06 | 6.897273 | 74.29502
951.6706 | -8983.948 | 89194131.3 | -8983.948 | 89215399.9 | -8961.304 | 89194184.9 | 4.734796 | 89.19418 |  | 4.734796 | 251.264 | 101.264 | 405265824466707.4 | 89194184.9 | 305611.6 | 5.5424e-05 | 6.544254e-06 | 0.1180762 | 0.9882583 | 3.71569e-05 | 0.1605581 | 2.545972e-16 | 2.112994 | 2.881937e-06 | 2.118559e-16 | 4.005063e-06 | 0.4860533 | 0.000793451 | 1.259999e-06 | 152805.8 | 202.0443 | 67.3481 | 0.7397784 | 2.544969e-16 | 3.063548e-06 | 3.547437e-06 | 281771.1 | 0.9219908 | 3.547437e-06 | 6.906795 | 74.2549
956.4054 | -8938.774 | 89151651.1 | -8938.774 | 89172918.0 | -8916.244 | 89151704.7 | 4.758353 | 89.1517 |  | 4.758353 | 251.2158 | 101.2158 | 404879887006512.2 | 89151704.7 | 305320.6 | 5.557189e-05 | 6.550492e-06 | 0.1178742 | 0.9882953 | 3.702514e-05 | 0.1600998 | 2.552401e-16 | 2.113 | 2.885127e-06 | 2.125606e-16 | 4.00187e-06 | 0.4872816 | 0.000797275 | 1.24575e-06 | 152660.3 | 201.8952 | 67.2984 | 0.740524 | 2.5514e-16 | 3.066127e-06 | 3.5459e-06 | 281893.7 | 0.9232711 | 3.5459e-06 | 6.916288 | 74.21469
961.1637 | -8893.826 | 89109174.1 | -8893.826 | 89130439.4 | -8871.41 | 89109227.7 | 4.782027 | 89.10923 |  | 4.782027 | 251.1676 | 101.1676 | 404494163535269.8 | 89109227.7 | 305029.7 | 5.572019e-05 | 6.556738e-06 | 0.1176726 | 0.9883322 | 3.689386e-05 | 0.1596427 | 2.558846e-16 | 2.113006 | 2.888329e-06 | 2.132698e-16 | 3.998664e-06 | 0.4885128 | 0.0008011201 | 1.231661e-06 | 152514.9 | 201.7459 | 67.24864 | 0.7412704 | 2.557847e-16 | 3.068707e-06 | 3.544368e-06 | 282015.9 | 0.9245521 | 3.544368e-06 | 6.925752 | 74.17439
965.9457 | -8849.105 | 89066700.6 | -8849.105 | 89087964.2 | -8826.8 | 89066754.2 | 4.805819 | 89.06675 |  | 4.805819 | 251.1193 | 101.1193 | 404108654030711.4 | 89066754.2 | 304739 | 5.586889e-05 | 6.562993e-06 | 0.1174713 | 0.988369 | 3.676307e-05 | 0.1591867 | 2.565306e-16 | 2.113012 | 2.891544e-06 | 2.139834e-16 | 3.995445e-06 | 0.489747 | 0.0008049866 | 1.21773e-06 | 152369.5 | 201.5964 | 67.19882 | 0.7420178 | 2.56431e-16 | 3.071289e-06 | 3.542843e-06 | 282137.7 | 0.925834 | 3.542843e-06 | 6.935186 | 74.134
970.7516 | -8804.607 | 89024230.3 | -8804.607 | 89045492.2 | -8782.415 | 89024283.9 | 4.829729 | 89.02428 |  | 4.829729 | 251.0711 | 101.0711 | 403723358470547.4 | 89024283.9 | 304448.5 | 5.601799e-05 | 6.569257e-06 | 0.1172705 | 0.9884056 | 3.663274e-05 | 0.1587318 | 2.571781e-16 | 2.113017 | 2.894772e-06 | 2.147014e-16 | 3.992213e-06 | 0.4909842 | 0.0008088745 | 1.203956e-06 | 152224.2 | 201.4468 | 67.14893 | 0.742766 | 2.570787e-16 | 3.073873e-06 | 3.541323e-06 | 282259.2 | 0.9271166 | 3.541323e-06 | 6.944589 | 74.09352
975.5813 | -8760.333 | 88981763.3 | -8760.333 | 89003023.6 | -8738.252 | 88981816.9 | 4.853758 | 88.98182 |  | 4.853758 | 251.0229 | 101.0229 | 403338276832466.9 | 88981816.9 | 304158.1 | 5.616749e-05 | 6.575528e-06 | 0.11707 | 0.9884421 | 3.65029e-05 | 0.158278 | 2.578272e-16 | 2.113023 | 2.898013e-06 | 2.15424e-16 | 3.988969e-06 | 0.4922244 | 0.0008127841 | 1.190337e-06 | 152079 | 201.297 | 67.09899 | 0.7435151 | 2.577281e-16 | 3.076459e-06 | 3.539809e-06 | 282380.4 | 0.9284 | 3.539809e-06 | 6.953961 | 74.05295
980.435 | -8716.281 | 88939299.7 | -8716.281 | 88960558.3 | -8694.31 | 88939353.3 | 4.877906 | 88.93935 |  | 4.877906 | 250.9747 | 100.9747 | 402953409094139 | 88939353.3 | 303867.8 | 5.63174e-05 | 6.581809e-06 | 0.1168699 | 0.9884785 | 3.637353e-05 | 0.1578253 | 2.584779e-16 | 2.113029 | 2.901267e-06 | 2.16151e-16 | 3.985711e-06 | 0.4934675 | 0.0008167156 | 1.17687e-06 | 151933.9 | 201.147 | 67.04899 | 0.7442651 | 2.58379e-16 | 3.079047e-06 | 3.538302e-06 | 282501.1 | 0.9296841 | 3.538302e-06 | 6.963301 | 74.01229
985.3129 | -8672.45 | 88896839.5 | -8672.45 | 88918096.4 | -8650.589 | 88896893.0 | 4.902175 | 88.89689 |  | 4.902175 | 250.9265 | 100.9265 | 402568755233210.9 | 88896893.0 | 303577.8 | 5.646772e-05 | 6.588098e-06 | 0.1166702 | 0.9885147 | 3.624463e-05 | 0.1573738 | 2.591301e-16 | 2.113035 | 2.904534e-06 | 2.168827e-16 | 3.98244e-06 | 0.4947136 | 0.0008206689 | 1.163556e-06 | 151788.9 | 200.9968 | 66.99893 | 0.745016 | 2.590314e-16 | 3.081636e-06 | 3.5368e-06 | 282621.5 | 0.930969 | 3.5368e-06 | 6.972609 | 73.97154
990.2151 | -8628.838 | 88854382.5 | -8628.838 | 88875637.8 | -8607.088 | 88854436.1 | 4.926565 | 88.85444 |  | 4.926565 | 250.8783 | 100.8783 | 402184315227310.7 | 88854436.1 | 303287.9 | 5.661844e-05 | 6.594395e-06 | 0.1164708 | 0.9885508 | 3.61162e-05 | 0.1569234 | 2.597838e-16 | 2.11304 | 2.907815e-06 | 2.176189e-16 | 3.979156e-06 | 0.4959626 | 0.0008246444 | 1.150391e-06 | 151643.9 | 200.8464 | 66.94881 | 0.7457678 | 2.596854e-16 | 3.084227e-06 | 3.535305e-06 | 282741.5 | 0.9322545 | 3.535305e-06 | 6.981885 | 73.9307
995.1417 | -8585.446 | 88811928.9 | -8585.446 | 88833182.5 | -8563.804 | 88811982.5 | 4.951076 | 88.81198 |  | 4.951076 | 250.8301 | 100.8301 | 401800089054044.2 | 88811982.5 | 302998.1 | 5.676957e-05 | 6.600701e-06 | 0.1162718 | 0.9885868 | 3.598823e-05 | 0.156474 | 2.604391e-16 | 2.113046 | 2.911108e-06 | 2.183597e-16 | 3.975858e-06 | 0.4972145 | 0.0008286422 | 1.137374e-06 | 151499.1 | 200.6959 | 66.89864 | 0.7465205 | 2.603409e-16 | 3.08682e-06 | 3.533816e-06 | 282861 | 0.9335406 | 3.533816e-06 | 6.991128 | 73.88976
1000.093 | -8542.271 | 88769478.6 | -8542.271 | 88790730.5 | -8520.738 | 88769532.2 | 4.975708 | 88.76953 |  | 4.975708 | 250.7819 | 100.7819 | 401416076690997.2 | 88769532.2 | 302708.5 | 5.69211e-05 | 6.607016e-06 | 0.1160732 | 0.9886227 | 3.586074e-05 | 0.1560258 | 2.610959e-16 | 2.113052 | 2.914415e-06 | 2.191052e-16 | 3.972548e-06 | 0.4984694 | 0.0008326623 | 1.124504e-06 | 151354.3 | 200.5452 | 66.8484 | 0.747274 | 2.60998e-16 | 3.089415e-06 | 3.532333e-06 | 282980.2 | 0.9348274 | 3.532333e-06 | 7.000336 | 73.84874
1005.068 | -8499.313 | 88727031.7 | -8499.313 | 88748281.9 | -8477.888 | 88727085.2 | 5.000464 | 88.72709 |  | 5.000464 | 250.7337 | 100.7337 | 401032278115734.8 | 88727085.2 | 302419.1 | 5.707305e-05 | 6.613339e-06 | 0.115875 | 0.9886584 | 3.573371e-05 | 0.1555787 | 2.617543e-16 | 2.113057 | 2.917734e-06 | 2.198554e-16 | 3.969224e-06 | 0.4997273 | 0.000836705 | 1.111778e-06 | 151209.6 | 200.3943 | 66.79811 | 0.7480284 | 2.616566e-16 | 3.092012e-06 | 3.530857e-06 | 283099 | 0.9361148 | 3.530857e-06 | 7.009511 | 73.80762
1010.069 | -8456.57 | 88684588.1 | -8456.57 | 88705836.7 | -8435.253 | 88684641.6 | 5.025342 | 88.68464 |  | 5.025342 | 250.6855 | 100.6855 | 400648693305801.4 | 88684641.6 | 302129.8 | 5.722541e-05 | 6.61967e-06 | 0.1156771 | 0.988694 | 3.560714e-05 | 0.1551327 | 2.624142e-16 | 2.113063 | 2.921068e-06 | 2.206103e-16 | 3.965887e-06 | 0.5009881 | 0.0008407705 | 1.099195e-06 | 151064.9 | 200.2433 | 66.74776 | 0.7487836 | 2.623167e-16 | 3.09461e-06 | 3.529387e-06 | 283217.4 | 0.9374028 | 3.529387e-06 | 7.018651 | 73.76641
1015.094 | -8414.042 | 88642147.8 | -8414.042 | 88663394.7 | -8392.832 | 88642201.4 | 5.050345 | 88.6422 |  | 5.050345 | 250.6373 | 100.6373 | 400265322238720.6 | 88642201.4 | 301840.7 | 5.737818e-05 | 6.626011e-06 | 0.1154796 | 0.9887295 | 3.548104e-05 | 0.1546878 | 2.630757e-16 | 2.113068 | 2.924414e-06 | 2.2137e-16 | 3.962536e-06 | 0.5022518 | 0.0008448588 | 1.086754e-06 | 150920.4 | 200.0921 | 66.69735 | 0.7495397 | 2.629784e-16 | 3.097209e-06 | 3.527924e-06 | 283335.3 | 0.9386914 | 3.527924e-06 | 7.027755 | 73.72511
1020.145 | -8371.727 | 88599710.9 | -8371.727 | 88620956.2 | -8350.623 | 88599764.5 | 5.075471 | 88.59976 |  | 5.075471 | 250.5892 | 100.5892 | 399882164891994.6 | 88599764.5 | 301551.8 | 5.753137e-05 | 6.63236e-06 | 0.1152825 | 0.9887649 | 3.535539e-05 | 0.154244 | 2.637386e-16 | 2.113074 | 2.927774e-06 | 2.221345e-16 | 3.959172e-06 | 0.5035184 | 0.0008489702 | 1.074453e-06 | 150775.9 | 199.9407 | 66.64689 | 0.7502967 | 2.636416e-16 | 3.099811e-06 | 3.526468e-06 | 283452.8 | 0.9399804 | 3.526468e-06 | 7.036824 | 73.68371
1025.22 | -8329.624 | 88557277.4 | -8329.624 | 88578520.9 | -8308.626 | 88557330.9 | 5.100723 | 88.55733 |  | 5.100723 | 250.541 | 100.541 | 399499221243106.5 | 88557330.9 | 301263 | 5.768497e-05 | 6.638717e-06 | 0.1150857 | 0.9888001 | 3.52302e-05 | 0.1538013 | 2.644031e-16 | 2.113079 | 2.931148e-06 | 2.229038e-16 | 3.955795e-06 | 0.504788 | 0.0008531048 | 1.062291e-06 | 150631.5 | 199.7891 | 66.59637 | 0.7510545 | 2.643064e-16 | 3.102414e-06 | 3.525018e-06 | 283569.9 | 0.94127 | 3.525018e-06 | 7.045856 | 73.64222
1030.321 | -8287.733 | 88514847.2 | -8287.733 | 88536089.1 | -8266.84 | 88514900.7 | 5.1261 | 88.5149 |  | 5.1261 | 250.4928 | 100.4928 | 399116491269517.3 | 88514900.7 | 300974.4 | 5.783898e-05 | 6.645083e-06 | 0.1148894 | 0.9888352 | 3.510547e-05 | 0.1533597 | 2.650692e-16 | 2.113084 | 2.934535e-06 | 2.23678e-16 | 3.952403e-06 | 0.5060605 | 0.0008572627 | 1.050265e-06 | 150487.2 | 199.6374 | 66.54579 | 0.7518131 | 2.649726e-16 | 3.105019e-06 | 3.523575e-06 | 283686.5 | 0.9425601 | 3.523575e-06 | 7.054851 | 73.60064
1035.447 | -8246.052 | 88472420.3 | -8246.052 | 88493660.5 | -8225.264 | 88472473.9 | 5.151604 | 88.47247 |  | 5.151604 | 250.4446 | 100.4446 | 398733974948667.6 | 88472473.9 | 300686 | 5.799342e-05 | 6.651458e-06 | 0.1146933 | 0.9888702 | 3.49812e-05 | 0.1529192 | 2.657367e-16 | 2.11309 | 2.937935e-06 | 2.24457e-16 | 3.948999e-06 | 0.5073359 | 0.0008614442 | 1.038375e-06 | 150343 | 199.4855 | 66.49516 | 0.7525726 | 2.656404e-16 | 3.107625e-06 | 3.52214e-06 | 283802.6 | 0.9438507 | 3.52214e-06 | 7.063808 | 73.55897
1040.599 | -8204.58 | 88429996.8 | -8204.58 | 88451235.4 | -8183.896 | 88430050.4 | 5.177235 | 88.43005 |  | 5.177235 | 250.3965 | 100.3965 | 398351672257978 | 88430050.4 | 300397.7 | 5.814827e-05 | 6.657842e-06 | 0.1144977 | 0.988905 | 3.485737e-05 | 0.1524797 | 2.664058e-16 | 2.113095 | 2.94135e-06 | 2.252411e-16 | 3.94558e-06 | 0.5086142 | 0.0008656494 | 1.026618e-06 | 150198.8 | 199.3334 | 66.44447 | 0.753333 | 2.663098e-16 | 3.110233e-06 | 3.520711e-06 | 283918.3 | 0.9451417 | 3.520711e-06 | 7.072728 | 73.5172
1045.776 | -8163.316 | 88387576.7 | -8163.316 | 88408813.6 | -8142.736 | 88387630.3 | 5.202993 | 88.38763 |  | 5.202993 | 250.3483 | 100.3483 | 397969583174847.8 | 88387630.3 | 300109.5 | 5.830354e-05 | 6.664234e-06 | 0.1143024 | 0.9889398 | 3.4734e-05 | 0.1520414 | 2.670764e-16 | 2.1131 | 2.944777e-06 | 2.260301e-16 | 3.942148e-06 | 0.5098954 | 0.0008698785 | 1.014994e-06 | 150054.8 | 199.1812 | 66.39372 | 0.7540941 | 2.669806e-16 | 3.112842e-06 | 3.519289e-06 | 284033.6 | 0.9464331 | 3.519289e-06 | 7.081608 | 73.47533
1050.979 | -8122.259 | 88345159.9 | -8122.259 | 88366395.1 | -8101.783 | 88345213.5 | 5.228879 | 88.34521 |  | 5.228879 | 250.3002 | 100.3002 | 397587707676655.8 | 88345213.5 | 299821.5 | 5.845923e-05 | 6.670635e-06 | 0.1141075 | 0.9889744 | 3.461108e-05 | 0.1516041 | 2.677485e-16 | 2.113106 | 2.948219e-06 | 2.268241e-16 | 3.938702e-06 | 0.5111796 | 0.0008741317 | 1.003501e-06 | 149910.8 | 199.0288 | 66.34292 | 0.7548561 | 2.67653e-16 | 3.115453e-06 | 3.517874e-06 | 284148.3 | 0.9477248 | 3.517874e-06 | 7.09045 | 73.43337
1056.208 | -8081.408 | 88302746.5 | -8081.408 | 88323980.0 | -8061.034 | 88302800.1 | 5.254894 | 88.3028 |  | 5.254894 | 250.252 | 100.252 | 397206045740759.8 | 88302800.1 | 299533.7 | 5.861534e-05 | 6.677044e-06 | 0.1139129 | 0.9890089 | 3.44886e-05 | 0.151168 | 2.684222e-16 | 2.113111 | 2.951675e-06 | 2.276231e-16 | 3.935242e-06 | 0.5124666 | 0.000878409 | 9.921365e-07 | 149766.9 | 198.8762 | 66.29207 | 0.755619 | 2.683269e-16 | 3.118065e-06 | 3.516466e-06 | 284262.6 | 0.949017 | 3.516466e-06 | 7.099252 | 73.39132
1061.463 | -8040.762 | 88260336.5 | -8040.762 | 88281568.3 | -8020.491 | 88260390.0 | 5.281038 | 88.26039 |  | 5.281038 | 250.2039 | 100.2039 | 396824597344497.6 | 88260390.0 | 299246.1 | 5.877188e-05 | 6.683463e-06 | 0.1137187 | 0.9890432 | 3.436657e-05 | 0.1507329 | 2.690973e-16 | 2.113116 | 2.955144e-06 | 2.284272e-16 | 3.931769e-06 | 0.5137565 | 0.0008827108 | 9.809004e-07 | 149623 | 198.7235 | 66.24116 | 0.7563826 | 2.690023e-16 | 3.120679e-06 | 3.515066e-06 | 284376.4 | 0.9503094 | 3.515066e-06 | 7.108013 | 73.34917
1066.744 | -8000.32 | 88217929.8 | -8000.32 | 88239159.9 | -7980.15 | 88217983.4 | 5.307313 | 88.21798 |  | 5.307313 | 250.1557 | 100.1557 | 396443362465186.2 | 88217983.4 | 298958.6 | 5.892883e-05 | 6.68989e-06 | 0.1135249 | 0.9890775 | 3.424499e-05 | 0.1502989 | 2.69774e-16 | 2.113121 | 2.958627e-06 | 2.292365e-16 | 3.928281e-06 | 0.5150493 | 0.0008870371 | 9.697907e-07 | 149479.3 | 198.5706 | 66.1902 | 0.7571471 | 2.696792e-16 | 3.123295e-06 | 3.513673e-06 | 284489.7 | 0.9516022 | 3.513673e-06 | 7.116733 | 73.30693
1072.051 | -7960.081 | 88175526.5 | -7960.081 | 88196754.9 | -7940.012 | 88175580.0 | 5.333718 | 88.17558 |  | 5.333718 | 250.1076 | 100.1076 | 396062341080121.6 | 88175580.0 | 298671.3 | 5.908622e-05 | 6.696325e-06 | 0.1133314 | 0.9891116 | 3.412385e-05 | 0.1498659 | 2.704521e-16 | 2.113126 | 2.962125e-06 | 2.300509e-16 | 3.924779e-06 | 0.516345 | 0.0008913881 | 9.588062e-07 | 149335.6 | 198.4175 | 66.13918 | 0.7579123 | 2.703576e-16 | 3.125912e-06 | 3.512288e-06 | 284602.4 | 0.9528953 | 3.512288e-06 | 7.125412 | 73.26459
1077.385 | -7920.044 | 88133126.6 | -7920.044 | 88154353.3 | -7900.076 | 88133180.1 | 5.360254 | 88.13318 |  | 5.360254 | 250.0594 | 100.0594 | 395681533166579.3 | 88133180.1 | 298384.1 | 5.924403e-05 | 6.70277e-06 | 0.1131383 | 0.9891456 | 3.400315e-05 | 0.149434 | 2.711318e-16 | 2.113131 | 2.965636e-06 | 2.308706e-16 | 3.921264e-06 | 0.5176435 | 0.0008957641 | 9.479453e-07 | 149192 | 198.2643 | 66.08811 | 0.7586784 | 2.710375e-16 | 3.12853e-06 | 3.51091e-06 | 284714.7 | 0.9541886 | 3.51091e-06 | 7.134049 | 73.22216
1082.745 | -7880.208 | 88090730.0 | -7880.208 | 88111955.1 | -7860.34 | 88090783.6 | 5.386923 | 88.09078 |  | 5.386923 | 250.0113 | 100.0113 | 395300938701814.4 | 88090783.6 | 298097.1 | 5.940227e-05 | 6.709223e-06 | 0.1129456 | 0.9891795 | 3.388289e-05 | 0.1490033 | 2.71813e-16 | 2.113136 | 2.969161e-06 | 2.316954e-16 | 3.917734e-06 | 0.518945 | 0.0009001652 | 9.372068e-07 | 149048.5 | 198.1109 | 66.03698 | 0.7594453 | 2.717189e-16 | 3.131149e-06 | 3.50954e-06 | 284826.4 | 0.9554821 | 3.50954e-06 | 7.142643 | 73.17962
1088.132 | -7840.571 | 88048336.9 | -7840.571 | 88069560.2 | -7820.803 | 88048390.4 | 5.413724 | 88.04839 |  | 5.413724 | 249.9632 | 99.96318 | 394920557663061.2 | 88048390.4 | 297810.2 | 5.956093e-05 | 6.715686e-06 | 0.1127532 | 0.9892133 | 3.376307e-05 | 0.1485735 | 2.724957e-16 | 2.113141 | 2.972701e-06 | 2.325255e-16 | 3.91419e-06 | 0.5202493 | 0.0009045915 | 9.265891e-07 | 148905.1 | 197.9574 | 65.9858 | 0.760213 | 2.724019e-16 | 3.13377e-06 | 3.508177e-06 | 284937.6 | 0.9567758 | 3.508177e-06 | 7.151194 | 73.137
1093.545 | -7801.134 | 88005947.1 | -7801.134 | 88027168.7 | -7781.465 | 88006000.6 | 5.440659 | 88.006 |  | 5.440659 | 249.9151 | 99.91505 | 394540390027533.6 | 88006000.6 | 297523.6 | 5.972003e-05 | 6.722157e-06 | 0.1125612 | 0.9892469 | 3.364368e-05 | 0.1481449 | 2.731799e-16 | 2.113146 | 2.976254e-06 | 2.33361e-16 | 3.910632e-06 | 0.5215564 | 0.0009090433 | 9.16091e-07 | 148761.8 | 197.8037 | 65.93457 | 0.7609814 | 2.730863e-16 | 3.136393e-06 | 3.506822e-06 | 285048.3 | 0.9580697 | 3.506822e-06 | 7.159701 | 73.09427
1098.986 | -7761.894 | 87963560.7 | -7761.894 | 87984780.6 | -7742.324 | 87963614.2 | 5.467727 | 87.96361 |  | 5.467727 | 249.8669 | 99.86693 | 394160435772423.6 | 87963614.2 | 297237 | 5.987956e-05 | 6.728637e-06 | 0.1123695 | 0.9892804 | 3.352473e-05 | 0.1477173 | 2.738655e-16 | 2.113151 | 2.979822e-06 | 2.342018e-16 | 3.907059e-06 | 0.5228664 | 0.0009135208 | 9.057112e-07 | 148618.5 | 197.6499 | 65.88329 | 0.7617507 | 2.737722e-16 | 3.139017e-06 | 3.505476e-06 | 285158.4 | 0.9593637 | 3.505476e-06 | 7.168164 | 73.05145
1104.454 | -7722.851 | 87921177.6 | -7722.851 | 87942395.9 | -7703.379 | 87921231.1 | 5.494931 | 87.92123 |  | 5.494931 | 249.8188 | 99.81881 | 393780694874905.1 | 87921231.1 | 296950.7 | 6.003952e-05 | 6.735125e-06 | 0.1121782 | 0.9893138 | 3.340621e-05 | 0.1472907 | 2.745527e-16 | 2.113156 | 2.983404e-06 | 2.35048e-16 | 3.903473e-06 | 0.5241793 | 0.0009180241 | 8.954482e-07 | 148475.3 | 197.4959 | 65.83195 | 0.7625207 | 2.744596e-16 | 3.141642e-06 | 3.504136e-06 | 285268 | 0.9606579 | 3.504136e-06 | 7.176581 | 73.00853
1109.949 | -7684.005 | 87878798.0 | -7684.005 | 87900014.5 | -7664.63 | 87878851.5 | 5.522269 | 87.87885 |  | 5.522269 | 249.7707 | 99.7707 | 393401167312129 | 87878851.5 | 296664.5 | 6.019991e-05 | 6.741623e-06 | 0.1119873 | 0.9893471 | 3.328812e-05 | 0.1468653 | 2.752413e-16 | 2.113161 | 2.987001e-06 | 2.358996e-16 | 3.899871e-06 | 0.525495 | 0.0009225534 | 8.853009e-07 | 148332.2 | 197.3417 | 65.78057 | 0.7632915 | 2.751485e-16 | 3.144268e-06 | 3.502805e-06 | 285377 | 0.9619521 | 3.502805e-06 | 7.184953 | 72.96552
1115.471 | -7645.353 | 87836421.7 | -7645.353 | 87857636.6 | -7626.076 | 87836475.2 | 5.549744 | 87.83648 |  | 5.549744 | 249.7226 | 99.72259 | 393021853061226.7 | 87836475.2 | 296378.4 | 6.036074e-05 | 6.748129e-06 | 0.1117967 | 0.9893803 | 3.317047e-05 | 0.1464409 | 2.759315e-16 | 2.113166 | 2.990612e-06 | 2.367567e-16 | 3.896256e-06 | 0.5268135 | 0.000927109 | 8.752678e-07 | 148189.2 | 197.1874 | 65.72913 | 0.7640631 | 2.758389e-16 | 3.146895e-06 | 3.501483e-06 | 285485.4 | 0.9632464 | 3.501483e-06 | 7.193279 | 72.92241
1121.021 | -7606.895 | 87794048.9 | -7606.895 | 87815262.0 | -7587.714 | 87794102.3 | 5.577355 | 87.7941 |  | 5.577355 | 249.6745 | 99.67448 | 392642752099309 | 87794102.3 | 296092.5 | 6.052201e-05 | 6.754645e-06 | 0.1116064 | 0.9894133 | 3.305324e-05 | 0.1460175 | 2.766231e-16 | 2.113171 | 2.994237e-06 | 2.376194e-16 | 3.892626e-06 | 0.5281349 | 0.0009316909 | 8.653478e-07 | 148046.3 | 197.0329 | 65.67764 | 0.7648354 | 2.765308e-16 | 3.149524e-06 | 3.500168e-06 | 285593.3 | 0.9645407 | 3.500168e-06 | 7.201558 | 72.8792
1126.598 | -7568.63 | 87751679.4 | -7568.63 | 87772890.9 | -7549.546 | 87751732.9 | 5.605104 | 87.75173 |  | 5.605104 | 249.6264 | 99.62638 | 392263864403465.8 | 87751732.9 | 295806.8 | 6.068371e-05 | 6.761169e-06 | 0.1114165 | 0.9894463 | 3.293644e-05 | 0.1455952 | 2.773162e-16 | 2.113176 | 2.997877e-06 | 2.384875e-16 | 3.888981e-06 | 0.529459 | 0.0009362995 | 8.555395e-07 | 147903.4 | 196.8783 | 65.6261 | 0.7656085 | 2.772241e-16 | 3.152154e-06 | 3.498861e-06 | 285700.6 | 0.965835 | 3.498861e-06 | 7.20979 | 72.83589
1132.203 | -7530.557 | 87709313.3 | -7530.557 | 87730523.1 | -7511.569 | 87709366.8 | 5.632991 | 87.70937 |  | 5.632991 | 249.5783 | 99.57828 | 391885189950766.6 | 87709366.8 | 295521.3 | 6.084585e-05 | 6.767702e-06 | 0.111227 | 0.9894791 | 3.282006e-05 | 0.145174 | 2.780107e-16 | 2.11318 | 3.001532e-06 | 2.393613e-16 | 3.885322e-06 | 0.530786 | 0.0009409348 | 8.458417e-07 | 147760.6 | 196.7235 | 65.57451 | 0.7663824 | 2.779189e-16 | 3.154785e-06 | 3.497563e-06 | 285807.3 | 0.9671292 | 3.497563e-06 | 7.217974 | 72.79248
1137.836 | -7492.675 | 87666950.6 | -7492.675 | 87688158.7 | -7473.782 | 87667004.1 | 5.661016 | 87.667 |  | 5.661016 | 249.5302 | 99.53018 | 391506728718260.6 | 87667004.1 | 295235.9 | 6.100843e-05 | 6.774245e-06 | 0.1110379 | 0.9895118 | 3.270411e-05 | 0.1447538 | 2.787068e-16 | 2.113185 | 3.005201e-06 | 2.402407e-16 | 3.881648e-06 | 0.5321158 | 0.0009455971 | 8.362532e-07 | 147617.9 | 196.5686 | 65.52287 | 0.767157 | 2.786152e-16 | 3.157418e-06 | 3.496274e-06 | 285913.3 | 0.9684235 | 3.496274e-06 | 7.226109 | 72.74897
1143.497 | -7454.983 | 87624591.4 | -7454.983 | 87645797.7 | -7436.185 | 87624644.8 | 5.689181 | 87.62464 |  | 5.689181 | 249.4821 | 99.48209 | 391128480682975.8 | 87624644.8 | 294950.6 | 6.117145e-05 | 6.780796e-06 | 0.110849 | 0.9895444 | 3.258858e-05 | 0.1443346 | 2.794042e-16 | 2.11319 | 3.008885e-06 | 2.411258e-16 | 3.877959e-06 | 0.5334484 | 0.0009502867 | 8.267728e-07 | 147475.3 | 196.4135 | 65.47118 | 0.7679324 | 2.793129e-16 | 3.160051e-06 | 3.494992e-06 | 286018.8 | 0.9697176 | 3.494992e-06 | 7.234195 | 72.70537
1149.186 | -7417.481 | 87582235.5 | -7417.481 | 87603440.2 | -7398.777 | 87582289.0 | 5.717486 | 87.58229 |  | 5.717486 | 249.434 | 99.434 | 390750445821919.9 | 87582289.0 | 294665.6 | 6.133491e-05 | 6.787356e-06 | 0.1106606 | 0.9895769 | 3.247347e-05 | 0.1439165 | 2.801032e-16 | 2.113195 | 3.012583e-06 | 2.420166e-16 | 3.874256e-06 | 0.5347838 | 0.0009550036 | 8.173991e-07 | 147332.8 | 196.2583 | 65.41944 | 0.7687085 | 2.800122e-16 | 3.162686e-06 | 3.49372e-06 | 286123.7 | 0.9710116 | 3.49372e-06 | 7.242231 | 72.66167
1154.904 | -7380.166 | 87539883.0 | -7380.166 | 87561086.0 | -7361.556 | 87539936.5 | 5.745932 | 87.53994 |  | 5.745932 | 249.3859 | 99.38592 | 390372624112080.1 | 87539936.5 | 294380.6 | 6.149881e-05 | 6.793925e-06 | 0.1104725 | 0.9896092 | 3.235878e-05 | 0.1434995 | 2.808036e-16 | 2.113199 | 3.016297e-06 | 2.429132e-16 | 3.870537e-06 | 0.536122 | 0.0009597481 | 8.081311e-07 | 147190.3 | 196.1029 | 65.36765 | 0.7694853 | 2.807128e-16 | 3.165322e-06 | 3.492456e-06 | 286227.9 | 0.9723054 | 3.492456e-06 | 7.250217 | 72.61786
1160.65 | -7343.039 | 87497534.0 | -7343.039 | 87518735.2 | -7324.522 | 87497587.4 | 5.77452 | 87.49759 |  | 5.77452 | 249.3378 | 99.33784 | 389995015530422.6 | 87497587.4 | 294095.9 | 6.166316e-05 | 6.800503e-06 | 0.1102847 | 0.9896415 | 3.22445e-05 | 0.1430834 | 2.815055e-16 | 2.113204 | 3.020025e-06 | 2.438156e-16 | 3.866804e-06 | 0.537463 | 0.0009645204 | 7.989676e-07 | 147047.9 | 195.9474 | 65.31581 | 0.7702629 | 2.81415e-16 | 3.167959e-06 | 3.491201e-06 | 286331.5 | 0.973599 | 3.491201e-06 | 7.258152 | 72.57396
1166.424 | -7306.098 | 87455188.3 | -7306.098 | 87476387.9 | -7287.675 | 87455241.8 | 5.803249 | 87.45524 |  | 5.803249 | 249.2898 | 99.28976 | 389617620053893.8 | 87455241.8 | 293811.3 | 6.182796e-05 | 6.80709e-06 | 0.1100973 | 0.9896736 | 3.213064e-05 | 0.1426685 | 2.822088e-16 | 2.113208 | 3.023768e-06 | 2.447239e-16 | 3.863056e-06 | 0.5388067 | 0.0009693208 | 7.899073e-07 | 146905.6 | 195.7918 | 65.26392 | 0.7710411 | 2.821185e-16 | 3.170597e-06 | 3.489954e-06 | 286434.4 | 0.9748925 | 3.489954e-06 | 7.266035 | 72.52996
1172.228 | -7269.343 | 87412846.1 | -7269.343 | 87434043.9 | -7251.012 | 87412899.5 | 5.832122 | 87.4129 |  | 5.832122 | 249.2417 | 99.24169 | 389240437659418.8 | 87412899.5 | 293526.9 | 6.19932e-05 | 6.813687e-06 | 0.1099102 | 0.9897056 | 3.20172e-05 | 0.1422545 | 2.829136e-16 | 2.113213 | 3.027526e-06 | 2.45638e-16 | 3.859293e-06 | 0.5401532 | 0.0009741493 | 7.809492e-07 | 146763.4 | 195.636 | 65.21199 | 0.7718201 | 2.828236e-16 | 3.173235e-06 | 3.488717e-06 | 286536.7 | 0.9761857 | 3.488717e-06 | 7.273866 | 72.48586
1178.06 | -7232.772 | 87370507.3 | -7232.772 | 87391703.4 | -7214.533 | 87370560.7 | 5.861138 | 87.37056 |  | 5.861138 | 249.1936 | 99.19362 | 388863468323902.6 | 87370560.7 | 293242.6 | 6.215889e-05 | 6.820292e-06 | 0.1097235 | 0.9897375 | 3.190417e-05 | 0.1418416 | 2.836198e-16 | 2.113217 | 3.031299e-06 | 2.465581e-16 | 3.855514e-06 | 0.5415025 | 0.0009790063 | 7.720921e-07 | 146621.3 | 195.48 | 65.16001 | 0.7725998 | 2.8353e-16 | 3.175875e-06 | 3.487488e-06 | 286638.4 | 0.9774786 | 3.487488e-06 | 7.281645 | 72.44165
1183.921 | -7196.384 | 87328171.9 | -7196.384 | 87349366.3 | -7178.237 | 87328225.3 | 5.890299 | 87.32823 |  | 5.890299 | 249.1456 | 99.14556 | 388486712024229.4 | 87328225.3 | 292958.5 | 6.232503e-05 | 6.826906e-06 | 0.1095371 | 0.9897693 | 3.179155e-05 | 0.1414297 | 2.843275e-16 | 2.113222 | 3.035088e-06 | 2.474842e-16 | 3.851721e-06 | 0.5428545 | 0.0009838919 | 7.633347e-07 | 146479.2 | 195.3239 | 65.10798 | 0.7733803 | 2.842379e-16 | 3.178516e-06 | 3.486269e-06 | 286739.3 | 0.9787712 | 3.486269e-06 | 7.289369 | 72.39735
1189.811 | -7160.179 | 87285839.9 | -7160.179 | 87307032.6 | -7142.123 | 87285893.3 | 5.919605 | 87.28589 |  | 5.919605 | 249.0975 | 99.0975 | 388110168737263.3 | 87285893.3 | 292674.5 | 6.249162e-05 | 6.83353e-06 | 0.1093511 | 0.989801 | 3.167933e-05 | 0.1410189 | 2.850365e-16 | 2.113226 | 3.038891e-06 | 2.484163e-16 | 3.847912e-06 | 0.5442092 | 0.0009888064 | 7.546762e-07 | 146337.3 | 195.1677 | 65.05591 | 0.7741614 | 2.849473e-16 | 3.181158e-06 | 3.485059e-06 | 286839.6 | 0.9800635 | 3.485059e-06 | 7.29704 | 72.35295
1195.731 | -7124.156 | 87243511.3 | -7124.156 | 87264702.3 | -7106.19 | 87243564.8 | 5.949056 | 87.24356 |  | 5.949056 | 249.0494 | 99.04944 | 387733838439847 | 87243564.8 | 292390.7 | 6.265866e-05 | 6.840162e-06 | 0.1091655 | 0.9898326 | 3.156753e-05 | 0.1406091 | 2.857471e-16 | 2.113231 | 3.04271e-06 | 2.493545e-16 | 3.844089e-06 | 0.5455667 | 0.00099375 | 7.461152e-07 | 146195.4 | 195.0114 | 65.00379 | 0.7749432 | 2.856581e-16 | 3.183801e-06 | 3.483858e-06 | 286939.2 | 0.9813554 | 3.483858e-06 | 7.304656 | 72.30844
1201.68 | -7088.314 | 87201186.2 | -7088.314 | 87222375.5 | -7070.438 | 87201239.6 | 5.978654 | 87.20124 |  | 5.978654 | 249.0014 | 99.00139 | 387357721108803.1 | 87201239.6 | 292107.1 | 6.282616e-05 | 6.846804e-06 | 0.1089801 | 0.989864 | 3.145614e-05 | 0.1402003 | 2.86459e-16 | 2.113235 | 3.046544e-06 | 2.502988e-16 | 3.840249e-06 | 0.5469269 | 0.0009987228 | 7.376508e-07 | 146053.5 | 194.8549 | 64.95162 | 0.7757257 | 2.863703e-16 | 3.186445e-06 | 3.482666e-06 | 287038.1 | 0.9826469 | 3.482666e-06 | 7.312217 | 72.26384
1207.659 | -7052.651 | 87158864.5 | -7052.651 | 87180052.0 | -7034.865 | 87158917.9 | 6.008399 | 87.15892 |  | 6.008399 | 248.9533 | 98.95334 | 386981816720934.1 | 87158917.9 | 291823.6 | 6.299411e-05 | 6.853455e-06 | 0.1087952 | 0.9898954 | 3.134514e-05 | 0.1397925 | 2.871724e-16 | 2.11324 | 3.050393e-06 | 2.512492e-16 | 3.836395e-06 | 0.5482898 | 0.001003725 | 7.292818e-07 | 145911.8 | 194.6982 | 64.89941 | 0.7765088 | 2.870839e-16 | 3.189089e-06 | 3.481484e-06 | 287136.3 | 0.983938 | 3.481484e-06 | 7.319722 | 72.21913
1213.667 | -7017.168 | 87116546.2 | -7017.168 | 87137732.0 | -6999.471 | 87116599.6 | 6.038293 | 87.1166 |  | 6.038293 | 248.9053 | 98.9053 | 386606125253021.1 | 87116599.6 | 291540.3 | 6.316252e-05 | 6.860115e-06 | 0.1086105 | 0.9899266 | 3.123456e-05 | 0.1393858 | 2.878871e-16 | 2.113244 | 3.054258e-06 | 2.522059e-16 | 3.832525e-06 | 0.5496554 | 0.001008757 | 7.210072e-07 | 145770.2 | 194.5415 | 64.84715 | 0.7772927 | 2.877989e-16 | 3.191735e-06 | 3.480311e-06 | 287233.9 | 0.9852286 | 3.480311e-06 | 7.32717 | 72.17432
1219.705 | -6981.863 | 87074231.3 | -6981.863 | 87095415.5 | -6964.255 | 87074284.8 | 6.068335 | 87.07428 |  | 6.068335 | 248.8573 | 98.85726 | 386230646681825.4 | 87074284.8 | 291257.2 | 6.333138e-05 | 6.866784e-06 | 0.1084262 | 0.9899577 | 3.112437e-05 | 0.13898 | 2.886033e-16 | 2.113248 | 3.058138e-06 | 2.531689e-16 | 3.828639e-06 | 0.5510238 | 0.001013819 | 7.128259e-07 | 145628.6 | 194.3846 | 64.79485 | 0.7780772 | 2.885154e-16 | 3.194381e-06 | 3.479148e-06 | 287330.6 | 0.9865187 | 3.479148e-06 | 7.334561 | 72.12941
1225.774 | -6946.734 | 87031919.9 | -6946.734 | 87053102.3 | -6929.215 | 87031973.3 | 6.098526 | 87.03197 |  | 6.098526 | 248.8092 | 98.80922 | 385855380984087 | 87031973.3 | 290974.2 | 6.35007e-05 | 6.873462e-06 | 0.1082423 | 0.9899887 | 3.101458e-05 | 0.1385753 | 2.893209e-16 | 2.113253 | 3.062033e-06 | 2.541381e-16 | 3.824738e-06 | 0.5523948 | 0.001018912 | 7.047368e-07 | 145487.1 | 194.2275 | 64.74251 | 0.7788624 | 2.892332e-16 | 3.197028e-06 | 3.477994e-06 | 287426.7 | 0.9878082 | 3.477994e-06 | 7.341895 | 72.0844
1231.872 | -6911.782 | 86989611.9 | -6911.782 | 87010792.6 | -6894.351 | 86989665.4 | 6.128868 | 86.98967 |  | 6.128868 | 248.7612 | 98.76119 | 385480328136526.1 | 86989665.4 | 290691.4 | 6.367048e-05 | 6.88015e-06 | 0.1080587 | 0.9900196 | 3.09052e-05 | 0.1381716 | 2.900399e-16 | 2.113257 | 3.065945e-06 | 2.551137e-16 | 3.820822e-06 | 0.5537684 | 0.001024034 | 6.967391e-07 | 145345.7 | 194.0704 | 64.69012 | 0.7796482 | 2.899525e-16 | 3.199676e-06 | 3.476851e-06 | 287522 | 0.9890973 | 3.476851e-06 | 7.34917 | 72.03929
1238.001 | -6877.006 | 86947307.4 | -6877.006 | 86968486.4 | -6859.662 | 86947360.8 | 6.15936 | 86.94736 |  | 6.15936 | 248.7132 | 98.71316 | 385105488115841.8 | 86947360.8 | 290408.7 | 6.384072e-05 | 6.886846e-06 | 0.1078754 | 0.9900504 | 3.079621e-05 | 0.1377689 | 2.907603e-16 | 2.113261 | 3.069872e-06 | 2.560958e-16 | 3.816889e-06 | 0.5551448 | 0.001029188 | 6.888315e-07 | 145204.3 | 193.9131 | 64.63769 | 0.7804347 | 2.906731e-16 | 3.202325e-06 | 3.475717e-06 | 287616.6 | 0.9903857 | 3.475717e-06 | 7.356385 | 71.99407
1244.16 | -6842.404 | 86905006.3 | -6842.404 | 86926183.6 | -6825.147 | 86905059.7 | 6.190005 | 86.90506 |  | 6.190005 | 248.6651 | 98.66513 | 384730860898712.9 | 86905059.7 | 290126.2 | 6.401142e-05 | 6.893552e-06 | 0.1076925 | 0.9900811 | 3.068762e-05 | 0.1373673 | 2.914821e-16 | 2.113265 | 3.073814e-06 | 2.570842e-16 | 3.812941e-06 | 0.5565238 | 0.001034372 | 6.810131e-07 | 145063.1 | 193.7556 | 64.58521 | 0.7812218 | 2.913952e-16 | 3.204974e-06 | 3.474593e-06 | 287710.4 | 0.9916734 | 3.474593e-06 | 7.363542 | 71.94875
1250.35 | -6807.976 | 86862708.6 | -6807.976 | 86883884.2 | -6790.805 | 86862762.1 | 6.220802 | 86.86276 |  | 6.220802 | 248.6171 | 98.61711 | 384356446461797.9 | 86862762.1 | 289843.8 | 6.418259e-05 | 6.900268e-06 | 0.10751 | 0.9901117 | 3.057942e-05 | 0.1369666 | 2.922053e-16 | 2.11327 | 3.077772e-06 | 2.580792e-16 | 3.808977e-06 | 0.5579055 | 0.001039587 | 6.732829e-07 | 144921.9 | 193.5981 | 64.5327 | 0.7820096 | 2.921186e-16 | 3.207624e-06 | 3.473479e-06 | 287803.5 | 0.9929606 | 3.473479e-06 | 7.370638 | 71.90333
1256.571 | -6773.72 | 86820414.4 | -6773.72 | 86841588.2 | -6756.636 | 86820467.8 | 6.251752 | 86.82047 |  | 6.251752 | 248.5691 | 98.56909 | 383982244781734.3 | 86820467.8 | 289561.6 | 6.435422e-05 | 6.906992e-06 | 0.1073277 | 0.9901422 | 3.047161e-05 | 0.136567 | 2.929298e-16 | 2.113274 | 3.081747e-06 | 2.590807e-16 | 3.804998e-06 | 0.5592898 | 0.001044834 | 6.6564e-07 | 144780.8 | 193.4404 | 64.48014 | 0.782798 | 2.928434e-16 | 3.210275e-06 | 3.472375e-06 | 287895.8 | 0.994247 | 3.472375e-06 | 7.377673 | 71.85781
1262.823 | -6739.637 | 86778123.7 | -6739.637 | 86799295.8 | -6722.638 | 86778177.1 | 6.282856 | 86.77818 |  | 6.282856 | 248.5211 | 98.52108 | 383608255835139.4 | 86778177.1 | 289279.6 | 6.452632e-05 | 6.913726e-06 | 0.1071458 | 0.9901725 | 3.03642e-05 | 0.1361683 | 2.936557e-16 | 2.113278 | 3.085737e-06 | 2.600889e-16 | 3.801002e-06 | 0.5606767 | 0.001050112 | 6.580832e-07 | 144639.8 | 193.2826 | 64.42754 | 0.783587 | 2.935696e-16 | 3.212926e-06 | 3.471282e-06 | 287987.3 | 0.9955327 | 3.471282e-06 | 7.384646 | 71.81218
1269.106 | -6705.724 | 86735836.4 | -6705.724 | 86757006.7 | -6688.811 | 86735889.8 | 6.314114 | 86.73589 |  | 6.314114 | 248.4731 | 98.47307 | 383234479598609.4 | 86735889.8 | 288997.8 | 6.469888e-05 | 6.920469e-06 | 0.1069643 | 0.9902028 | 3.025718e-05 | 0.1357707 | 2.94383e-16 | 2.113282 | 3.089743e-06 | 2.611037e-16 | 3.79699e-06 | 0.5620662 | 0.001055423 | 6.506118e-07 | 144498.9 | 193.1247 | 64.37489 | 0.7843766 | 2.942972e-16 | 3.215578e-06 | 3.470198e-06 | 288078 | 0.9968176 | 3.470198e-06 | 7.391557 | 71.76645
1275.42 | -6671.982 | 86693552.5 | -6671.982 | 86714721.1 | -6655.154 | 86693605.9 | 6.345529 | 86.69361 |  | 6.345529 | 248.4251 | 98.42506 | 382860916048720.8 | 86693605.9 | 288716.1 | 6.487192e-05 | 6.927221e-06 | 0.1067831 | 0.9902329 | 3.015054e-05 | 0.135374 | 2.951117e-16 | 2.113286 | 3.093765e-06 | 2.621251e-16 | 3.792963e-06 | 0.5634584 | 0.001060765 | 6.432246e-07 | 144358 | 192.9666 | 64.32221 | 0.7851668 | 2.950261e-16 | 3.218231e-06 | 3.469125e-06 | 288168 | 0.9981017 | 3.469125e-06 | 7.398405 | 71.72062
1281.765 | -6638.409 | 86651272.1 | -6638.409 | 86672439.0 | -6621.665 | 86651325.5 | 6.377099 | 86.65133 |  | 6.377099 | 248.3771 | 98.37706 | 382487565162029.1 | 86651325.5 | 288434.5 | 6.504542e-05 | 6.933983e-06 | 0.1066022 | 0.990263 | 3.00443e-05 | 0.1349784 | 2.958417e-16 | 2.11329 | 3.097803e-06 | 2.631534e-16 | 3.788919e-06 | 0.5648531 | 0.00106614 | 6.359208e-07 | 144217.3 | 192.8085 | 64.26949 | 0.7859577 | 2.957564e-16 | 3.220884e-06 | 3.468063e-06 | 288257.1 | 0.999385 | 3.468063e-06 | 7.40519 | 71.67468
1288.142 | -6605.005 | 86608995.2 | -6605.005 | 86630160.3 | -6588.345 | 86609048.6 | 6.408827 | 86.60905 |  | 6.408827 | 248.3291 | 98.32906 | 382114426915069.4 | 86609048.6 | 288153.1 | 6.521939e-05 | 6.940754e-06 | 0.1064216 | 0.9902929 | 2.993844e-05 | 0.1345837 | 2.965731e-16 | 2.113294 | 3.101857e-06 | 2.641884e-16 | 3.784859e-06 | 0.5662505 | 0.001071547 | 6.286995e-07 | 144076.6 | 192.6502 | 64.21673 | 0.7867491 | 2.964881e-16 | 3.223538e-06 | 3.46701e-06 | 288345.4 | 1.000667 | 3.467581e-06 | 7.408266 | 71.62499
1294.551 | -6571.768 | 86566721.7 | -6571.768 | 86587885.1 | -6555.192 | 86566775.1 | 6.440712 | 86.56678 |  | 6.440712 | 248.2811 | 98.28107 | 381741501284356.2 | 86566775.1 | 287871.9 | 6.539384e-05 | 6.947535e-06 | 0.1062414 | 0.9903228 | 2.983296e-05 | 0.1341901 | 2.973058e-16 | 2.113298 | 3.105927e-06 | 2.652303e-16 | 3.780782e-06 | 0.5676504 | 0.001076987 | 6.215596e-07 | 143935.9 | 192.4918 | 64.16393 | 0.7875411 | 2.972211e-16 | 3.226192e-06 | 3.465969e-06 | 288385.5 | 1.001784 | 3.466542e-06 | 7.414902 | 71.57883
1300.992 | -6538.698 | 86524451.7 | -6538.698 | 86545613.4 | -6522.205 | 86524505.0 | 6.472756 | 86.52451 |  | 6.472756 | 248.2331 | 98.23308 | 381368788246383.4 | 86524505.0 | 287590.8 | 6.556876e-05 | 6.954325e-06 | 0.1060616 | 0.9903525 | 2.972787e-05 | 0.1337974 | 2.980399e-16 | 2.113302 | 3.110014e-06 | 2.662791e-16 | 3.77669e-06 | 0.5690529 | 0.00108246 | 6.145003e-07 | 143795.4 | 192.3333 | 64.11109 | 0.7883337 | 2.979554e-16 | 3.228847e-06 | 3.464938e-06 | 288471.9 | 1.003064 | 3.465515e-06 | 7.421472 | 71.53256
1307.465 | -6505.794 | 86482185.1 | -6505.794 | 86503345.1 | -6489.384 | 86482238.5 | 6.50496 | 86.48224 |  | 6.50496 | 248.1851 | 98.18509 | 380996287777624.3 | 86482238.5 | 287309.9 | 6.574416e-05 | 6.961124e-06 | 0.105882 | 0.9903821 | 2.962315e-05 | 0.1334057 | 2.987753e-16 | 2.113306 | 3.114117e-06 | 2.673349e-16 | 3.772581e-06 | 0.5704579 | 0.001087967 | 6.075207e-07 | 143655 | 192.1746 | 64.05821 | 0.7891269 | 2.986911e-16 | 3.231502e-06 | 3.463918e-06 | 288557.4 | 1.004342 | 3.464498e-06 | 7.427975 | 71.48618
1313.97 | -6473.056 | 86439922.0 | -6473.056 | 86461080.3 | -6456.728 | 86439975.4 | 6.537324 | 86.43998 |  | 6.537324 | 248.1371 | 98.13711 | 380623999854531.9 | 86439975.4 | 287029.2 | 6.592003e-05 | 6.967932e-06 | 0.1057028 | 0.9904116 | 2.951882e-05 | 0.133015 | 2.995121e-16 | 2.11331 | 3.118236e-06 | 2.683977e-16 | 3.768456e-06 | 0.5718655 | 0.001093507 | 6.006199e-07 | 143514.6 | 192.0159 | 64.00529 | 0.7899206 | 2.994281e-16 | 3.234158e-06 | 3.462909e-06 | 288642.1 | 1.005619 | 3.463492e-06 | 7.434412 | 71.43971
1320.507 | -6440.481 | 86397662.4 | -6440.481 | 86418818.9 | -6424.236 | 86397715.8 | 6.569849 | 86.39772 |  | 6.569849 | 248.0891 | 98.08913 | 380251924453538.8 | 86397715.8 | 286748.6 | 6.609638e-05 | 6.974751e-06 | 0.1055239 | 0.990441 | 2.941487e-05 | 0.1326253 | 3.002501e-16 | 2.113314 | 3.122372e-06 | 2.694676e-16 | 3.764314e-06 | 0.5732756 | 0.001099082 | 5.937971e-07 | 143374.3 | 191.857 | 63.95234 | 0.7907149 | 3.001664e-16 | 3.236814e-06 | 3.461911e-06 | 288726 | 1.006896 | 3.462496e-06 | 7.440781 | 71.39312
1327.077 | -6408.071 | 86355406.3 | -6408.071 | 86376561.0 | -6391.906 | 86355459.6 | 6.602535 | 86.35546 |  | 6.602535 | 248.0412 | 98.04116 | 379880061551056.4 | 86355459.6 | 286468.2 | 6.627321e-05 | 6.981578e-06 | 0.1053454 | 0.9904704 | 2.931129e-05 | 0.1322366 | 3.009895e-16 | 2.113318 | 3.126524e-06 | 2.705445e-16 | 3.760155e-06 | 0.5746883 | 0.00110469 | 5.870512e-07 | 143234.1 | 191.6981 | 63.89935 | 0.7915097 | 3.009061e-16 | 3.23947e-06 | 3.460924e-06 | 288809 | 1.008171 | 3.461512e-06 | 7.447083 | 71.34643
1333.679 | -6375.822 | 86313153.6 | -6375.822 | 86334306.6 | -6359.739 | 86313206.9 | 6.635384 | 86.31321 |  | 6.635384 | 247.9932 | 97.99319 | 379508411123476.6 | 86313206.9 | 286187.9 | 6.645052e-05 | 6.988415e-06 | 0.1051672 | 0.9904996 | 2.920809e-05 | 0.1318489 | 3.017302e-16 | 2.113322 | 3.130693e-06 | 2.716287e-16 | 3.75598e-06 | 0.5761034 | 0.001110333 | 5.803815e-07 | 143094 | 191.539 | 63.84633 | 0.7923051 | 3.01647e-16 | 3.242127e-06 | 3.459948e-06 | 288891.1 | 1.009445 | 3.460539e-06 | 7.453316 | 71.29964
1340.315 | -6343.736 | 86270904.4 | -6343.736 | 86292055.7 | -6327.734 | 86270957.7 | 6.668397 | 86.27096 |  | 6.668397 | 247.9452 | 97.94522 | 379136973147169.4 | 86270957.7 | 285907.8 | 6.662831e-05 | 6.995262e-06 | 0.1049893 | 0.9905287 | 2.910527e-05 | 0.1314621 | 3.024722e-16 | 2.113325 | 3.134879e-06 | 2.727201e-16 | 3.751789e-06 | 0.577521 | 0.00111601 | 5.737871e-07 | 142953.9 | 191.3798 | 63.79327 | 0.793101 | 3.023893e-16 | 3.244784e-06 | 3.458983e-06 | 288972.3 | 1.010718 | 3.459578e-06 | 7.459479 | 71.25274
1346.983 | -6311.811 | 86228658.7 | -6311.811 | 86249808.2 | -6295.889 | 86228712.0 | 6.701574 | 86.22871 |  | 6.701574 | 247.8973 | 97.89726 | 378765747598485.7 | 86228712.0 | 285627.9 | 6.680658e-05 | 7.002118e-06 | 0.1048118 | 0.9905577 | 2.900282e-05 | 0.1310763 | 3.032155e-16 | 2.113329 | 3.139081e-06 | 2.738188e-16 | 3.74758e-06 | 0.5789412 | 0.001121723 | 5.672672e-07 | 142813.9 | 191.2205 | 63.74017 | 0.7938975 | 3.031329e-16 | 3.247442e-06 | 3.458029e-06 | 289052.6 | 1.01199 | 3.458627e-06 | 7.465572 | 71.20574
1353.685 | -6280.046 | 86186416.4 | -6280.046 | 86207564.2 | -6264.204 | 86186469.8 | 6.734916 | 86.18647 |  | 6.734916 | 247.8493 | 97.8493 | 378394734453755.1 | 86186469.8 | 285348.1 | 6.698534e-05 | 7.008983e-06 | 0.1046346 | 0.9905866 | 2.890074e-05 | 0.1306915 | 3.039601e-16 | 2.113333 | 3.1433e-06 | 2.749248e-16 | 3.743355e-06 | 0.5803637 | 0.001127471 | 5.608209e-07 | 142674 | 191.0611 | 63.68704 | 0.7946944 | 3.038777e-16 | 3.250099e-06 | 3.457087e-06 | 289132 | 1.013261 | 3.457688e-06 | 7.471595 | 71.15863
1360.42 | -6248.441 | 86144177.7 | -6248.441 | 86165323.7 | -6232.678 | 86144231.0 | 6.768424 | 86.14423 |  | 6.768424 | 247.8013 | 97.80135 | 378023933689286.5 | 86144231.0 | 285068.5 | 6.716458e-05 | 7.015858e-06 | 0.1044577 | 0.9906154 | 2.879903e-05 | 0.1303077 | 3.04706e-16 | 2.113337 | 3.147536e-06 | 2.760382e-16 | 3.739113e-06 | 0.5817888 | 0.001133254 | 5.544475e-07 | 142534.2 | 190.9016 | 63.63387 | 0.7954919 | 3.046239e-16 | 3.252757e-06 | 3.456157e-06 | 289210.6 | 1.01453 | 3.456761e-06 | 7.477547 | 71.11142
1367.188 | -6216.994 | 86101942.4 | -6216.994 | 86123086.7 | -6201.31 | 86101995.8 | 6.802099 | 86.102 |  | 6.802099 | 247.7534 | 97.7534 | 377653345281368.9 | 86101995.8 | 284789 | 6.734431e-05 | 7.022743e-06 | 0.1042812 | 0.9906441 | 2.869769e-05 | 0.1299248 | 3.054531e-16 | 2.11334 | 3.151788e-06 | 2.771591e-16 | 3.734854e-06 | 0.5832163 | 0.001139073 | 5.48146e-07 | 142394.5 | 190.742 | 63.58067 | 0.7962899 | 3.053713e-16 | 3.255415e-06 | 3.455237e-06 | 289288.2 | 1.015798 | 3.455845e-06 | 7.483427 | 71.0641
1373.99 | -6185.705 | 86059710.7 | -6185.705 | 86080853.2 | -6170.1 | 86059764.0 | 6.835941 | 86.05976 |  | 6.835941 | 247.7054 | 97.70545 | 377282969206270.3 | 86059764.0 | 284509.7 | 6.752453e-05 | 7.029637e-06 | 0.1041049 | 0.9906727 | 2.859672e-05 | 0.129543 | 3.062016e-16 | 2.113344 | 3.156058e-06 | 2.782875e-16 | 3.730577e-06 | 0.5846462 | 0.001144929 | 5.419156e-07 | 142254.9 | 190.5823 | 63.52744 | 0.7970884 | 3.0612e-16 | 3.258074e-06 | 3.45433e-06 | 289364.8 | 1.017065 | 3.454941e-06 | 7.489234 | 71.01668
1380.826 | -6154.573 | 86017482.4 | -6154.573 | 86038623.2 | -6139.047 | 86017535.7 | 6.869951 | 86.01754 |  | 6.869951 | 247.6575 | 97.65751 | 376912805440238 | 86017535.7 | 284230.6 | 6.770524e-05 | 7.036541e-06 | 0.103929 | 0.9907012 | 2.849611e-05 | 0.129162 | 3.069513e-16 | 2.113348 | 3.160345e-06 | 2.794235e-16 | 3.726284e-06 | 0.5860786 | 0.001150821 | 5.357557e-07 | 142115.3 | 190.4225 | 63.47418 | 0.7978873 | 3.0687e-16 | 3.260732e-06 | 3.453434e-06 | 289440.6 | 1.01833 | 3.454048e-06 | 7.494968 | 70.96915
1387.696 | -6123.597 | 85975257.6 | -6123.597 | 85996396.7 | -6108.149 | 85975310.9 | 6.904131 | 85.97531 |  | 6.904131 | 247.6096 | 97.60957 | 376542853959499.5 | 85975310.9 | 283951.6 | 6.788644e-05 | 7.043454e-06 | 0.1037535 | 0.9907296 | 2.839587e-05 | 0.1287821 | 3.077022e-16 | 2.113352 | 3.164649e-06 | 2.805671e-16 | 3.721974e-06 | 0.5875133 | 0.001156749 | 5.296654e-07 | 141975.8 | 190.2626 | 63.42088 | 0.7986868 | 3.076212e-16 | 3.263391e-06 | 3.45255e-06 | 289515.4 | 1.019594 | 3.453167e-06 | 7.500628 | 70.92151
1394.6 | -6092.777 | 85933036.3 | -6092.777 | 85954173.6 | -6077.406 | 85933089.6 | 6.938481 | 85.93309 |  | 6.938481 | 247.5616 | 97.56163 | 376173114740261.2 | 85933089.6 | 283672.8 | 6.806813e-05 | 7.050377e-06 | 0.1035782 | 0.9907579 | 2.829599e-05 | 0.1284031 | 3.084544e-16 | 2.113355 | 3.168969e-06 | 2.817184e-16 | 3.717646e-06 | 0.5889504 | 0.001162715 | 5.236438e-07 | 141836.4 | 190.1027 | 63.36756 | 0.7994867 | 3.083737e-16 | 3.26605e-06 | 3.451678e-06 | 289589.2 | 1.020857 | 3.452298e-06 | 7.506214 | 70.87377
1401.539 | -6062.112 | 85890818.5 | -6062.112 | 85911954.1 | -6046.818 | 85890871.8 | 6.973001 | 85.89087 |  | 6.973001 | 247.5137 | 97.5137 | 375803587758708.8 | 85890871.8 | 283394.1 | 6.825032e-05 | 7.05731e-06 | 0.1034033 | 0.9907861 | 2.819647e-05 | 0.1280251 | 3.092079e-16 | 2.113359 | 3.173308e-06 | 2.828775e-16 | 3.713301e-06 | 0.59039 | 0.001168718 | 5.176903e-07 | 141697.1 | 189.9426 | 63.3142 | 0.800287 | 3.091275e-16 | 3.268708e-06 | 3.450818e-06 | 289662.1 | 1.022118 | 3.451442e-06 | 7.511725 | 70.82592
1408.512 | -6031.601 | 85848604.2 | -6031.601 | 85869738.0 | -6016.384 | 85848657.6 | 7.007694 | 85.84866 |  | 7.007694 | 247.4658 | 97.46578 | 375434272991008 | 85848657.6 | 283115.6 | 6.8433e-05 | 7.064252e-06 | 0.1032287 | 0.9908142 | 2.809732e-05 | 0.127648 | 3.099626e-16 | 2.113362 | 3.177663e-06 | 2.840444e-16 | 3.708939e-06 | 0.5918318 | 0.001174758 | 5.118041e-07 | 141557.8 | 189.7824 | 63.26081 | 0.8010879 | 3.098824e-16 | 3.271367e-06 | 3.44997e-06 | 289734 | 1.023377 | 3.450597e-06 | 7.51716 | 70.77797
1415.519 | -6001.242 | 85806393.5 | -6001.242 | 85827525.5 | -5986.102 | 85806446.8 | 7.042559 | 85.80645 |  | 7.042559 | 247.4179 | 97.41785 | 375065170413303.6 | 85806446.8 | 282837.3 | 6.861618e-05 | 7.071204e-06 | 0.1030545 | 0.9908421 | 2.799852e-05 | 0.1272719 | 3.107185e-16 | 2.113366 | 3.182036e-06 | 2.852191e-16 | 3.70456e-06 | 0.5932761 | 0.001180837 | 5.059844e-07 | 141418.6 | 189.6222 | 63.20739 | 0.8018891 | 3.106386e-16 | 3.274026e-06 | 3.449134e-06 | 289804.9 | 1.024635 | 3.449764e-06 | 7.522519 | 70.72991
1422.562 | -5971.037 | 85764186.2 | -5971.037 | 85785316.5 | -5955.972 | 85764239.5 | 7.077597 | 85.76424 |  | 7.077597 | 247.3699 | 97.36993 | 374696280001720.2 | 85764239.5 | 282559.1 | 6.879986e-05 | 7.078166e-06 | 0.1028805 | 0.99087 | 2.790009e-05 | 0.1268967 | 3.114757e-16 | 2.113369 | 3.186426e-06 | 2.864018e-16 | 3.700162e-06 | 0.5947226 | 0.001186953 | 5.002304e-07 | 141279.5 | 189.4618 | 63.15394 | 0.8026909 | 3.11396e-16 | 3.276685e-06 | 3.448311e-06 | 289874.9 | 1.025891 | 3.448944e-06 | 7.5278 | 70.68174
1429.64 | -5940.983 | 85721982.4 | -5940.983 | 85743110.9 | -5925.994 | 85722035.7 | 7.11281 | 85.72204 |  | 7.11281 | 247.322 | 97.32202 | 374327601732361.2 | 85722035.7 | 282281.1 | 6.898404e-05 | 7.085137e-06 | 0.1027069 | 0.9908979 | 2.780201e-05 | 0.1265225 | 3.12234e-16 | 2.113373 | 3.190834e-06 | 2.875925e-16 | 3.695748e-06 | 0.5961715 | 0.001193108 | 4.945415e-07 | 141140.5 | 189.3014 | 63.10047 | 0.803493 | 3.121547e-16 | 3.279343e-06 | 3.447499e-06 | 289943.8 | 1.027146 | 3.448136e-06 | 7.533005 | 70.63347
1436.752 | -5911.079 | 85679782.2 | -5911.079 | 85700908.9 | -5896.166 | 85679835.5 | 7.148198 | 85.67984 |  | 7.148198 | 247.2741 | 97.27411 | 373959135581310.5 | 85679835.5 | 282003.2 | 6.916871e-05 | 7.092118e-06 | 0.1025336 | 0.9909256 | 2.770428e-05 | 0.1261492 | 3.129936e-16 | 2.113376 | 3.19526e-06 | 2.887912e-16 | 3.691315e-06 | 0.5976227 | 0.001199303 | 4.889169e-07 | 141001.6 | 189.1409 | 63.04696 | 0.8042956 | 3.129145e-16 | 3.282002e-06 | 3.4467e-06 | 290011.8 | 1.028399 | 3.44734e-06 | 7.53813 | 70.58509
1443.901 | -5881.326 | 85637585.4 | -5881.326 | 85658710.4 | -5866.487 | 85637638.7 | 7.183762 | 85.63764 |  | 7.183762 | 247.2262 | 97.2262 | 373590881524630.5 | 85637638.7 | 281725.5 | 6.935389e-05 | 7.099109e-06 | 0.1023606 | 0.9909532 | 2.760691e-05 | 0.1257769 | 3.137543e-16 | 2.11338 | 3.199703e-06 | 2.89998e-16 | 3.686865e-06 | 0.5990762 | 0.001205536 | 4.833558e-07 | 140862.8 | 188.9803 | 62.99343 | 0.8050985 | 3.136756e-16 | 3.284661e-06 | 3.445914e-06 | 290078.7 | 1.02965 | 3.446557e-06 | 7.543177 | 70.53661
1451.084 | -5851.722 | 85595392.2 | -5851.722 | 85616515.4 | -5836.958 | 85595445.5 | 7.219503 | 85.59545 |  | 7.219503 | 247.1783 | 97.1783 | 373222839538363.2 | 85595445.5 | 281448 | 6.953958e-05 | 7.106109e-06 | 0.102188 | 0.9909807 | 2.75099e-05 | 0.1254056 | 3.145163e-16 | 2.113383 | 3.204163e-06 | 2.912131e-16 | 3.682398e-06 | 0.600532 | 0.001211809 | 4.778576e-07 | 140724 | 188.8196 | 62.93987 | 0.8059019 | 3.144378e-16 | 3.287319e-06 | 3.44514e-06 | 290144.6 | 1.0309 | 3.445787e-06 | 7.548145 | 70.48802
1458.304 | -5822.267 | 85553202.5 | -5822.267 | 85574324.0 | -5807.577 | 85553255.8 | 7.255422 | 85.55326 |  | 7.255422 | 247.1304 | 97.1304 | 372855009598530.6 | 85553255.8 | 281170.6 | 6.972577e-05 | 7.11312e-06 | 0.1020157 | 0.9910081 | 2.741323e-05 | 0.1250352 | 3.152794e-16 | 2.113387 | 3.208642e-06 | 2.924364e-16 | 3.677912e-06 | 0.60199 | 0.001218121 | 4.724216e-07 | 140585.3 | 188.6589 | 62.88629 | 0.8067057 | 3.152012e-16 | 3.289977e-06 | 3.444379e-06 | 290209.5 | 1.032147 | 3.445029e-06 | 7.553032 | 70.43932
1465.559 | -5792.96 | 85511016.3 | -5792.96 | 85532136.0 | -5778.344 | 85511069.6 | 7.291519 | 85.51107 |  | 7.291519 | 247.0825 | 97.0825 | 372487391681133.7 | 85511069.6 | 280893.4 | 6.991246e-05 | 7.12014e-06 | 0.1018436 | 0.9910354 | 2.731692e-05 | 0.1246657 | 3.160438e-16 | 2.11339 | 3.213138e-06 | 2.936679e-16 | 3.673408e-06 | 0.6034503 | 0.001224474 | 4.67047e-07 | 140446.7 | 188.498 | 62.83268 | 0.8075098 | 3.159658e-16 | 3.292635e-06 | 3.443631e-06 | 290273.3 | 1.033393 | 3.444284e-06 | 7.557839 | 70.39052
1472.851 | -5763.8 | 85468833.6 | -5763.8 | 85489951.6 | -5749.257 | 85468886.9 | 7.327796 | 85.46889 |  | 7.327796 | 247.0346 | 97.03461 | 372119985762152.8 | 85468886.9 | 280616.3 | 7.009966e-05 | 7.12717e-06 | 0.101672 | 0.9910626 | 2.722095e-05 | 0.1242972 | 3.168092e-16 | 2.113394 | 3.217653e-06 | 2.949079e-16 | 3.668887e-06 | 0.6049128 | 0.001230868 | 4.617332e-07 | 140308.1 | 188.3371 | 62.77905 | 0.8083143 | 3.167316e-16 | 3.295293e-06 | 3.442895e-06 | 290336.1 | 1.034637 | 3.443552e-06 | 7.562564 | 70.34161
1480.179 | -5734.786 | 85426654.5 | -5734.786 | 85447770.7 | -5720.316 | 85426707.8 | 7.364254 | 85.42671 |  | 7.364254 | 246.9867 | 96.98673 | 371752791817548 | 85426707.8 | 280339.4 | 7.028738e-05 | 7.13421e-06 | 0.1015006 | 0.9910897 | 2.712533e-05 | 0.1239296 | 3.175759e-16 | 2.113397 | 3.222185e-06 | 2.961563e-16 | 3.664347e-06 | 0.6063775 | 0.001237302 | 4.564794e-07 | 140169.7 | 188.1762 | 62.72539 | 0.8091192 | 3.174985e-16 | 3.297951e-06 | 3.442173e-06 | 290397.8 | 1.035879 | 3.442833e-06 | 7.567207 | 70.29259
1487.543 | -5705.918 | 85384478.9 | -5705.918 | 85405593.3 | -5691.521 | 85384532.1 | 7.400893 | 85.38453 |  | 7.400893 | 246.9388 | 96.93884 | 371385809823258.8 | 85384532.1 | 280062.7 | 7.04756e-05 | 7.141259e-06 | 0.1013295 | 0.9911168 | 2.703006e-05 | 0.1235629 | 3.183437e-16 | 2.1134 | 3.226735e-06 | 2.974132e-16 | 3.65979e-06 | 0.6078444 | 0.001243777 | 4.512851e-07 | 140031.3 | 188.0151 | 62.6717 | 0.8099244 | 3.182666e-16 | 3.300608e-06 | 3.441463e-06 | 290458.5 | 1.03712 | 3.442127e-06 | 7.571767 | 70.24347
1494.944 | -5677.195 | 85342306.8 | -5677.195 | 85363419.5 | -5662.87 | 85342360.1 | 7.437714 | 85.34236 |  | 7.437714 | 246.891 | 96.89097 | 371019039755204.2 | 85342360.1 | 279786.1 | 7.066433e-05 | 7.148319e-06 | 0.1011588 | 0.9911437 | 2.693513e-05 | 0.1231972 | 3.191126e-16 | 2.113404 | 3.231303e-06 | 2.986787e-16 | 3.655214e-06 | 0.6093135 | 0.001250294 | 4.461495e-07 | 139893 | 187.854 | 62.618 | 0.81073 | 3.190358e-16 | 3.303265e-06 | 3.440767e-06 | 290518.1 | 1.038358 | 3.441434e-06 | 7.576244 | 70.19424
1502.381 | -5648.616 | 85300138.2 | -5648.616 | 85321249.2 | -5634.363 | 85300191.5 | 7.474719 | 85.30019 |  | 7.474719 | 246.8431 | 96.84309 | 370652481589282.6 | 85300191.5 | 279509.6 | 7.085358e-05 | 7.155388e-06 | 0.1009884 | 0.9911706 | 2.684055e-05 | 0.1228324 | 3.198827e-16 | 2.113407 | 3.23589e-06 | 2.999529e-16 | 3.65062e-06 | 0.6107847 | 0.001256853 | 4.41072e-07 | 139754.8 | 187.6928 | 62.56427 | 0.811536 | 3.198061e-16 | 3.305921e-06 | 3.440083e-06 | 290576.6 | 1.039594 | 3.440754e-06 | 7.580638 | 70.14491
1509.856 | -5620.181 | 85257973.2 | -5620.181 | 85279082.4 | -5605.999 | 85258026.5 | 7.511907 | 85.25803 |  | 7.511907 | 246.7952 | 96.79522 | 370286135301371 | 85258026.5 | 279233.4 | 7.104335e-05 | 7.162467e-06 | 0.1008183 | 0.9911973 | 2.674631e-05 | 0.1224685 | 3.206539e-16 | 2.11341 | 3.240495e-06 | 3.012357e-16 | 3.646008e-06 | 0.6122581 | 0.001263454 | 4.360519e-07 | 139616.7 | 187.5316 | 62.51052 | 0.8123422 | 3.205776e-16 | 3.308578e-06 | 3.439413e-06 | 290634 | 1.040828 | 3.440087e-06 | 7.584946 | 70.09547
1517.368 | -5591.889 | 85215811.8 | -5591.889 | 85236919.1 | -5577.778 | 85215865.0 | 7.549281 | 85.21587 |  | 7.549281 | 246.7474 | 96.74735 | 369920000867327.6 | 85215865.0 | 278957.3 | 7.123363e-05 | 7.169556e-06 | 0.1006485 | 0.991224 | 2.665241e-05 | 0.1221056 | 3.214262e-16 | 2.113413 | 3.245118e-06 | 3.025274e-16 | 3.641377e-06 | 0.6137337 | 0.001270098 | 4.310886e-07 | 139478.6 | 187.3702 | 62.45675 | 0.8131488 | 3.213502e-16 | 3.311233e-06 | 3.438757e-06 | 290690.3 | 1.04206 | 3.439434e-06 | 7.58917 | 70.04592
1524.917 | -5563.738 | 85173653.8 | -5563.738 | 85194759.4 | -5549.698 | 85173707.1 | 7.58684 | 85.17371 |  | 7.58684 | 246.6995 | 96.69949 | 369554078262988.1 | 85173707.1 | 278681.3 | 7.142443e-05 | 7.176656e-06 | 0.100479 | 0.9912505 | 2.655885e-05 | 0.1217436 | 3.221996e-16 | 2.113417 | 3.24976e-06 | 3.038278e-16 | 3.636728e-06 | 0.6152113 | 0.001276784 | 4.261814e-07 | 139340.7 | 187.2089 | 62.40296 | 0.8139557 | 3.221239e-16 | 3.313888e-06 | 3.438113e-06 | 290745.5 | 1.04329 | 3.438794e-06 | 7.593307 | 69.99626
1532.504 | -5535.729 | 85131499.4 | -5535.729 | 85152603.3 | -5521.76 | 85131552.7 | 7.624587 | 85.13155 |  | 7.624587 | 246.6516 | 96.65163 | 369188367464169.4 | 85131552.7 | 278405.6 | 7.161574e-05 | 7.183765e-06 | 0.1003099 | 0.991277 | 2.646563e-05 | 0.1213825 | 3.229741e-16 | 2.11342 | 3.25442e-06 | 3.051372e-16 | 3.63206e-06 | 0.6166911 | 0.001283514 | 4.213298e-07 | 139202.8 | 187.0474 | 62.34914 | 0.8147628 | 3.228987e-16 | 3.316543e-06 | 3.437484e-06 | 290799.6 | 1.044518 | 3.438168e-06 | 7.597359 | 69.9465
1540.129 | -5507.86 | 85089348.6 | -5507.86 | 85110450.7 | -5493.961 | 85089401.9 | 7.662521 | 85.0894 |  | 7.662521 | 246.6038 | 96.60378 | 368822868446666.2 | 85089401.9 | 278129.9 | 7.180758e-05 | 7.190884e-06 | 0.100141 | 0.9913034 | 2.637275e-05 | 0.1210224 | 3.237497e-16 | 2.113423 | 3.259099e-06 | 3.064556e-16 | 3.627373e-06 | 0.6181729 | 0.001290288 | 4.16533e-07 | 139065 | 186.8859 | 62.29531 | 0.8155703 | 3.236746e-16 | 3.319198e-06 | 3.436867e-06 | 290852.6 | 1.045743 | 3.437555e-06 | 7.601323 | 69.89664
1547.791 | -5480.132 | 85047201.3 | -5480.132 | 85068301.6 | -5466.303 | 85047254.6 | 7.700644 | 85.04725 |  | 7.700644 | 246.5559 | 96.55593 | 368457581186253.8 | 85047254.6 | 277854.5 | 7.199994e-05 | 7.198013e-06 | 0.09997248 | 0.9913296 | 2.62802e-05 | 0.1206632 | 3.245264e-16 | 2.113426 | 3.263796e-06 | 3.07783e-16 | 3.622668e-06 | 0.6196568 | 0.001297106 | 4.117905e-07 | 138927.2 | 186.7244 | 62.24146 | 0.816378 | 3.244515e-16 | 3.321851e-06 | 3.436265e-06 | 290904.4 | 1.046967 | 3.436956e-06 | 7.605199 | 69.84666
1555.492 | -5452.543 | 85005057.6 | -5452.543 | 85026156.1 | -5438.783 | 85005110.8 | 7.738957 | 85.00511 |  | 7.738957 | 246.5081 | 96.50808 | 368092505658686.2 | 85005110.8 | 277579.2 | 7.219282e-05 | 7.205152e-06 | 0.09980426 | 0.9913558 | 2.618799e-05 | 0.1203048 | 3.253041e-16 | 2.113429 | 3.268512e-06 | 3.091196e-16 | 3.617944e-06 | 0.6211427 | 0.001303968 | 4.071017e-07 | 138789.6 | 186.5628 | 62.1876 | 0.8171861 | 3.252296e-16 | 3.324504e-06 | 3.435676e-06 | 290955.1 | 1.048188 | 3.436371e-06 | 7.608988 | 69.79658
1563.231 | -5425.092 | 84962917.4 | -5425.092 | 84984014.1 | -5411.401 | 84962970.6 | 7.77746 | 84.96297 |  | 7.77746 | 246.4602 | 96.46024 | 367727641839697.8 | 84962970.6 | 277304 | 7.238623e-05 | 7.212301e-06 | 0.09963636 | 0.9913819 | 2.609611e-05 | 0.1199475 | 3.260829e-16 | 2.113433 | 3.273247e-06 | 3.104654e-16 | 3.613202e-06 | 0.6226307 | 0.001310875 | 4.024659e-07 | 138652 | 186.4011 | 62.13371 | 0.8179943 | 3.260087e-16 | 3.327157e-06 | 3.435101e-06 | 291004.6 | 1.049406 | 3.4358e-06 | 7.612687 | 69.7464
1571.008 | -5397.779 | 84920780.7 | -5397.779 | 84941875.7 | -5384.157 | 84920834.0 | 7.816155 | 84.92083 |  | 7.816155 | 246.4124 | 96.4124 | 367362989705001.2 | 84920834.0 | 277029 | 7.258017e-05 | 7.21946e-06 | 0.09946876 | 0.9914079 | 2.600457e-05 | 0.119591 | 3.268628e-16 | 2.113436 | 3.278e-06 | 3.118204e-16 | 3.60844e-06 | 0.6241206 | 0.001317827 | 3.978826e-07 | 138514.5 | 186.2394 | 62.07981 | 0.8188028 | 3.267888e-16 | 3.329809e-06 | 3.43454e-06 | 291053 | 1.050623 | 3.435243e-06 | 7.616297 | 69.69611
1578.825 | -5370.603 | 84878647.7 | -5370.603 | 84899740.8 | -5357.05 | 84878700.9 | 7.855042 | 84.8787 |  | 7.855042 | 246.3646 | 96.36456 | 366998549230288.6 | 84878700.9 | 276754.2 | 7.277463e-05 | 7.226629e-06 | 0.09930148 | 0.9914338 | 2.591335e-05 | 0.1192354 | 3.276437e-16 | 2.113439 | 3.282773e-06 | 3.131848e-16 | 3.60366e-06 | 0.6256126 | 0.001324825 | 3.933511e-07 | 138377.1 | 186.0777 | 62.02589 | 0.8196116 | 3.2757e-16 | 3.33246e-06 | 3.433994e-06 | 291100.2 | 1.051837 | 3.434699e-06 | 7.619817 | 69.64571
1586.68 | -5343.564 | 84836518.2 | -5343.564 | 84857609.5 | -5330.078 | 84836571.4 | 7.894123 | 84.83657 |  | 7.894123 | 246.3167 | 96.31673 | 366634320391232.8 | 84836571.4 | 276479.5 | 7.296963e-05 | 7.233808e-06 | 0.09913451 | 0.9914597 | 2.582247e-05 | 0.1188808 | 3.284256e-16 | 2.113442 | 3.287564e-06 | 3.145586e-16 | 3.59886e-06 | 0.6271065 | 0.001331869 | 3.888709e-07 | 138239.8 | 185.9159 | 61.97196 | 0.8204206 | 3.283522e-16 | 3.33511e-06 | 3.433461e-06 | 291146.3 | 1.053048 | 3.43417e-06 | 7.623247 | 69.59521
1594.574 | -5316.66 | 84794392.2 | -5316.66 | 84815481.8 | -5303.242 | 84794445.4 | 7.933398 | 84.79445 |  | 7.933398 | 246.2689 | 96.26891 | 366270303163484.6 | 84794445.4 | 276205 | 7.316515e-05 | 7.240997e-06 | 0.09896785 | 0.9914854 | 2.573192e-05 | 0.118527 | 3.292085e-16 | 2.113445 | 3.292375e-06 | 3.159419e-16 | 3.594041e-06 | 0.6286023 | 0.001338959 | 3.844415e-07 | 138102.5 | 185.754 | 61.91802 | 0.8212298 | 3.291354e-16 | 3.33776e-06 | 3.432942e-06 | 291191.1 | 1.054257 | 3.433655e-06 | 7.626585 | 69.5446
1602.507 | -5289.892 | 84752269.8 | -5289.892 | 84773357.6 | -5276.541 | 84752323.0 | 7.972868 | 84.75232 |  | 7.972868 | 246.2211 | 96.22108 | 365906497522675 | 84752323.0 | 275930.7 | 7.336121e-05 | 7.248197e-06 | 0.09880149 | 0.991511 | 2.564169e-05 | 0.1181742 | 3.299925e-16 | 2.113448 | 3.297204e-06 | 3.173348e-16 | 3.589203e-06 | 0.6301001 | 0.001346096 | 3.800622e-07 | 137965.3 | 185.5922 | 61.86406 | 0.8220392 | 3.299197e-16 | 3.340409e-06 | 3.432438e-06 | 291234.8 | 1.055464 | 3.433155e-06 | 7.629831 | 69.49389
1610.48 | -5263.258 | 84710151.0 | -5263.258 | 84731237.0 | -5249.974 | 84710204.2 | 8.012535 | 84.7102 |  | 8.012535 | 246.1733 | 96.17327 | 365542903444414 | 84710204.2 | 275656.5 | 7.35578e-05 | 7.255406e-06 | 0.09863545 | 0.9915366 | 2.555179e-05 | 0.1178222 | 3.307774e-16 | 2.113451 | 3.302053e-06 | 3.187373e-16 | 3.584346e-06 | 0.6315998 | 0.001353281 | 3.757324e-07 | 137828.3 | 185.4302 | 61.81008 | 0.8228488 | 3.307049e-16 | 3.343057e-06 | 3.431948e-06 | 291277.3 | 1.056668 | 3.432668e-06 | 7.632985 | 69.44307
1618.492 | -5236.757 | 84668035.7 | -5236.757 | 84689120.0 | -5223.541 | 84668089.0 | 8.0524 | 84.66809 |  | 8.0524 | 246.1255 | 96.12545 | 365179520904290.9 | 84668089.0 | 275382.5 | 7.375493e-05 | 7.262626e-06 | 0.09846971 | 0.991562 | 2.546222e-05 | 0.1174712 | 3.315634e-16 | 2.113454 | 3.306921e-06 | 3.201496e-16 | 3.57947e-06 | 0.6331014 | 0.001360513 | 3.714517e-07 | 137691.2 | 185.2683 | 61.7561 | 0.8236585 | 3.314911e-16 | 3.345704e-06 | 3.431472e-06 | 291318.6 | 1.057869 | 3.432196e-06 | 7.636046 | 69.39214
1626.545 | -5210.39 | 84625924.1 | -5210.39 | 84647006.5 | -5197.24 | 84625977.3 | 8.092462 | 84.62598 |  | 8.092462 | 246.0776 | 96.07764 | 364816349877875.1 | 84625977.3 | 275108.6 | 7.395259e-05 | 7.269856e-06 | 0.09830428 | 0.9915874 | 2.537296e-05 | 0.1171211 | 3.323503e-16 | 2.113457 | 3.311809e-06 | 3.215716e-16 | 3.574574e-06 | 0.6346049 | 0.001367793 | 3.672194e-07 | 137554.3 | 185.1063 | 61.7021 | 0.8244685 | 3.322783e-16 | 3.34835e-06 | 3.431011e-06 | 291358.6 | 1.059068 | 3.431739e-06 | 7.639013 | 69.34111
1634.637 | -5184.156 | 84583816.0 | -5184.156 | 84604896.6 | -5171.071 | 84583869.2 | 8.132724 | 84.58387 |  | 8.132724 | 246.0298 | 96.02983 | 364453390340714.5 | 84583869.2 | 274834.9 | 7.415079e-05 | 7.277096e-06 | 0.09813915 | 0.9916127 | 2.528404e-05 | 0.1167719 | 3.331382e-16 | 2.11346 | 3.316716e-06 | 3.230036e-16 | 3.569658e-06 | 0.6361102 | 0.001375121 | 3.63035e-07 | 137417.5 | 184.9443 | 61.64809 | 0.8252786 | 3.330665e-16 | 3.350996e-06 | 3.430565e-06 | 291397.4 | 1.060264 | 3.431296e-06 | 7.641886 | 69.28998
1642.77 | -5158.053 | 84541711.4 | -5158.053 | 84562790.3 | -5145.034 | 84541764.6 | 8.173187 | 84.54176 |  | 8.173187 | 245.982 | 95.98203 | 364090642268337.2 | 84541764.6 | 274561.4 | 7.434953e-05 | 7.284346e-06 | 0.09797434 | 0.9916379 | 2.519543e-05 | 0.1164235 | 3.339271e-16 | 2.113463 | 3.321642e-06 | 3.244454e-16 | 3.564723e-06 | 0.6376174 | 0.001382499 | 3.588981e-07 | 137280.7 | 184.7822 | 61.59407 | 0.8260889 | 3.338557e-16 | 3.35364e-06 | 3.430133e-06 | 291435 | 1.061457 | 3.430868e-06 | 7.644665 | 69.23874
1650.943 | -5132.081 | 84499610.5 | -5132.081 | 84520687.6 | -5119.128 | 84499663.7 | 8.21385 | 84.49966 |  | 8.21385 | 245.9342 | 95.93423 | 363728105636249.8 | 84499663.7 | 274288 | 7.454882e-05 | 7.291607e-06 | 0.09780982 | 0.991663 | 2.510714e-05 | 0.1160761 | 3.347169e-16 | 2.113466 | 3.326588e-06 | 3.258974e-16 | 3.559768e-06 | 0.6391263 | 0.001389925 | 3.548079e-07 | 137144 | 184.6201 | 61.54005 | 0.8268993 | 3.346458e-16 | 3.356283e-06 | 3.429716e-06 | 291471.4 | 1.062647 | 3.430455e-06 | 7.647348 | 69.18739
1659.157 | -5106.239 | 84457513.1 | -5106.239 | 84478588.4 | -5093.351 | 84457566.3 | 8.254716 | 84.45757 |  | 8.254716 | 245.8864 | 95.88644 | 363365780419938.9 | 84457566.3 | 274014.7 | 7.474865e-05 | 7.298878e-06 | 0.09764562 | 0.991688 | 2.501918e-05 | 0.1157296 | 3.355076e-16 | 2.113469 | 3.331554e-06 | 3.273594e-16 | 3.554794e-06 | 0.6406371 | 0.001397402 | 3.507641e-07 | 137007.4 | 184.458 | 61.48601 | 0.8277098 | 3.354368e-16 | 3.358926e-06 | 3.429314e-06 | 291506.5 | 1.063835 | 3.430056e-06 | 7.649935 | 69.13595
1667.412 | -5080.527 | 84415419.4 | -5080.527 | 84436492.9 | -5067.704 | 84415472.6 | 8.295786 | 84.41547 |  | 8.295786 | 245.8387 | 95.83865 | 363003666594870.7 | 84415472.6 | 273741.7 | 7.494902e-05 | 7.306159e-06 | 0.09748171 | 0.991713 | 2.493153e-05 | 0.1153839 | 3.362993e-16 | 2.113471 | 3.336539e-06 | 3.288317e-16 | 3.5498e-06 | 0.6421496 | 0.001404929 | 3.467661e-07 | 136870.8 | 184.2959 | 61.43197 | 0.8285205 | 3.362287e-16 | 3.361567e-06 | 3.428926e-06 | 291540.4 | 1.06502 | 3.429673e-06 | 7.652425 | 69.08439
1675.708 | -5054.945 | 84373329.2 | -5054.945 | 84394400.9 | -5042.186 | 84373382.4 | 8.337059 | 84.37338 |  | 8.337059 | 245.7909 | 95.79086 | 362641764136489.4 | 84373382.4 | 273468.8 | 7.514993e-05 | 7.31345e-06 | 0.09731811 | 0.9917378 | 2.48442e-05 | 0.1150392 | 3.370918e-16 | 2.113474 | 3.341544e-06 | 3.303142e-16 | 3.544786e-06 | 0.6436638 | 0.001412506 | 3.428134e-07 | 136734.4 | 184.1338 | 61.37792 | 0.8293312 | 3.370216e-16 | 3.364207e-06 | 3.428554e-06 | 291573 | 1.066202 | 3.429304e-06 | 7.654819 | 69.03274
1684.045 | -5029.491 | 84331242.6 | -5029.491 | 84352312.5 | -5016.796 | 84331295.8 | 8.378538 | 84.3313 |  | 8.378538 | 245.7431 | 95.74308 | 362280073020220.7 | 84331295.8 | 273196 | 7.53514e-05 | 7.320751e-06 | 0.09715482 | 0.9917626 | 2.475718e-05 | 0.1146953 | 3.378853e-16 | 2.113477 | 3.346569e-06 | 3.318071e-16 | 3.539752e-06 | 0.6451798 | 0.001420135 | 3.389054e-07 | 136598 | 183.9716 | 61.32386 | 0.8301421 | 3.378154e-16 | 3.366846e-06 | 3.428197e-06 | 291604.3 | 1.067381 | 3.428951e-06 | 7.657115 | 68.98097
1692.423 | -5004.164 | 84289159.6 | -5004.164 | 84310227.7 | -4991.533 | 84289212.8 | 8.420223 | 84.28921 |  | 8.420223 | 245.6953 | 95.69531 | 361918593221467.2 | 84289212.8 | 272923.4 | 7.555341e-05 | 7.328063e-06 | 0.09699182 | 0.9917872 | 2.467048e-05 | 0.1143523 | 3.386797e-16 | 2.11348 | 3.351614e-06 | 3.333104e-16 | 3.534697e-06 | 0.6466975 | 0.001427815 | 3.350417e-07 | 136461.7 | 183.8094 | 61.2698 | 0.830953 | 3.3861e-16 | 3.369484e-06 | 3.427855e-06 | 291634.4 | 1.068558 | 3.428613e-06 | 7.659312 | 68.92911
1700.843 | -4978.965 | 84247080.2 | -4978.965 | 84268146.5 | -4966.398 | 84247133.4 | 8.462116 | 84.24713 |  | 8.462116 | 245.6475 | 95.64753 | 361557324715613.3 | 84247133.4 | 272651 | 7.575598e-05 | 7.335385e-06 | 0.09682913 | 0.9918118 | 2.458409e-05 | 0.1140102 | 3.394749e-16 | 2.113483 | 3.356679e-06 | 3.348243e-16 | 3.529623e-06 | 0.6482169 | 0.001435547 | 3.312218e-07 | 136325.5 | 183.6472 | 61.21573 | 0.8317641 | 3.394056e-16 | 3.372121e-06 | 3.427528e-06 | 291663.2 | 1.069731 | 3.42829e-06 | 7.661411 | 68.87714
1709.306 | -4953.893 | 84205004.4 | -4953.893 | 84226068.9 | -4941.388 | 84205057.6 | 8.504217 | 84.20506 |  | 8.504217 | 245.5998 | 95.59976 | 361196267478020.8 | 84205057.6 | 272378.7 | 7.595909e-05 | 7.342718e-06 | 0.09666674 | 0.9918363 | 2.449801e-05 | 0.113669 | 3.40271e-16 | 2.113486 | 3.361765e-06 | 3.363488e-16 | 3.524529e-06 | 0.6497379 | 0.001443332 | 3.274451e-07 | 136189.4 | 183.485 | 61.16166 | 0.8325751 | 3.40202e-16 | 3.374756e-06 | 3.427216e-06 | 291690.6 | 1.070901 | 3.427982e-06 | 7.663411 | 68.82507
1717.81 | -4928.946 | 84162932.2 | -4928.946 | 84183994.9 | -4916.505 | 84162985.3 | 8.546528 | 84.16299 |  | 8.546528 | 245.552 | 95.552 | 360835421484031.5 | 84162985.3 | 272106.6 | 7.616277e-05 | 7.350061e-06 | 0.09650465 | 0.9918607 | 2.441225e-05 | 0.1133286 | 3.41068e-16 | 2.113488 | 3.36687e-06 | 3.378839e-16 | 3.519414e-06 | 0.6512605 | 0.00145117 | 3.237113e-07 | 136053.3 | 183.3228 | 61.10758 | 0.8333862 | 3.409992e-16 | 3.377391e-06 | 3.42692e-06 | 291716.8 | 1.072068 | 3.427689e-06 | 7.665311 | 68.7729
1726.356 | -4904.125 | 84120863.6 | -4904.125 | 84141924.5 | -4891.746 | 84120916.7 | 8.589049 | 84.12092 |  | 8.589049 | 245.5042 | 95.50424 | 360474786708967 | 84120916.7 | 271834.6 | 7.636699e-05 | 7.357414e-06 | 0.09634286 | 0.991885 | 2.432679e-05 | 0.1129892 | 3.418658e-16 | 2.113491 | 3.371996e-06 | 3.394299e-16 | 3.514279e-06 | 0.6527848 | 0.001459061 | 3.200197e-07 | 135917.3 | 183.1605 | 61.05351 | 0.8341974 | 3.417973e-16 | 3.380023e-06 | 3.426639e-06 | 291741.7 | 1.073232 | 3.427413e-06 | 7.667111 | 68.72062
1734.945 | -4879.428 | 84078798.6 | -4879.428 | 84099857.7 | -4867.111 | 84078851.7 | 8.631781 | 84.07885 |  | 8.631781 | 245.4565 | 95.45648 | 360114363128127.8 | 84078851.7 | 271562.8 | 7.657177e-05 | 7.364778e-06 | 0.09618137 | 0.9919093 | 2.424165e-05 | 0.1126506 | 3.426645e-16 | 2.113494 | 3.377142e-06 | 3.409867e-16 | 3.509124e-06 | 0.6543107 | 0.001467006 | 3.1637e-07 | 135781.4 | 182.9983 | 60.99943 | 0.8350086 | 3.425963e-16 | 3.382655e-06 | 3.426374e-06 | 291765.3 | 1.074393 | 3.427151e-06 | 7.66881 | 68.66824
1743.577 | -4854.856 | 84036737.2 | -4854.856 | 84057794.5 | -4842.601 | 84036790.3 | 8.674727 | 84.03679 |  | 8.674727 | 245.4087 | 95.40872 | 359754150716793.8 | 84036790.3 | 271291.2 | 7.677712e-05 | 7.372152e-06 | 0.09602018 | 0.9919334 | 2.415681e-05 | 0.1123129 | 3.434639e-16 | 2.113497 | 3.382308e-06 | 3.425545e-16 | 3.503948e-06 | 0.6558381 | 0.001475006 | 3.127616e-07 | 135645.6 | 182.836 | 60.94535 | 0.8358198 | 3.43396e-16 | 3.385285e-06 | 3.426124e-06 | 291787.5 | 1.075551 | 3.426906e-06 | 7.670407 | 68.61576
1752.252 | -4830.407 | 83994679.4 | -4830.407 | 84015734.9 | -4818.213 | 83994732.6 | 8.717886 | 83.99473 |  | 8.717886 | 245.361 | 95.36098 | 359394149450223.8 | 83994732.6 | 271019.7 | 7.698302e-05 | 7.379537e-06 | 0.09585928 | 0.9919575 | 2.407228e-05 | 0.1119761 | 3.442642e-16 | 2.113499 | 3.387495e-06 | 3.441334e-16 | 3.498751e-06 | 0.6573671 | 0.001483061 | 3.091941e-07 | 135509.9 | 182.6738 | 60.89127 | 0.8366309 | 3.441966e-16 | 3.387914e-06 | 3.42589e-06 | 291808.4 | 1.076706 | 3.426676e-06 | 7.671903 | 68.56317
1760.97 | -4806.08 | 83952625.2 | -4806.08 | 83973678.9 | -4793.948 | 83952678.4 | 8.761259 | 83.95268 |  | 8.761259 | 245.3132 | 95.31323 | 359034359303656.8 | 83952678.4 | 270748.4 | 7.718948e-05 | 7.386932e-06 | 0.09569869 | 0.9919815 | 2.398805e-05 | 0.1116401 | 3.450653e-16 | 2.113502 | 3.392703e-06 | 3.457233e-16 | 3.493534e-06 | 0.6588975 | 0.001491171 | 3.056671e-07 | 135374.2 | 182.5116 | 60.83719 | 0.8374421 | 3.449979e-16 | 3.390541e-06 | 3.425672e-06 | 291828 | 1.077857 | 3.426461e-06 | 7.673296 | 68.51049
1769.731 | -4781.876 | 83910574.7 | -4781.876 | 83931626.5 | -4769.805 | 83910627.8 | 8.804849 | 83.91063 |  | 8.804849 | 245.2655 | 95.26549 | 358674780252310.4 | 83910627.8 | 270477.2 | 7.739651e-05 | 7.394337e-06 | 0.09553839 | 0.9920054 | 2.390413e-05 | 0.111305 | 3.458671e-16 | 2.113505 | 3.397931e-06 | 3.473245e-16 | 3.488296e-06 | 0.6604295 | 0.001499337 | 3.0218e-07 | 135238.6 | 182.3493 | 60.78312 | 0.8382533 | 3.458001e-16 | 3.393167e-06 | 3.42547e-06 | 291846.3 | 1.079005 | 3.426263e-06 | 7.674586 | 68.4577
1778.536 | -4757.794 | 83868527.8 | -4757.794 | 83889577.8 | -4745.783 | 83868580.9 | 8.848655 | 83.86858 |  | 8.848655 | 245.2178 | 95.21775 | 358315412271381.3 | 83868580.9 | 270206.2 | 7.76041e-05 | 7.401753e-06 | 0.09537839 | 0.9920292 | 2.382051e-05 | 0.1109708 | 3.466697e-16 | 2.113507 | 3.40318e-06 | 3.48937e-16 | 3.483037e-06 | 0.661963 | 0.00150756 | 2.987325e-07 | 135103.1 | 182.1871 | 60.72904 | 0.8390644 | 3.46603e-16 | 3.395791e-06 | 3.425283e-06 | 291863.2 | 1.08015 | 3.42608e-06 | 7.675773 | 68.40481
1787.384 | -4733.832 | 83826484.5 | -4733.832 | 83847532.7 | -4721.882 | 83826537.6 | 8.892679 | 83.82654 |  | 8.892679 | 245.17 | 95.17002 | 357956255336046.4 | 83826537.6 | 269935.4 | 7.781225e-05 | 7.40918e-06 | 0.09521868 | 0.992053 | 2.373719e-05 | 0.1106374 | 3.474731e-16 | 2.11351 | 3.40845e-06 | 3.50561e-16 | 3.477757e-06 | 0.6634979 | 0.001515839 | 2.953241e-07 | 134967.7 | 182.0249 | 60.67497 | 0.8398754 | 3.474067e-16 | 3.398413e-06 | 3.425113e-06 | 291878.7 | 1.081291 | 3.425914e-06 | 7.676856 | 68.35183
1796.277 | -4709.991 | 83784444.8 | -4709.991 | 83805491.2 | -4698.1 | 83784497.9 | 8.936922 | 83.7845 |  | 8.936922 | 245.1223 | 95.12229 | 357597309421461 | 83784497.9 | 269664.7 | 7.802098e-05 | 7.416617e-06 | 0.09505927 | 0.9920766 | 2.365418e-05 | 0.1103049 | 3.482772e-16 | 2.113512 | 3.41374e-06 | 3.521964e-16 | 3.472457e-06 | 0.6650342 | 0.001524177 | 2.919542e-07 | 134832.4 | 181.8627 | 60.6209 | 0.8406864 | 3.482111e-16 | 3.401034e-06 | 3.424958e-06 | 291892.9 | 1.082429 | 3.425764e-06 | 7.677834 | 68.29874
1805.214 | -4686.269 | 83742408.7 | -4686.269 | 83763453.3 | -4674.439 | 83742461.8 | 8.981386 | 83.74246 |  | 8.981386 | 245.0746 | 95.07457 | 357238574502760.6 | 83742461.8 | 269394.2 | 7.823027e-05 | 7.424065e-06 | 0.09490015 | 0.9921002 | 2.357146e-05 | 0.1099733 | 3.490821e-16 | 2.113515 | 3.419052e-06 | 3.538434e-16 | 3.467135e-06 | 0.6665719 | 0.001532572 | 2.886226e-07 | 134697.1 | 181.7005 | 60.56684 | 0.8414974 | 3.490162e-16 | 3.403653e-06 | 3.42482e-06 | 291905.7 | 1.083564 | 3.425629e-06 | 7.678708 | 68.24555
1814.195 | -4662.667 | 83700376.3 | -4662.667 | 83721419.1 | -4650.896 | 83700429.4 | 9.02607 | 83.70043 |  | 9.02607 | 245.0268 | 95.02685 | 356880050555059 | 83700429.4 | 269123.8 | 7.844014e-05 | 7.431523e-06 | 0.09474133 | 0.9921237 | 2.348904e-05 | 0.1096425 | 3.498876e-16 | 2.113518 | 3.424385e-06 | 3.555021e-16 | 3.461792e-06 | 0.668111 | 0.001541026 | 2.853288e-07 | 134561.9 | 181.5384 | 60.51279 | 0.8423082 | 3.498221e-16 | 3.406271e-06 | 3.424698e-06 | 291917.2 | 1.084695 | 3.425511e-06 | 7.679476 | 68.19226
1823.222 | -4639.183 | 83658347.5 | -4639.183 | 83679388.4 | -4627.471 | 83658400.6 | 9.070977 | 83.6584 |  | 9.070977 | 244.9791 | 94.97913 | 356521737553449.8 | 83658400.6 | 268853.6 | 7.865057e-05 | 7.438992e-06 | 0.09458281 | 0.9921471 | 2.340692e-05 | 0.1093126 | 3.506939e-16 | 2.11352 | 3.429739e-06 | 3.571726e-16 | 3.456428e-06 | 0.6696515 | 0.001549539 | 2.820723e-07 | 134426.8 | 181.3762 | 60.45874 | 0.8431189 | 3.506287e-16 | 3.408887e-06 | 3.424592e-06 | 291927.2 | 1.085822 | 3.425409e-06 | 7.680138 | 68.13888
1832.293 | -4615.817 | 83616322.3 | -4615.817 | 83637361.5 | -4604.164 | 83616375.4 | 9.116108 | 83.61638 |  | 9.116108 | 244.9314 | 94.93142 | 356163635473005.6 | 83616375.4 | 268583.6 | 7.886159e-05 | 7.446471e-06 | 0.09442457 | 0.9921704 | 2.33251e-05 | 0.1089835 | 3.515009e-16 | 2.113523 | 3.435114e-06 | 3.58855e-16 | 3.451042e-06 | 0.6711932 | 0.001558112 | 2.788528e-07 | 134291.8 | 181.2141 | 60.4047 | 0.8439295 | 3.514359e-16 | 3.411501e-06 | 3.424502e-06 | 291935.9 | 1.086946 | 3.425324e-06 | 7.680694 | 68.08539
1841.409 | -4592.569 | 83574300.8 | -4592.569 | 83595338.1 | -4580.974 | 83574353.9 | 9.161463 | 83.57435 |  | 9.161463 | 244.8837 | 94.88371 | 355805744288778.8 | 83574353.9 | 268313.7 | 7.907317e-05 | 7.453962e-06 | 0.09426663 | 0.9921937 | 2.324357e-05 | 0.1086553 | 3.523085e-16 | 2.113525 | 3.44051e-06 | 3.605493e-16 | 3.445635e-06 | 0.6727363 | 0.001566745 | 2.756697e-07 | 134156.9 | 181.052 | 60.35067 | 0.84474 | 3.522439e-16 | 3.414113e-06 | 3.424429e-06 | 291943.2 | 1.088067 | 3.425255e-06 | 7.681143 | 68.03181
1850.57 | -4569.437 | 83532282.9 | -4569.437 | 83553318.4 | -4557.901 | 83532336.0 | 9.207043 | 83.53234 |  | 9.207043 | 244.836 | 94.83601 | 355448063975800.4 | 83532336.0 | 268044 | 7.928534e-05 | 7.461462e-06 | 0.09410898 | 0.9922168 | 2.316234e-05 | 0.108328 | 3.531168e-16 | 2.113528 | 3.445928e-06 | 3.622557e-16 | 3.440207e-06 | 0.6742806 | 0.00157544 | 2.725228e-07 | 134022 | 180.8899 | 60.29664 | 0.8455504 | 3.530525e-16 | 3.416724e-06 | 3.424373e-06 | 291949.1 | 1.089183 | 3.425202e-06 | 7.681485 | 67.97813
1859.777 | -4546.422 | 83490268.6 | -4546.422 | 83511302.3 | -4534.943 | 83490321.7 | 9.252851 | 83.49032 |  | 9.252851 | 244.7883 | 94.78831 | 355090594509080.8 | 83490321.7 | 267774.4 | 7.949808e-05 | 7.468974e-06 | 0.09395162 | 0.9922399 | 2.308139e-05 | 0.1080015 | 3.539258e-16 | 2.11353 | 3.451368e-06 | 3.639743e-16 | 3.434757e-06 | 0.6758261 | 0.001584195 | 2.694116e-07 | 133887.2 | 180.7279 | 60.24263 | 0.8463605 | 3.538617e-16 | 3.419332e-06 | 3.424333e-06 | 291953.5 | 1.090297 | 3.425167e-06 | 7.681719 | 67.92435
1869.03 | -4523.522 | 83448258.0 | -4523.522 | 83469289.9 | -4512.101 | 83448311.1 | 9.298886 | 83.44831 |  | 9.298886 | 244.7406 | 94.74061 | 354733335863610.1 | 83448311.1 | 267505 | 7.971141e-05 | 7.476496e-06 | 0.09379455 | 0.9922629 | 2.300075e-05 | 0.1076758 | 3.547354e-16 | 2.113533 | 3.456828e-06 | 3.657051e-16 | 3.429285e-06 | 0.6773729 | 0.001593013 | 2.663356e-07 | 133752.5 | 180.5659 | 60.18863 | 0.8471706 | 3.546716e-16 | 3.421939e-06 | 3.424309e-06 | 291956.6 | 1.091406 | 3.425147e-06 | 7.681845 | 67.87047
1878.329 | -4500.737 | 83406251.1 | -4500.737 | 83427281.1 | -4489.373 | 83406304.2 | 9.34515 | 83.4063 |  | 9.34515 | 244.6929 | 94.69292 | 354376288014357.1 | 83406304.2 | 267235.7 | 7.992532e-05 | 7.484029e-06 | 0.09363778 | 0.9922858 | 2.292039e-05 | 0.107351 | 3.555456e-16 | 2.113535 | 3.462311e-06 | 3.674484e-16 | 3.423792e-06 | 0.6789209 | 0.001601893 | 2.632945e-07 | 133617.9 | 180.4039 | 60.13464 | 0.8479804 | 3.554821e-16 | 3.424544e-06 | 3.424302e-06 | 291958.3 | 1.092512 | 3.425145e-06 | 7.681862 | 67.8165
1887.674 | -4478.067 | 83364247.8 | -4478.067 | 83385276.0 | -4466.76 | 83364300.9 | 9.391644 | 83.3643 |  | 9.391644 | 244.6452 | 94.64523 | 354019450936270 | 83364300.9 | 266966.7 | 8.013981e-05 | 7.491572e-06 | 0.09348129 | 0.9923087 | 2.284032e-05 | 0.1070271 | 3.563564e-16 | 2.113538 | 3.467815e-06 | 3.69204e-16 | 3.418277e-06 | 0.68047 | 0.001610837 | 2.60288e-07 | 133483.3 | 180.242 | 60.08066 | 0.84879 | 3.562933e-16 | 3.427146e-06 | 3.424312e-06 | 291958.5 | 1.093614 | 3.425159e-06 | 7.68177 | 67.76243
1897.066 | -4455.51 | 83322248.1 | -4455.51 | 83343274.5 | -4444.26 | 83322301.2 | 9.43837 | 83.3223 |  | 9.43837 | 244.5976 | 94.59755 | 353662824604276.5 | 83322301.2 | 266697.7 | 8.035488e-05 | 7.499127e-06 | 0.09332509 | 0.9923314 | 2.276054e-05 | 0.1067039 | 3.571678e-16 | 2.11354 | 3.473341e-06 | 3.709723e-16 | 3.41274e-06 | 0.6820202 | 0.001619844 | 2.573155e-07 | 133348.9 | 180.0801 | 60.0267 | 0.8495995 | 3.57105e-16 | 3.429747e-06 | 3.424339e-06 | 291957.3 | 1.094712 | 3.42519e-06 | 7.681569 | 67.70827
1906.504 | -4433.067 | 83280252.1 | -4433.067 | 83301276.6 | -4421.874 | 83280305.2 | 9.485328 | 83.28031 |  | 9.485328 | 244.5499 | 94.54987 | 353306408993283 | 83280305.2 | 266428.9 | 8.057055e-05 | 7.506692e-06 | 0.09316918 | 0.9923541 | 2.268105e-05 | 0.1063817 | 3.579798e-16 | 2.113542 | 3.478889e-06 | 3.727532e-16 | 3.407181e-06 | 0.6835716 | 0.001628916 | 2.543768e-07 | 133214.5 | 179.9183 | 59.97275 | 0.8504087 | 3.579173e-16 | 3.432345e-06 | 3.424382e-06 | 291954.6 | 1.095807 | 3.425237e-06 | 7.681258 | 67.65401
1915.989 | -4410.736 | 83238259.7 | -4410.736 | 83259282.5 | -4399.6 | 83238312.8 | 9.53252 | 83.23831 |  | 9.53252 | 244.5022 | 94.5022 | 352950204078175.1 | 83238312.8 | 266160.3 | 8.07868e-05 | 7.514268e-06 | 0.09301356 | 0.9923767 | 2.260184e-05 | 0.1060602 | 3.587924e-16 | 2.113545 | 3.484459e-06 | 3.745469e-16 | 3.401599e-06 | 0.685124 | 0.001638053 | 2.514714e-07 | 133080.2 | 179.7565 | 59.91882 | 0.8512176 | 3.587301e-16 | 3.434942e-06 | 3.424443e-06 | 291950.6 | 1.096897 | 3.425302e-06 | 7.680836 | 67.59966
1925.522 | -4388.518 | 83196271.1 | -4388.518 | 83217291.9 | -4377.437 | 83196324.1 | 9.579947 | 83.19632 |  | 9.579947 | 244.4545 | 94.45453 | 352594209833818.5 | 83196324.1 | 265891.9 | 8.100364e-05 | 7.521854e-06 | 0.09285822 | 0.9923992 | 2.252293e-05 | 0.1057396 | 3.596055e-16 | 2.113547 | 3.490051e-06 | 3.763535e-16 | 3.395996e-06 | 0.6866775 | 0.001647256 | 2.48599e-07 | 132945.9 | 179.5947 | 59.86491 | 0.8520264 | 3.595435e-16 | 3.437536e-06 | 3.424521e-06 | 291945 | 1.097984 | 3.425384e-06 | 7.680304 | 67.54521
1935.102 | -4366.412 | 83154286.0 | -4366.412 | 83175305.1 | -4355.386 | 83154339.1 | 9.627609 | 83.15434 |  | 9.627609 | 244.4069 | 94.40686 | 352238426235057.1 | 83154339.1 | 265623.6 | 8.122108e-05 | 7.529452e-06 | 0.09270318 | 0.9924217 | 2.244429e-05 | 0.1054199 | 3.604191e-16 | 2.11355 | 3.495665e-06 | 3.781731e-16 | 3.390371e-06 | 0.688232 | 0.001656526 | 2.457592e-07 | 132811.8 | 179.433 | 59.81101 | 0.8528348 | 3.603574e-16 | 3.440128e-06 | 3.424615e-06 | 291938.1 | 1.099067 | 3.425483e-06 | 7.679661 | 67.49067
1944.729 | -4344.416 | 83112304.7 | -4344.416 | 83133321.9 | -4333.446 | 83112357.7 | 9.675509 | 83.11236 |  | 9.675509 | 244.3592 | 94.3592 | 351882853256714.2 | 83112357.7 | 265355.4 | 8.143911e-05 | 7.53706e-06 | 0.09254841 | 0.992444 | 2.236594e-05 | 0.1051009 | 3.612333e-16 | 2.113552 | 3.501302e-06 | 3.800058e-16 | 3.384723e-06 | 0.6897875 | 0.001665862 | 2.429516e-07 | 132677.7 | 179.2714 | 59.75713 | 0.853643 | 3.611719e-16 | 3.442718e-06 | 3.424727e-06 | 291929.7 | 1.100146 | 3.425599e-06 | 7.678906 | 67.43604
1954.405 | -4322.531 | 83070327.0 | -4322.531 | 83091342.4 | -4311.616 | 83070380.0 | 9.723647 | 83.07038 |  | 9.723647 | 244.3115 | 94.31154 | 351527490873592.7 | 83070380.0 | 265087.5 | 8.165773e-05 | 7.54468e-06 | 0.09239394 | 0.9924663 | 2.228787e-05 | 0.1047828 | 3.620479e-16 | 2.113554 | 3.506961e-06 | 3.818517e-16 | 3.379052e-06 | 0.691344 | 0.001675266 | 2.401759e-07 | 132543.7 | 179.1098 | 59.70328 | 0.8544509 | 3.619869e-16 | 3.445305e-06 | 3.424856e-06 | 291919.8 | 1.101221 | 3.425732e-06 | 7.67804 | 67.38132
1964.129 | -4300.756 | 83028352.9 | -4300.756 | 83049366.5 | -4289.896 | 83028406.0 | 9.772025 | 83.02841 |  | 9.772025 | 244.2639 | 94.26388 | 351172339060474.2 | 83028406.0 | 264819.6 | 8.187696e-05 | 7.55231e-06 | 0.09223975 | 0.9924885 | 2.221008e-05 | 0.1044656 | 3.628631e-16 | 2.113557 | 3.512642e-06 | 3.837108e-16 | 3.37336e-06 | 0.6929013 | 0.001684738 | 2.374317e-07 | 132409.8 | 178.9483 | 59.64944 | 0.8552584 | 3.628023e-16 | 3.44789e-06 | 3.425002e-06 | 291908.4 | 1.102291 | 3.425883e-06 | 7.677061 | 67.3265
1973.901 | -4279.09 | 82986382.6 | -4279.09 | 83007394.3 | -4268.285 | 82986435.6 | 9.820643 | 82.98644 |  | 9.820643 | 244.2162 | 94.21624 | 350817397792119.6 | 82986435.6 | 264552 | 8.209678e-05 | 7.559951e-06 | 0.09208584 | 0.9925107 | 2.213258e-05 | 0.1041491 | 3.636787e-16 | 2.113559 | 3.518345e-06 | 3.855834e-16 | 3.367644e-06 | 0.6944596 | 0.001694279 | 2.347187e-07 | 132276 | 178.7869 | 59.59562 | 0.8560657 | 3.636182e-16 | 3.450473e-06 | 3.425165e-06 | 291895.6 | 1.103358 | 3.42605e-06 | 7.675969 | 67.27159
1983.721 | -4257.533 | 82944415.9 | -4257.533 | 82965425.8 | -4246.782 | 82944469.0 | 9.869503 | 82.94447 |  | 9.869503 | 244.1686 | 94.16859 | 350462667043269.2 | 82944469.0 | 264284.5 | 8.23172e-05 | 7.567603e-06 | 0.09193222 | 0.9925327 | 2.205535e-05 | 0.1038335 | 3.644948e-16 | 2.113561 | 3.524072e-06 | 3.874696e-16 | 3.361906e-06 | 0.6960188 | 0.00170389 | 2.320364e-07 | 132142.2 | 178.6255 | 59.54183 | 0.8568726 | 3.644346e-16 | 3.453053e-06 | 3.425346e-06 | 291881.3 | 1.104421 | 3.426235e-06 | 7.674765 | 67.21659
1993.591 | -4236.085 | 82902452.9 | -4236.085 | 82923460.9 | -4225.388 | 82902506.0 | 9.918606 | 82.90251 |  | 9.918606 | 244.1209 | 94.12095 | 350108146788641.9 | 82902506.0 | 264017.1 | 8.253822e-05 | 7.575266e-06 | 0.09177889 | 0.9925547 | 2.19784e-05 | 0.1035187 | 3.653113e-16 | 2.113563 | 3.52982e-06 | 3.893693e-16 | 3.356145e-06 | 0.6975788 | 0.001713572 | 2.293846e-07 | 132008.6 | 178.4642 | 59.48806 | 0.8576792 | 3.652514e-16 | 3.455631e-06 | 3.425544e-06 | 291865.5 | 1.105479 | 3.426438e-06 | 7.673447 | 67.1615
2003.509 | -4214.744 | 82860493.6 | -4214.744 | 82881499.8 | -4204.101 | 82860546.6 | 9.967954 | 82.86055 |  | 9.967954 | 244.0733 | 94.07331 | 349753837002936.3 | 82860546.6 | 263749.9 | 8.275985e-05 | 7.58294e-06 | 0.09162583 | 0.9925766 | 2.190173e-05 | 0.1032047 | 3.661282e-16 | 2.113566 | 3.535592e-06 | 3.912829e-16 | 3.350362e-06 | 0.6991396 | 0.001723325 | 2.267629e-07 | 131875 | 178.3029 | 59.43431 | 0.8584853 | 3.660687e-16 | 3.458206e-06 | 3.42576e-06 | 291848.3 | 1.106534 | 3.426658e-06 | 7.672016 | 67.10633
2013.477 | -4193.51 | 82818537.9 | -4193.51 | 82839542.3 | -4182.92 | 82818591.0 | 10.01755 | 82.81859 |  | 10.01755 | 244.0257 | 94.02568 | 349399737660830.2 | 82818591.0 | 263482.9 | 8.298208e-05 | 7.590625e-06 | 0.09147306 | 0.9925984 | 2.182534e-05 | 0.1028916 | 3.669456e-16 | 2.113568 | 3.541387e-06 | 3.932103e-16 | 3.344555e-06 | 0.7007012 | 0.001733149 | 2.24171e-07 | 131741.5 | 178.1418 | 59.38059 | 0.8592911 | 3.668863e-16 | 3.460779e-06 | 3.425993e-06 | 291829.5 | 1.107584 | 3.426896e-06 | 7.67047 | 67.05106
2023.495 | -4172.383 | 82776586.0 | -4172.383 | 82797588.5 | -4161.847 | 82776639.0 | 10.06739 | 82.77664 |  | 10.06739 | 243.978 | 93.97805 | 349045848736980.1 | 82776639.0 | 263216.1 | 8.320492e-05 | 7.598321e-06 | 0.09132057 | 0.9926202 | 2.174922e-05 | 0.1025793 | 3.677633e-16 | 2.11357 | 3.547204e-06 | 3.951516e-16 | 3.338725e-06 | 0.7022636 | 0.001743046 | 2.216085e-07 | 131608 | 177.9807 | 59.3269 | 0.8600966 | 3.677043e-16 | 3.463349e-06 | 3.426244e-06 | 291809.3 | 1.10863 | 3.427151e-06 | 7.668811 | 66.99571
2033.562 | -4151.363 | 82734637.7 | -4151.363 | 82755638.4 | -4140.879 | 82734690.8 | 10.11747 | 82.73469 |  | 10.11747 | 243.9304 | 93.93042 | 348692170206021.3 | 82734690.8 | 262949.3 | 8.342837e-05 | 7.606028e-06 | 0.09116836 | 0.9926419 | 2.167337e-05 | 0.1022678 | 3.685814e-16 | 2.113572 | 3.553044e-06 | 3.971071e-16 | 3.332872e-06 | 0.7038266 | 0.001753016 | 2.190752e-07 | 131474.7 | 177.8197 | 59.27323 | 0.8609016 | 3.685228e-16 | 3.465917e-06 | 3.426513e-06 | 291787.5 | 1.109672 | 3.427424e-06 | 7.667037 | 66.94027
2043.68 | -4130.448 | 82692693.1 | -4130.448 | 82713691.9 | -4120.017 | 82692746.2 | 10.16781 | 82.69275 |  | 10.16781 | 243.8828 | 93.8828 | 348338702042569.2 | 82692746.2 | 262682.8 | 8.365243e-05 | 7.613746e-06 | 0.09101643 | 0.9926635 | 2.15978e-05 | 0.1019571 | 3.693999e-16 | 2.113575 | 3.558908e-06 | 3.990768e-16 | 3.326996e-06 | 0.7053904 | 0.00176306 | 2.165705e-07 | 131341.4 | 177.6588 | 59.21959 | 0.8617061 | 3.693415e-16 | 3.468482e-06 | 3.426799e-06 | 291764.3 | 1.11071 | 3.427715e-06 | 7.665147 | 66.88474
2053.848 | -4109.638 | 82650752.3 | -4109.638 | 82671749.2 | -4099.259 | 82650805.3 | 10.2184 | 82.65081 |  | 10.2184 | 243.8352 | 93.83519 | 347985444221217.6 | 82650805.3 | 262416.4 | 8.38771e-05 | 7.621475e-06 | 0.09086478 | 0.992685 | 2.15225e-05 | 0.1016472 | 3.702187e-16 | 2.113577 | 3.564795e-06 | 4.010608e-16 | 3.321097e-06 | 0.7069548 | 0.00177318 | 2.140944e-07 | 131208.2 | 177.498 | 59.16598 | 0.8625102 | 3.701607e-16 | 3.471044e-06 | 3.427103e-06 | 291739.6 | 1.111743 | 3.428023e-06 | 7.663143 | 66.82913
2064.066 | -4088.932 | 82608815.1 | -4088.932 | 82629810.2 | -4078.606 | 82608868.1 | 10.26924 | 82.60887 |  | 10.26924 | 243.7876 | 93.78757 | 347632396716539.5 | 82608868.1 | 262150.2 | 8.410239e-05 | 7.629215e-06 | 0.09071342 | 0.9927064 | 2.144747e-05 | 0.1013381 | 3.710379e-16 | 2.113579 | 3.570705e-06 | 4.030593e-16 | 3.315174e-06 | 0.7085198 | 0.001783374 | 2.116463e-07 | 131075.1 | 177.3372 | 59.11241 | 0.8633139 | 3.709801e-16 | 3.473604e-06 | 3.427425e-06 | 291713.3 | 1.112772 | 3.428349e-06 | 7.661023 | 66.77343
2074.335 | -4068.331 | 82566881.6 | -4068.331 | 82587874.8 | -4058.056 | 82566934.6 | 10.32033 | 82.56693 |  | 10.32033 | 243.74 | 93.73997 | 347279559503087.2 | 82566934.6 | 261884.1 | 8.432829e-05 | 7.636966e-06 | 0.09056233 | 0.9927278 | 2.137271e-05 | 0.1010299 | 3.718573e-16 | 2.113581 | 3.576638e-06 | 4.050723e-16 | 3.309228e-06 | 0.7100855 | 0.001793645 | 2.092261e-07 | 130942 | 177.1766 | 59.05886 | 0.8641171 | 3.717999e-16 | 3.47616e-06 | 3.427764e-06 | 291685.6 | 1.113796 | 3.428693e-06 | 7.658787 | 66.71765
2084.656 | -4047.833 | 82524951.8 | -4047.833 | 82545943.2 | -4037.61 | 82525004.8 | 10.37168 | 82.525 |  | 10.37168 | 243.6924 | 93.69236 | 346926932555391.8 | 82525004.8 | 261618.2 | 8.455481e-05 | 7.644729e-06 | 0.09041152 | 0.9927491 | 2.129822e-05 | 0.1007224 | 3.726771e-16 | 2.113583 | 3.582595e-06 | 4.071e-16 | 3.303258e-06 | 0.7116516 | 0.001803993 | 2.068334e-07 | 130809.1 | 177.016 | 59.00535 | 0.8649198 | 3.726199e-16 | 3.478714e-06 | 3.428122e-06 | 291656.3 | 1.114817 | 3.429055e-06 | 7.656436 | 66.66178
2095.027 | -4027.438 | 82483025.7 | -4027.438 | 82504015.3 | -4017.266 | 82483078.7 | 10.42328 | 82.48308 |  | 10.42328 | 243.6448 | 93.64476 | 346574515847963.6 | 82483078.7 | 261352.4 | 8.478195e-05 | 7.652502e-06 | 0.09026098 | 0.9927703 | 2.1224e-05 | 0.1004158 | 3.734971e-16 | 2.113585 | 3.588575e-06 | 4.091426e-16 | 3.297265e-06 | 0.7132183 | 0.001814419 | 2.044678e-07 | 130676.2 | 176.8556 | 58.95187 | 0.865722 | 3.734403e-16 | 3.481265e-06 | 3.428497e-06 | 291625.5 | 1.115832 | 3.429435e-06 | 7.653968 | 66.60583
2105.45 | -4007.145 | 82441103.3 | -4007.145 | 82462091.0 | -3997.025 | 82441156.3 | 10.47514 | 82.44116 |  | 10.47514 | 243.5972 | 93.59717 | 346222309355292.3 | 82441156.3 | 261086.8 | 8.500971e-05 | 7.660287e-06 | 0.09011073 | 0.9927915 | 2.115005e-05 | 0.10011 | 3.743174e-16 | 2.113588 | 3.59458e-06 | 4.112e-16 | 3.291247e-06 | 0.7147855 | 0.001824923 | 2.021292e-07 | 130543.4 | 176.6953 | 58.89842 | 0.8665237 | 3.742608e-16 | 3.483813e-06 | 3.42889e-06 | 291593.2 | 1.116844 | 3.429833e-06 | 7.651383 | 66.5498
2115.926 | -3986.955 | 82399184.6 | -3986.955 | 82420170.5 | -3976.885 | 82399237.6 | 10.52725 | 82.39924 |  | 10.52725 | 243.5496 | 93.54958 | 345870313051845.6 | 82399237.6 | 260821.4 | 8.523809e-05 | 7.668083e-06 | 0.08996075 | 0.9928125 | 2.107636e-05 | 0.09980495 | 3.751379e-16 | 2.11359 | 3.600607e-06 | 4.132725e-16 | 3.285206e-06 | 0.7163532 | 0.001835507 | 1.998171e-07 | 130410.7 | 176.535 | 58.84501 | 0.8673248 | 3.750817e-16 | 3.486358e-06 | 3.429302e-06 | 291559.4 | 1.117851 | 3.430249e-06 | 7.648682 | 66.49369
2126.453 | -3966.866 | 82357269.7 | -3966.866 | 82378253.7 | -3956.847 | 82357322.7 | 10.57963 | 82.35732 |  | 10.57963 | 243.502 | 93.50199 | 345518526912071.8 | 82357322.7 | 260556.1 | 8.54671e-05 | 7.67589e-06 | 0.08981105 | 0.9928335 | 2.100294e-05 | 0.09950072 | 3.759587e-16 | 2.113592 | 3.606659e-06 | 4.153603e-16 | 3.279141e-06 | 0.7179213 | 0.001846172 | 1.975313e-07 | 130278 | 176.3749 | 58.79164 | 0.8681254 | 3.759027e-16 | 3.4889e-06 | 3.429731e-06 | 291524 | 1.118853 | 3.430684e-06 | 7.645863 | 66.4375
2137.032 | -3946.878 | 82315358.4 | -3946.878 | 82336340.6 | -3936.909 | 82315411.4 | 10.63226 | 82.31541 |  | 10.63226 | 243.4544 | 93.45441 | 345166950910396.3 | 82315411.4 | 260291 | 8.569674e-05 | 7.683709e-06 | 0.08966163 | 0.9928545 | 2.092978e-05 | 0.09919729 | 3.767796e-16 | 2.113594 | 3.612734e-06 | 4.174633e-16 | 3.273052e-06 | 0.7194898 | 0.001856917 | 1.952714e-07 | 130145.5 | 176.2149 | 58.73831 | 0.8689254 | 3.76724e-16 | 3.491439e-06 | 3.430179e-06 | 291487.1 | 1.119851 | 3.431136e-06 | 7.642928 | 66.38123
2147.665 | -3926.99 | 82273450.9 | -3926.99 | 82294431.2 | -3917.071 | 82273503.9 | 10.68516 | 82.2735 |  | 10.68516 | 243.4068 | 93.40683 | 344815585021225.6 | 82273503.9 | 260026 | 8.5927e-05 | 7.691538e-06 | 0.08951248 | 0.9928753 | 2.085688e-05 | 0.09889467 | 3.776007e-16 | 2.113596 | 3.618834e-06 | 4.195817e-16 | 3.266939e-06 | 0.7210586 | 0.001867745 | 1.930373e-07 | 130013 | 176.055 | 58.68501 | 0.8697248 | 3.775454e-16 | 3.493975e-06 | 3.430645e-06 | 291448.7 | 1.120844 | 3.431606e-06 | 7.639875 | 66.32489
2158.35 | -3907.202 | 82231547.1 | -3907.202 | 82252525.5 | -3897.333 | 82231600.1 | 10.73832 | 82.2316 |  | 10.73832 | 243.3593 | 93.35925 | 344464429218944.1 | 82231600.1 | 259761.2 | 8.615789e-05 | 7.699379e-06 | 0.0893636 | 0.9928961 | 2.078425e-05 | 0.09859283 | 3.78422e-16 | 2.113598 | 3.624958e-06 | 4.217157e-16 | 3.260801e-06 | 0.7226277 | 0.001878655 | 1.908285e-07 | 129880.6 | 175.8953 | 58.63176 | 0.8705237 | 3.78367e-16 | 3.496507e-06 | 3.431129e-06 | 291408.7 | 1.121833 | 3.432095e-06 | 7.636704 | 66.26846
2169.088 | -3887.514 | 82189647.0 | -3887.514 | 82210623.5 | -3877.695 | 82189700.0 | 10.79175 | 82.1897 |  | 10.79175 | 243.3117 | 93.31168 | 344113483477915.3 | 82189700.0 | 259496.5 | 8.638941e-05 | 7.707232e-06 | 0.089215 | 0.9929168 | 2.071188e-05 | 0.0982918 | 3.792435e-16 | 2.1136 | 3.631106e-06 | 4.238655e-16 | 3.25464e-06 | 0.7241972 | 0.001889649 | 1.886448e-07 | 129748.3 | 175.7356 | 58.57854 | 0.8713219 | 3.791888e-16 | 3.499037e-06 | 3.431631e-06 | 291367.2 | 1.122817 | 3.432602e-06 | 7.633415 | 66.21196
2179.88 | -3867.925 | 82147750.6 | -3867.925 | 82168725.3 | -3858.155 | 82147803.6 | 10.84544 | 82.1478 |  | 10.84544 | 243.2641 | 93.26412 | 343762747772481.5 | 82147803.6 | 259232.1 | 8.662157e-05 | 7.715095e-06 | 0.08906668 | 0.9929375 | 2.063977e-05 | 0.09799155 | 3.800651e-16 | 2.113602 | 3.637278e-06 | 4.26031e-16 | 3.248453e-06 | 0.7257669 | 0.001900728 | 1.86486e-07 | 129616 | 175.5761 | 58.52537 | 0.8721194 | 3.800106e-16 | 3.501563e-06 | 3.432152e-06 | 291324.2 | 1.123797 | 3.433127e-06 | 7.630009 | 66.15538
2190.725 | -3848.434 | 82105858.0 | -3848.434 | 82126830.8 | -3838.713 | 82105911.0 | 10.8994 | 82.10591 |  | 10.8994 | 243.2166 | 93.21656 | 343412222076964.2 | 82105911.0 | 258967.7 | 8.685436e-05 | 7.72297e-06 | 0.08891862 | 0.992958 | 2.056792e-05 | 0.0976921 | 3.808868e-16 | 2.113604 | 3.643474e-06 | 4.282125e-16 | 3.242243e-06 | 0.7273368 | 0.001911892 | 1.843517e-07 | 129483.9 | 175.4167 | 58.47224 | 0.8729164 | 3.808327e-16 | 3.504086e-06 | 3.432691e-06 | 291279.6 | 1.124772 | 3.433671e-06 | 7.626484 | 66.09873
2201.625 | -3829.041 | 82063969.1 | -3829.041 | 82084940.0 | -3819.369 | 82064022.1 | 10.95363 | 82.06402 |  | 10.95363 | 243.169 | 93.169 | 343061906365664.2 | 82064022.1 | 258703.6 | 8.708779e-05 | 7.730856e-06 | 0.08877084 | 0.9929785 | 2.049633e-05 | 0.09739344 | 3.817086e-16 | 2.113606 | 3.649695e-06 | 4.304101e-16 | 3.236007e-06 | 0.7289069 | 0.001923143 | 1.822417e-07 | 129351.8 | 175.2575 | 58.41916 | 0.8737126 | 3.816547e-16 | 3.506605e-06 | 3.433248e-06 | 291233.5 | 1.125742 | 3.434233e-06 | 7.622841 | 66.042
2212.578 | -3809.745 | 82022083.9 | -3809.745 | 82043053.0 | -3800.122 | 82022136.9 | 11.00812 | 82.02214 |  | 11.00812 | 243.1214 | 93.12145 | 342711800612861 | 82022136.9 | 258439.5 | 8.732186e-05 | 7.738754e-06 | 0.08862333 | 0.992999 | 2.042499e-05 | 0.09709556 | 3.825304e-16 | 2.113608 | 3.655941e-06 | 4.326239e-16 | 3.229747e-06 | 0.7304771 | 0.001934481 | 1.801557e-07 | 129219.8 | 175.0984 | 58.36612 | 0.8745082 | 3.824769e-16 | 3.509121e-06 | 3.433824e-06 | 291185.8 | 1.126708 | 3.434813e-06 | 7.61908 | 65.9852
2223.587 | -3790.547 | 81980202.5 | -3790.547 | 82001169.7 | -3780.972 | 81980255.4 | 11.06289 | 81.98026 |  | 11.06289 | 243.0739 | 93.0739 | 342361904792812.9 | 81980255.4 | 258175.7 | 8.755656e-05 | 7.746663e-06 | 0.0884761 | 0.9930193 | 2.035391e-05 | 0.09679847 | 3.833524e-16 | 2.11361 | 3.662211e-06 | 4.348541e-16 | 3.223463e-06 | 0.7320474 | 0.001945907 | 1.780934e-07 | 129087.8 | 174.9394 | 58.31313 | 0.8753031 | 3.832991e-16 | 3.511634e-06 | 3.434418e-06 | 291136.6 | 1.127669 | 3.435412e-06 | 7.6152 | 65.92833
2234.649 | -3771.445 | 81938324.8 | -3771.445 | 81959290.1 | -3761.918 | 81938377.7 | 11.11793 | 81.93838 |  | 11.11793 | 243.0264 | 93.02635 | 342012218879757.1 | 81938377.7 | 257912 | 8.779191e-05 | 7.754584e-06 | 0.08832913 | 0.9930396 | 2.028309e-05 | 0.09650217 | 3.841743e-16 | 2.113612 | 3.668506e-06 | 4.371008e-16 | 3.217153e-06 | 0.7336179 | 0.001957423 | 1.760545e-07 | 128956 | 174.7806 | 58.26019 | 0.8760972 | 3.841214e-16 | 3.514144e-06 | 3.435031e-06 | 291085.9 | 1.128625 | 3.43603e-06 | 7.611201 | 65.87139
2245.767 | -3752.439 | 81896450.8 | -3752.439 | 81917414.3 | -3742.96 | 81896503.8 | 11.17325 | 81.8965 |  | 11.17325 | 242.9788 | 92.97881 | 341662742847910.3 | 81896503.8 | 257648.4 | 8.802791e-05 | 7.762515e-06 | 0.08818244 | 0.9930598 | 2.021252e-05 | 0.09620665 | 3.849963e-16 | 2.113614 | 3.674826e-06 | 4.393641e-16 | 3.210818e-06 | 0.7351883 | 0.001969028 | 1.740388e-07 | 128824.2 | 174.6219 | 58.20729 | 0.8768906 | 3.849437e-16 | 3.516649e-06 | 3.435662e-06 | 291033.6 | 1.129576 | 3.436666e-06 | 7.607083 | 65.81438
2256.941 | -3733.528 | 81854580.6 | -3733.528 | 81875542.2 | -3724.097 | 81854633.5 | 11.22884 | 81.85463 |  | 11.22884 | 242.9313 | 92.93128 | 341313476671467.8 | 81854633.5 | 257385.1 | 8.826455e-05 | 7.770459e-06 | 0.08803601 | 0.9930799 | 2.014221e-05 | 0.09591191 | 3.858183e-16 | 2.113616 | 3.681171e-06 | 4.416442e-16 | 3.204459e-06 | 0.7367587 | 0.001980725 | 1.720461e-07 | 128692.5 | 174.4633 | 58.15445 | 0.8776833 | 3.85766e-16 | 3.519151e-06 | 3.436311e-06 | 290979.7 | 1.130523 | 3.43732e-06 | 7.602847 | 65.7573
2268.169 | -3714.712 | 81812714.1 | -3714.712 | 81833673.8 | -3705.329 | 81812767.1 | 11.2847 | 81.81277 |  | 11.2847 | 242.8837 | 92.88374 | 340964420324603.6 | 81812767.1 | 257121.8 | 8.850183e-05 | 7.778414e-06 | 0.08788986 | 0.9931 | 2.007214e-05 | 0.09561794 | 3.866402e-16 | 2.113618 | 3.687541e-06 | 4.439413e-16 | 3.198074e-06 | 0.7383291 | 0.001992514 | 1.70076e-07 | 128560.9 | 174.305 | 58.10166 | 0.8784752 | 3.865882e-16 | 3.52165e-06 | 3.436979e-06 | 290924.3 | 1.131465 | 3.437993e-06 | 7.598491 | 65.70015
2279.454 | -3695.991 | 81770851.4 | -3695.991 | 81791809.2 | -3686.655 | 81770904.3 | 11.34085 | 81.7709 |  | 11.34085 | 242.8362 | 92.83622 | 340615573781471 | 81770904.3 | 256858.8 | 8.873977e-05 | 7.78638e-06 | 0.08774397 | 0.99312 | 2.000234e-05 | 0.09532476 | 3.874622e-16 | 2.11362 | 3.693936e-06 | 4.462553e-16 | 3.191663e-06 | 0.7398995 | 0.002004397 | 1.681283e-07 | 128429.4 | 174.1467 | 58.04892 | 0.8792663 | 3.874105e-16 | 3.524145e-06 | 3.437666e-06 | 290867.4 | 1.132402 | 3.438685e-06 | 7.594016 | 65.64293
2290.795 | -3677.365 | 81728992.4 | -3677.365 | 81749948.4 | -3668.075 | 81729045.3 | 11.39727 | 81.72905 |  | 11.39727 | 242.7887 | 92.78869 | 340266937016201.9 | 81729045.3 | 256595.9 | 8.897836e-05 | 7.794358e-06 | 0.08759836 | 0.99314 | 1.993278e-05 | 0.09503235 | 3.88284e-16 | 2.113621 | 3.700356e-06 | 4.485866e-16 | 3.185228e-06 | 0.7414697 | 0.002016373 | 1.662028e-07 | 128297.9 | 173.9887 | 57.99623 | 0.8800565 | 3.882326e-16 | 3.526636e-06 | 3.438372e-06 | 290808.9 | 1.133334 | 3.439395e-06 | 7.589423 | 65.58565
2302.192 | -3658.831 | 81687137.2 | -3658.831 | 81708091.3 | -3649.588 | 81687190.1 | 11.45398 | 81.68719 |  | 11.45398 | 242.7412 | 92.74117 | 339918510002907.5 | 81687190.1 | 256333.1 | 8.92176e-05 | 7.802347e-06 | 0.08745301 | 0.9931598 | 1.986347e-05 | 0.09474071 | 3.891058e-16 | 2.113623 | 3.706802e-06 | 4.509353e-16 | 3.178767e-06 | 0.7430397 | 0.002028445 | 1.642992e-07 | 128166.6 | 173.8308 | 57.9436 | 0.880846 | 3.890547e-16 | 3.529123e-06 | 3.439096e-06 | 290748.8 | 1.134262 | 3.440124e-06 | 7.58471 | 65.52831
2313.646 | -3640.391 | 81645285.7 | -3640.391 | 81666237.9 | -3631.195 | 81645338.6 | 11.51096 | 81.64534 |  | 11.51096 | 242.6937 | 92.69366 | 339570292715677.4 | 81645338.6 | 256070.5 | 8.94575e-05 | 7.810348e-06 | 0.08730792 | 0.9931796 | 1.979441e-05 | 0.09444985 | 3.899275e-16 | 2.113625 | 3.713273e-06 | 4.533014e-16 | 3.17228e-06 | 0.7446096 | 0.002040612 | 1.624173e-07 | 128035.3 | 173.6731 | 57.89102 | 0.8816346 | 3.898767e-16 | 3.531607e-06 | 3.439838e-06 | 290687.2 | 1.135184 | 3.440871e-06 | 7.579878 | 65.4709
2325.157 | -3622.044 | 81603438.0 | -3622.044 | 81624388.3 | -3612.893 | 81603490.9 | 11.56823 | 81.60349 |  | 11.56823 | 242.6461 | 92.64615 | 339222285128580.6 | 81603490.9 | 255808.1 | 8.969805e-05 | 7.818361e-06 | 0.08716311 | 0.9931993 | 1.97256e-05 | 0.09415976 | 3.90749e-16 | 2.113627 | 3.719769e-06 | 4.556852e-16 | 3.165768e-06 | 0.7461792 | 0.002052878 | 1.605567e-07 | 127904 | 173.5155 | 57.83851 | 0.8824224 | 3.906985e-16 | 3.534087e-06 | 3.4406e-06 | 290624.1 | 1.136102 | 3.441638e-06 | 7.574926 | 65.41343
2336.725 | -3603.789 | 81561594.0 | -3603.789 | 81582542.5 | -3594.684 | 81561647.0 | 11.62579 | 81.56165 |  | 11.62579 | 242.5986 | 92.59864 | 338874487215664.2 | 81561647.0 | 255545.8 | 8.993926e-05 | 7.826385e-06 | 0.08701856 | 0.993219 | 1.965703e-05 | 0.09387043 | 3.915704e-16 | 2.113629 | 3.726291e-06 | 4.580868e-16 | 3.15923e-06 | 0.7477486 | 0.002065241 | 1.587174e-07 | 127772.9 | 173.3581 | 57.78605 | 0.8832093 | 3.915202e-16 | 3.536563e-06 | 3.44138e-06 | 290559.3 | 1.137015 | 3.442423e-06 | 7.569855 | 65.3559
2348.351 | -3585.625 | 81519753.9 | -3585.625 | 81540700.4 | -3576.566 | 81519806.8 | 11.68363 | 81.51981 |  | 11.68363 | 242.5511 | 92.55114 | 338526898950954.9 | 81519806.8 | 255283.7 | 9.018114e-05 | 7.834421e-06 | 0.08687428 | 0.9932386 | 1.958872e-05 | 0.09358188 | 3.923917e-16 | 2.113631 | 3.732839e-06 | 4.605063e-16 | 3.152666e-06 | 0.7493176 | 0.002077705 | 1.568989e-07 | 127641.8 | 173.2009 | 57.73365 | 0.8839953 | 3.923418e-16 | 3.539035e-06 | 3.442179e-06 | 290493.1 | 1.137923 | 3.443227e-06 | 7.564665 | 65.29831
2360.035 | -3567.553 | 81477917.4 | -3567.553 | 81498862.1 | -3558.54 | 81477970.4 | 11.74176 | 81.47797 |  | 11.74176 | 242.5036 | 92.50364 | 338179520308458 | 81477970.4 | 255021.7 | 9.042367e-05 | 7.842469e-06 | 0.08673026 | 0.9932581 | 1.952064e-05 | 0.09329409 | 3.932127e-16 | 2.113633 | 3.739413e-06 | 4.629439e-16 | 3.146076e-06 | 0.7508863 | 0.002090268 | 1.551012e-07 | 127510.9 | 173.0439 | 57.68131 | 0.8847804 | 3.931632e-16 | 3.541503e-06 | 3.442996e-06 | 290425.3 | 1.138826 | 3.444049e-06 | 7.559356 | 65.24066
2371.777 | -3549.572 | 81436084.8 | -3549.572 | 81457027.6 | -3540.604 | 81436137.7 | 11.80017 | 81.43614 |  | 11.80017 | 242.4561 | 92.45615 | 337832351262157.8 | 81436137.7 | 254759.9 | 9.066687e-05 | 7.850528e-06 | 0.08658651 | 0.9932776 | 1.945282e-05 | 0.09300706 | 3.940336e-16 | 2.113634 | 3.746012e-06 | 4.653997e-16 | 3.13946e-06 | 0.7524546 | 0.002102934 | 1.533239e-07 | 127380 | 172.8871 | 57.62903 | 0.8855645 | 3.939843e-16 | 3.543966e-06 | 3.443833e-06 | 290355.9 | 1.139724 | 3.44489e-06 | 7.553928 | 65.18296
2383.577 | -3531.681 | 81394255.9 | -3531.681 | 81415196.8 | -3522.758 | 81394308.8 | 11.85888 | 81.39431 |  | 11.85888 | 242.4087 | 92.40866 | 337485391786017.1 | 81394308.8 | 254498.3 | 9.091074e-05 | 7.858599e-06 | 0.08644302 | 0.9932969 | 1.938523e-05 | 0.09272079 | 3.948542e-16 | 2.113636 | 3.752638e-06 | 4.67874e-16 | 3.132818e-06 | 0.7540225 | 0.002115702 | 1.515669e-07 | 127249.1 | 172.7305 | 57.57682 | 0.8863477 | 3.948053e-16 | 3.546426e-06 | 3.444688e-06 | 290285 | 1.140617 | 3.445751e-06 | 7.54838 | 65.1252
2395.436 | -3513.879 | 81352430.8 | -3513.879 | 81373369.8 | -3505.002 | 81352483.7 | 11.91788 | 81.35248 |  | 11.91788 | 242.3612 | 92.36118 | 337138641853977.5 | 81352483.7 | 254236.8 | 9.115527e-05 | 7.866682e-06 | 0.0862998 | 0.9933163 | 1.931789e-05 | 0.09243529 | 3.956746e-16 | 2.113638 | 3.75929e-06 | 4.703668e-16 | 3.126149e-06 | 0.7555899 | 0.002128575 | 1.498299e-07 | 127118.4 | 172.574 | 57.52467 | 0.88713 | 3.95626e-16 | 3.548882e-06 | 3.445562e-06 | 290212.5 | 1.141505 | 3.446629e-06 | 7.542713 | 65.06738
2407.354 | -3496.168 | 81310609.5 | -3496.168 | 81331546.6 | -3487.335 | 81310662.4 | 11.97718 | 81.31066 |  | 11.97718 | 242.3137 | 92.31369 | 336792101439959.7 | 81310662.4 | 253975.5 | 9.140047e-05 | 7.874776e-06 | 0.08615684 | 0.9933355 | 1.925079e-05 | 0.09215054 | 3.964947e-16 | 2.11364 | 3.765968e-06 | 4.728784e-16 | 3.119454e-06 | 0.7571568 | 0.002141552 | 1.481126e-07 | 126987.7 | 172.4178 | 57.47258 | 0.8879112 | 3.964464e-16 | 3.551333e-06 | 3.446454e-06 | 290138.5 | 1.142388 | 3.447527e-06 | 7.536927 | 65.00951
2419.331 | -3478.545 | 81268791.9 | -3478.545 | 81289727.2 | -3469.756 | 81268844.8 | 12.03677 | 81.26884 |  | 12.03677 | 242.2662 | 92.26622 | 336445770517863.2 | 81268844.8 | 253714.3 | 9.164635e-05 | 7.882882e-06 | 0.08601414 | 0.9933547 | 1.918393e-05 | 0.09186655 | 3.973146e-16 | 2.113642 | 3.772672e-06 | 4.754088e-16 | 3.112733e-06 | 0.7587231 | 0.002154637 | 1.464149e-07 | 126857.2 | 172.2617 | 57.42057 | 0.8886915 | 3.972665e-16 | 3.55378e-06 | 3.447366e-06 | 290063 | 1.143266 | 3.448444e-06 | 7.531022 | 64.95159
2431.368 | -3461.011 | 81226978.2 | -3461.011 | 81247911.5 | -3452.267 | 81227031.1 | 12.09665 | 81.22703 |  | 12.09665 | 242.2187 | 92.21875 | 336099649061566.1 | 81227031.1 | 253453.3 | 9.18929e-05 | 7.891e-06 | 0.08587171 | 0.9933738 | 1.911731e-05 | 0.09158332 | 3.981341e-16 | 2.113643 | 3.779403e-06 | 4.779582e-16 | 3.105985e-06 | 0.7602889 | 0.002167828 | 1.447365e-07 | 126726.7 | 172.1059 | 57.36862 | 0.8894707 | 3.980863e-16 | 3.556223e-06 | 3.448296e-06 | 289985.9 | 1.144139 | 3.449379e-06 | 7.524998 | 64.89362
2443.464 | -3443.566 | 81185168.2 | -3443.566 | 81206099.6 | -3434.865 | 81185221.1 | 12.15684 | 81.18522 |  | 12.15684 | 242.1713 | 92.17128 | 335753737044925.3 | 81185221.1 | 253192.4 | 9.214012e-05 | 7.89913e-06 | 0.08572953 | 0.9933929 | 1.905094e-05 | 0.09130084 | 3.989533e-16 | 2.113645 | 3.78616e-06 | 4.805269e-16 | 3.099211e-06 | 0.761854 | 0.002181129 | 1.430772e-07 | 126596.2 | 171.9502 | 57.31674 | 0.8902489 | 3.989058e-16 | 3.558662e-06 | 3.449245e-06 | 289907.2 | 1.145007 | 3.450333e-06 | 7.518856 | 64.8356
2455.621 | -3426.207 | 81143362.0 | -3426.207 | 81164291.6 | -3417.55 | 81143414.9 | 12.21732 | 81.14341 |  | 12.21732 | 242.1238 | 92.12382 | 335408034441776.6 | 81143414.9 | 252931.8 | 9.238802e-05 | 7.907271e-06 | 0.08558762 | 0.9934118 | 1.898479e-05 | 0.09101911 | 3.997721e-16 | 2.113647 | 3.792944e-06 | 4.831149e-16 | 3.092409e-06 | 0.7634184 | 0.00219454 | 1.414368e-07 | 126465.9 | 171.7948 | 57.26493 | 0.891026 | 3.997249e-16 | 3.561096e-06 | 3.450213e-06 | 289827.1 | 1.145871 | 3.451307e-06 | 7.512594 | 64.77753
2467.838 | -3408.936 | 81101559.6 | -3408.936 | 81122487.3 | -3400.323 | 81101612.5 | 12.27811 | 81.10161 |  | 12.27811 | 242.0764 | 92.07636 | 335062541225934.3 | 81101612.5 | 252671.2 | 9.26366e-05 | 7.915425e-06 | 0.08544597 | 0.9934308 | 1.891889e-05 | 0.09073813 | 4.005905e-16 | 2.113648 | 3.799755e-06 | 4.857224e-16 | 3.085581e-06 | 0.7649821 | 0.002208062 | 1.398151e-07 | 126335.6 | 171.6396 | 57.2132 | 0.891802 | 4.005437e-16 | 3.563526e-06 | 3.4512e-06 | 289745.3 | 1.146729 | 3.452298e-06 | 7.506214 | 64.71941
2480.116 | -3391.752 | 81059761.0 | -3391.752 | 81080686.8 | -3383.182 | 81059813.9 | 12.33919 | 81.05981 |  | 12.33919 | 242.0289 | 92.0289 | 334717257371191.9 | 81059813.9 | 252410.8 | 9.288587e-05 | 7.92359e-06 | 0.08530458 | 0.9934496 | 1.885322e-05 | 0.0904579 | 4.014086e-16 | 2.11365 | 3.806592e-06 | 4.883496e-16 | 3.078726e-06 | 0.766545 | 0.002221697 | 1.382119e-07 | 126205.4 | 171.4846 | 57.16153 | 0.892577 | 4.01362e-16 | 3.565951e-06 | 3.452206e-06 | 289662.1 | 1.147582 | 3.453309e-06 | 7.499716 | 64.66125
2492.456 | -3374.655 | 81017966.2 | -3374.655 | 81038890.1 | -3366.127 | 81018019.1 | 12.40058 | 81.01802 |  | 12.40058 | 241.9815 | 91.98145 | 334372182851320.9 | 81018019.1 | 252150.6 | 9.313581e-05 | 7.931767e-06 | 0.08516345 | 0.9934684 | 1.878779e-05 | 0.09017842 | 4.022262e-16 | 2.113652 | 3.813457e-06 | 4.909967e-16 | 3.071844e-06 | 0.7681072 | 0.002235446 | 1.366269e-07 | 126075.3 | 171.3298 | 57.10995 | 0.8933508 | 4.0218e-16 | 3.568372e-06 | 3.45323e-06 | 289577.3 | 1.14843 | 3.454339e-06 | 7.493099 | 64.60305
2504.856 | -3357.643 | 80976175.2 | -3357.643 | 80997097.1 | -3349.159 | 80976228.1 | 12.46228 | 80.97623 |  | 12.46228 | 241.934 | 91.934 | 334027317640072 | 80976228.1 | 251890.6 | 9.338644e-05 | 7.939956e-06 | 0.08502258 | 0.9934871 | 1.87226e-05 | 0.08989968 | 4.030434e-16 | 2.113654 | 3.820348e-06 | 4.936638e-16 | 3.064934e-06 | 0.7696685 | 0.00224931 | 1.3506e-07 | 125945.3 | 171.1753 | 57.05843 | 0.8941235 | 4.029975e-16 | 3.570788e-06 | 3.454274e-06 | 289491 | 1.149273 | 3.455387e-06 | 7.486364 | 64.5448
2517.319 | -3340.717 | 80934388.0 | -3340.717 | 80955308.0 | -3332.275 | 80934440.9 | 12.52428 | 80.93444 |  | 12.52428 | 241.8866 | 91.88656 | 333682661711175.3 | 80934440.9 | 251630.6 | 9.363776e-05 | 7.948157e-06 | 0.08488197 | 0.9935058 | 1.865764e-05 | 0.08962169 | 4.038601e-16 | 2.113655 | 3.827267e-06 | 4.963511e-16 | 3.057997e-06 | 0.7712288 | 0.002263291 | 1.33511e-07 | 125815.3 | 171.021 | 57.007 | 0.894895 | 4.038145e-16 | 3.573199e-06 | 3.455336e-06 | 289403.2 | 1.150111 | 3.456455e-06 | 7.479512 | 64.48651
2529.843 | -3323.875 | 80892604.6 | -3323.875 | 80913522.7 | -3315.476 | 80892657.5 | 12.58659 | 80.89266 |  | 12.58659 | 241.8391 | 91.83912 | 333338215038338.1 | 80892657.5 | 251370.9 | 9.388977e-05 | 7.95637e-06 | 0.08474161 | 0.9935244 | 1.859291e-05 | 0.08934444 | 4.046763e-16 | 2.113657 | 3.834213e-06 | 4.990587e-16 | 3.051033e-06 | 0.7727883 | 0.002277391 | 1.319795e-07 | 125685.4 | 170.8669 | 56.95564 | 0.8956654 | 4.04631e-16 | 3.575606e-06 | 3.456417e-06 | 289313.8 | 1.150944 | 3.457541e-06 | 7.472541 | 64.42818
2542.429 | -3307.119 | 80850825.0 | -3307.119 | 80871741.2 | -3298.762 | 80850877.9 | 12.64921 | 80.85088 |  | 12.64921 | 241.7917 | 91.79169 | 332993977595247.5 | 80850877.9 | 251111.3 | 9.414247e-05 | 7.964595e-06 | 0.08460152 | 0.9935429 | 1.852841e-05 | 0.08906793 | 4.05492e-16 | 2.113659 | 3.841186e-06 | 5.01787e-16 | 3.044041e-06 | 0.7743468 | 0.002291609 | 1.304656e-07 | 125555.7 | 170.7131 | 56.90436 | 0.8964345 | 4.05447e-16 | 3.578008e-06 | 3.457516e-06 | 289222.9 | 1.151772 | 3.458646e-06 | 7.465454 | 64.36982
2555.079 | -3290.447 | 80809049.2 | -3290.447 | 80829963.5 | -3282.132 | 80809102.1 | 12.71215 | 80.8091 |  | 12.71215 | 241.7443 | 91.74426 | 332649949355569 | 80809102.1 | 250851.9 | 9.439586e-05 | 7.972832e-06 | 0.08446168 | 0.9935614 | 1.846414e-05 | 0.08879215 | 4.063072e-16 | 2.11366 | 3.848186e-06 | 5.045359e-16 | 3.037022e-06 | 0.7759042 | 0.002305949 | 1.289689e-07 | 125425.9 | 170.5595 | 56.85317 | 0.8972025 | 4.062625e-16 | 3.580405e-06 | 3.458635e-06 | 289130.5 | 1.152594 | 3.45977e-06 | 7.458248 | 64.31142
2567.791 | -3273.858 | 80767277.2 | -3273.858 | 80788189.7 | -3265.585 | 80767330.1 | 12.77539 | 80.76733 |  | 12.77539 | 241.6968 | 91.69684 | 332306130292946.6 | 80767330.1 | 250592.6 | 9.464994e-05 | 7.981082e-06 | 0.0843221 | 0.9935798 | 1.840011e-05 | 0.08851712 | 4.071218e-16 | 2.113662 | 3.855215e-06 | 5.073058e-16 | 3.029975e-06 | 0.7774606 | 0.00232041 | 1.274892e-07 | 125296.3 | 170.4062 | 56.80205 | 0.8979692 | 4.070774e-16 | 3.582797e-06 | 3.459772e-06 | 289036.6 | 1.153412 | 3.460912e-06 | 7.450926 | 64.25298
2580.566 | -3257.353 | 80725509.1 | -3257.353 | 80746419.6 | -3249.121 | 80725561.9 | 12.83895 | 80.72556 |  | 12.83895 | 241.6494 | 91.64942 | 331962520381003.2 | 80725561.9 | 250333.5 | 9.490472e-05 | 7.989343e-06 | 0.08418277 | 0.9935981 | 1.83363e-05 | 0.08824282 | 4.079358e-16 | 2.113663 | 3.86227e-06 | 5.100967e-16 | 3.0229e-06 | 0.7790158 | 0.002334996 | 1.260264e-07 | 125166.7 | 170.2531 | 56.75102 | 0.8987346 | 4.078917e-16 | 3.585185e-06 | 3.460929e-06 | 288941.1 | 1.154225 | 3.462074e-06 | 7.443488 | 64.19451
2593.405 | -3240.931 | 80683744.7 | -3240.931 | 80704653.3 | -3232.741 | 80683797.6 | 12.90283 | 80.6838 |  | 12.90283 | 241.602 | 91.602 | 331619119593340.1 | 80683797.6 | 250074.5 | 9.51602e-05 | 7.997616e-06 | 0.0840437 | 0.9936164 | 1.827273e-05 | 0.08796925 | 4.087492e-16 | 2.113665 | 3.869354e-06 | 5.129089e-16 | 3.015797e-06 | 0.7805699 | 0.002349707 | 1.245803e-07 | 125037.3 | 170.1002 | 56.70008 | 0.8994988 | 4.087054e-16 | 3.587567e-06 | 3.462104e-06 | 288844.2 | 1.155033 | 3.463254e-06 | 7.435932 | 64.13601
2606.308 | -3224.591 | 80641984.2 | -3224.591 | 80662890.9 | -3216.442 | 80642037.1 | 12.96703 | 80.64204 |  | 12.96703 | 241.5546 | 91.55459 | 331275927903537.2 | 80642037.1 | 249815.7 | 9.541639e-05 | 8.005901e-06 | 0.08390489 | 0.9936346 | 1.820938e-05 | 0.08769642 | 4.09562e-16 | 2.113667 | 3.876466e-06 | 5.157425e-16 | 3.008666e-06 | 0.7821228 | 0.002364545 | 1.231506e-07 | 124907.9 | 169.9477 | 56.64922 | 0.9002617 | 4.095185e-16 | 3.589945e-06 | 3.463297e-06 | 288745.8 | 1.155835 | 3.464453e-06 | 7.428261 | 64.07748
2619.275 | -3208.334 | 80600227.5 | -3208.334 | 80621132.3 | -3200.226 | 80600280.4 | 13.03154 | 80.60028 |  | 13.03154 | 241.5072 | 91.50718 | 330932945285153.6 | 80600280.4 | 249557.1 | 9.567327e-05 | 8.014199e-06 | 0.08376633 | 0.9936527 | 1.814626e-05 | 0.08742431 | 4.103742e-16 | 2.113668 | 3.883605e-06 | 5.185977e-16 | 3.001507e-06 | 0.7836744 | 0.002379511 | 1.217373e-07 | 124778.5 | 169.7953 | 56.59845 | 0.9010233 | 4.10331e-16 | 3.592317e-06 | 3.46451e-06 | 288645.8 | 1.156633 | 3.465671e-06 | 7.420473 | 64.01892
2632.306 | -3192.158 | 80558474.7 | -3192.158 | 80579377.5 | -3184.091 | 80558527.5 | 13.09637 | 80.55853 |  | 13.09637 | 241.4598 | 91.45978 | 330590171711726.1 | 80558527.5 | 249298.6 | 9.593086e-05 | 8.022508e-06 | 0.08362802 | 0.9936708 | 1.808336e-05 | 0.08715294 | 4.111856e-16 | 2.11367 | 3.890773e-06 | 5.214748e-16 | 2.994319e-06 | 0.7852247 | 0.002394607 | 1.2034e-07 | 124649.3 | 169.6433 | 56.54777 | 0.9017835 | 4.111427e-16 | 3.594684e-06 | 3.465741e-06 | 288544.4 | 1.157425 | 3.466907e-06 | 7.41257 | 63.96034
2645.403 | -3176.064 | 80516725.6 | -3176.064 | 80537626.5 | -3168.037 | 80516778.4 | 13.16153 | 80.51678 |  | 13.16153 | 241.4124 | 91.41238 | 330247607156771.2 | 80516778.4 | 249040.3 | 9.618915e-05 | 8.03083e-06 | 0.08348997 | 0.9936888 | 1.802069e-05 | 0.08688229 | 4.119963e-16 | 2.113671 | 3.897968e-06 | 5.243738e-16 | 2.987103e-06 | 0.7867737 | 0.002409834 | 1.189587e-07 | 124520.1 | 169.4915 | 56.49717 | 0.9025424 | 4.119537e-16 | 3.597046e-06 | 3.466991e-06 | 288441.5 | 1.158212 | 3.468163e-06 | 7.404552 | 63.90173
2658.564 | -3160.05 | 80474980.4 | -3160.05 | 80495879.4 | -3152.064 | 80475033.2 | 13.22701 | 80.47503 |  | 13.22701 | 241.365 | 91.36499 | 329905251593782.9 | 80475033.2 | 248782.1 | 9.644816e-05 | 8.039164e-06 | 0.08335217 | 0.9937068 | 1.795825e-05 | 0.08661236 | 4.128064e-16 | 2.113673 | 3.905192e-06 | 5.272951e-16 | 2.979859e-06 | 0.7883213 | 0.002425195 | 1.175932e-07 | 124391 | 169.34 | 56.44667 | 0.9032999 | 4.127641e-16 | 3.599403e-06 | 3.468259e-06 | 288337.1 | 1.158995 | 3.469436e-06 | 7.396419 | 63.84309
2671.791 | -3144.118 | 80433239.0 | -3144.118 | 80454136.1 | -3136.171 | 80433291.8 | 13.29282 | 80.43329 |  | 13.29282 | 241.3176 | 91.3176 | 329563104996234.4 | 80433291.8 | 248524.1 | 9.670787e-05 | 8.04751e-06 | 0.08321463 | 0.9937247 | 1.789603e-05 | 0.08634317 | 4.136156e-16 | 2.113674 | 3.912445e-06 | 5.302387e-16 | 2.972586e-06 | 0.7898674 | 0.00244069 | 1.162432e-07 | 124262 | 169.1888 | 56.39627 | 0.904056 | 4.135736e-16 | 3.601755e-06 | 3.469546e-06 | 288231.3 | 1.159772 | 3.470729e-06 | 7.388171 | 63.78444
2685.084 | -3128.265 | 80391501.5 | -3128.265 | 80412396.7 | -3120.358 | 80391554.3 | 13.35896 | 80.39155 |  | 13.35896 | 241.2702 | 91.27021 | 329221167337577.2 | 80391554.3 | 248266.2 | 9.69683e-05 | 8.055868e-06 | 0.08307734 | 0.9937425 | 1.783403e-05 | 0.08607469 | 4.144241e-16 | 2.113676 | 3.919726e-06 | 5.332049e-16 | 2.965285e-06 | 0.7914121 | 0.002456322 | 1.149086e-07 | 124133.1 | 169.0379 | 56.34595 | 0.9048107 | 4.143824e-16 | 3.604101e-06 | 3.470852e-06 | 288123.9 | 1.160544 | 3.47204e-06 | 7.379809 | 63.72576
2698.443 | -3112.492 | 80349767.8 | -3112.492 | 80370661.0 | -3104.625 | 80349820.6 | 13.42542 | 80.34982 |  | 13.42542 | 241.2228 | 91.22283 | 328879438591241.8 | 80349820.6 | 248008.5 | 9.722944e-05 | 8.064239e-06 | 0.0829403 | 0.9937603 | 1.777225e-05 | 0.08580693 | 4.152318e-16 | 2.113678 | 3.927036e-06 | 5.361939e-16 | 2.957954e-06 | 0.7929552 | 0.002472092 | 1.135892e-07 | 124004.3 | 168.8872 | 56.29574 | 0.9055639 | 4.151904e-16 | 3.606442e-06 | 3.472176e-06 | 288015.1 | 1.161311 | 3.47337e-06 | 7.371334 | 63.66707
2711.869 | -3096.798 | 80308037.9 | -3096.798 | 80328929.3 | -3088.971 | 80308090.7 | 13.49222 | 80.30809 |  | 13.49222 | 241.1755 | 91.17545 | 328537918730636.6 | 80308090.7 | 247751 | 9.74913e-05 | 8.072622e-06 | 0.08280351 | 0.993778 | 1.77107e-05 | 0.0855399 | 4.160386e-16 | 2.113679 | 3.934374e-06 | 5.392058e-16 | 2.950595e-06 | 0.7944968 | 0.002488002 | 1.122848e-07 | 123875.5 | 168.7369 | 56.24562 | 0.9063157 | 4.159975e-16 | 3.608778e-06 | 3.473519e-06 | 287904.8 | 1.162073 | 3.474718e-06 | 7.362745 | 63.60836
2725.361 | -3081.183 | 80266311.9 | -3081.183 | 80287201.3 | -3073.395 | 80266364.7 | 13.55934 | 80.26636 |  | 13.55934 | 241.1281 | 91.12808 | 328196607729148.8 | 80266364.7 | 247493.6 | 9.775388e-05 | 8.081017e-06 | 0.08266697 | 0.9937957 | 1.764937e-05 | 0.08527358 | 4.168446e-16 | 2.113681 | 3.941741e-06 | 5.422409e-16 | 2.943206e-06 | 0.7960367 | 0.002504053 | 1.109954e-07 | 123746.8 | 168.5868 | 56.1956 | 0.9070661 | 4.168038e-16 | 3.611108e-06 | 3.47488e-06 | 287793.1 | 1.162831 | 3.476085e-06 | 7.354043 | 63.54964
2738.92 | -3065.646 | 80224589.7 | -3065.646 | 80245477.2 | -3057.898 | 80224642.5 | 13.6268 | 80.22464 |  | 13.6268 | 241.0807 | 91.08071 | 327855505560144.6 | 80224642.5 | 247236.4 | 9.801718e-05 | 8.089424e-06 | 0.08253068 | 0.9938133 | 1.758825e-05 | 0.08500797 | 4.176497e-16 | 2.113682 | 3.949137e-06 | 5.452993e-16 | 2.935789e-06 | 0.7975749 | 0.002520247 | 1.097206e-07 | 123618.2 | 168.437 | 56.14567 | 0.9078149 | 4.176092e-16 | 3.613432e-06 | 3.47626e-06 | 287680 | 1.163583 | 3.47747e-06 | 7.345228 | 63.4909
2752.547 | -3050.188 | 80182871.4 | -3050.188 | 80203757.0 | -3042.479 | 80182924.2 | 13.6946 | 80.18292 |  | 13.6946 | 241.0334 | 91.03335 | 327514612196967.7 | 80182924.2 | 246979.3 | 9.82812e-05 | 8.097844e-06 | 0.08239464 | 0.9938308 | 1.752736e-05 | 0.08474308 | 4.18454e-16 | 2.113684 | 3.956563e-06 | 5.483814e-16 | 2.928342e-06 | 0.7991114 | 0.002536587 | 1.084604e-07 | 123489.7 | 168.2876 | 56.09585 | 0.9085622 | 4.184138e-16 | 3.615751e-06 | 3.477658e-06 | 287565.4 | 1.16433 | 3.478874e-06 | 7.336302 | 63.43216
2766.242 | -3034.807 | 80141157.0 | -3034.807 | 80162040.6 | -3027.137 | 80141209.8 | 13.76273 | 80.14121 |  | 13.76273 | 240.986 | 90.98599 | 327173927612941.3 | 80141209.8 | 246722.4 | 9.854594e-05 | 8.106277e-06 | 0.08225886 | 0.9938482 | 1.746668e-05 | 0.0844789 | 4.192572e-16 | 2.113685 | 3.964017e-06 | 5.514872e-16 | 2.920865e-06 | 0.8006461 | 0.002553074 | 1.072146e-07 | 123361.2 | 168.1384 | 56.04614 | 0.909308 | 4.192173e-16 | 3.618064e-06 | 3.479075e-06 | 287449.3 | 1.165072 | 3.480296e-06 | 7.327264 | 63.3734
2780.004 | -3019.504 | 80099446.4 | -3019.504 | 80120328.1 | -3011.872 | 80099499.1 | 13.83121 | 80.0995 |  | 13.83121 | 240.9386 | 90.93864 | 326833451781366.4 | 80099499.1 | 246465.6 | 9.881141e-05 | 8.114721e-06 | 0.08212332 | 0.9938657 | 1.740622e-05 | 0.08421544 | 4.200596e-16 | 2.113686 | 3.971501e-06 | 5.546169e-16 | 2.91336e-06 | 0.802179 | 0.002569709 | 1.05983e-07 | 123232.8 | 167.9896 | 55.99652 | 0.9100522 | 4.2002e-16 | 3.620372e-06 | 3.48051e-06 | 287331.9 | 1.165809 | 3.481737e-06 | 7.318115 | 63.31464
2793.836 | -3004.278 | 80057739.6 | -3004.278 | 80078619.4 | -2996.684 | 80057792.4 | 13.90002 | 80.05779 |  | 13.90002 | 240.8913 | 90.89129 | 326493184675522.9 | 80057792.4 | 246209.1 | 9.907761e-05 | 8.123178e-06 | 0.08198803 | 0.993883 | 1.734598e-05 | 0.08395268 | 4.208609e-16 | 2.113688 | 3.979014e-06 | 5.577709e-16 | 2.905824e-06 | 0.8037101 | 0.002586496 | 1.047654e-07 | 123104.5 | 167.841 | 55.94702 | 0.9107948 | 4.208216e-16 | 3.622674e-06 | 3.481963e-06 | 287213 | 1.166541 | 3.483196e-06 | 7.308856 | 63.25587
2807.736 | -2989.128 | 80016036.7 | -2989.128 | 80036914.6 | -2981.572 | 80016089.5 | 13.96918 | 80.01609 |  | 13.96918 | 240.8439 | 90.84394 | 326153126268668.6 | 80016089.5 | 245952.6 | 9.934455e-05 | 8.131648e-06 | 0.08185299 | 0.9939003 | 1.728595e-05 | 0.08369063 | 4.216612e-16 | 2.113689 | 3.986556e-06 | 5.609492e-16 | 2.898259e-06 | 0.8052392 | 0.002603435 | 1.035617e-07 | 122976.3 | 167.6928 | 55.89761 | 0.9115358 | 4.216222e-16 | 3.624969e-06 | 3.483435e-06 | 287092.7 | 1.167268 | 3.484673e-06 | 7.299486 | 63.1971
2821.705 | -2974.055 | 79974337.7 | -2974.055 | 79995213.6 | -2966.537 | 79974390.5 | 14.03868 | 79.97439 |  | 14.03868 | 240.7966 | 90.7966 | 325813276534040.8 | 79974390.5 | 245696.3 | 9.961221e-05 | 8.14013e-06 | 0.08171819 | 0.9939175 | 1.722614e-05 | 0.08342929 | 4.224605e-16 | 2.113691 | 3.994129e-06 | 5.641521e-16 | 2.890664e-06 | 0.8067663 | 0.002620529 | 1.023718e-07 | 122848.2 | 167.545 | 55.84832 | 0.9122752 | 4.224218e-16 | 3.62726e-06 | 3.484925e-06 | 286971 | 1.167991 | 3.486168e-06 | 7.290007 | 63.13833
2835.743 | -2959.057 | 79932642.6 | -2959.057 | 79953516.5 | -2951.577 | 79932695.3 | 14.10852 | 79.9327 |  | 14.10852 | 240.7493 | 90.74926 | 325473635444853.7 | 79932695.3 | 245440.2 | 9.988061e-05 | 8.148624e-06 | 0.08158364 | 0.9939347 | 1.716654e-05 | 0.08316865 | 4.232588e-16 | 2.113692 | 4.001731e-06 | 5.673799e-16 | 2.883039e-06 | 0.8082914 | 0.002637779 | 1.011954e-07 | 122720.1 | 167.3974 | 55.79914 | 0.9130129 | 4.232204e-16 | 3.629544e-06 | 3.486432e-06 | 286847.9 | 1.168708 | 3.487682e-06 | 7.280419 | 63.07956
2849.852 | -2944.134 | 79890951.3 | -2944.134 | 79911823.3 | -2936.692 | 79891004.0 | 14.17872 | 79.891 |  | 14.17872 | 240.7019 | 90.70193 | 325134202974301.3 | 79891004.0 | 245184.2 | 0.0001001497 | 8.157131e-06 | 0.08144934 | 0.9939518 | 1.710715e-05 | 0.08290871 | 4.240559e-16 | 2.113694 | 4.009363e-06 | 5.706327e-16 | 2.875384e-06 | 0.8098144 | 0.002655188 | 1.000325e-07 | 122592.1 | 167.2502 | 55.75007 | 0.913749 | 4.240178e-16 | 3.631822e-06 | 3.487958e-06 | 286723.4 | 1.16942 | 3.489213e-06 | 7.270722 | 63.02079
2864.031 | -2929.287 | 79849263.9 | -2929.287 | 79870134.0 | -2921.882 | 79849316.6 | 14.24926 | 79.84932 |  | 14.24926 | 240.6546 | 90.6546 | 324794979095555.4 | 79849316.6 | 244928.4 | 0.0001004196 | 8.165651e-06 | 0.08131529 | 0.9939688 | 1.704798e-05 | 0.08264948 | 4.24852e-16 | 2.113695 | 4.017024e-06 | 5.739108e-16 | 2.867699e-06 | 0.8113353 | 0.002672758 | 9.88828e-08 | 122464.2 | 167.1033 | 55.70111 | 0.9144834 | 4.248142e-16 | 3.634094e-06 | 3.489502e-06 | 286597.5 | 1.170128 | 3.490763e-06 | 7.260918 | 62.96203
2878.28 | -2914.514 | 79807580.3 | -2914.514 | 79828448.5 | -2907.147 | 79807633.1 | 14.32015 | 79.80763 |  | 14.32015 | 240.6073 | 90.60727 | 324455963781765.9 | 79807633.1 | 244672.8 | 0.0001006902 | 8.174183e-06 | 0.08118148 | 0.9939858 | 1.698902e-05 | 0.08239095 | 4.256469e-16 | 2.113696 | 4.024716e-06 | 5.772143e-16 | 2.859984e-06 | 0.812854 | 0.002690491 | 9.774626e-08 | 122336.4 | 166.9568 | 55.65226 | 0.915216 | 4.256093e-16 | 3.63636e-06 | 3.491064e-06 | 286470.3 | 1.17083 | 3.492331e-06 | 7.251007 | 62.90327
2892.6 | -2899.816 | 79765900.7 | -2899.816 | 79786766.9 | -2892.485 | 79765953.4 | 14.3914 | 79.76595 |  | 14.3914 | 240.56 | 90.55995 | 324117157006061.9 | 79765953.4 | 244417.3 | 0.0001009616 | 8.182727e-06 | 0.08104791 | 0.9940028 | 1.693027e-05 | 0.08213311 | 4.264406e-16 | 2.113698 | 4.032438e-06 | 5.805435e-16 | 2.852238e-06 | 0.8143705 | 0.002708389 | 9.662269e-08 | 122208.6 | 166.8106 | 55.60353 | 0.915947 | 4.264034e-16 | 3.63862e-06 | 3.492644e-06 | 286341.7 | 1.171528 | 3.493916e-06 | 7.240989 | 62.84452
2906.991 | -2885.191 | 79724224.9 | -2885.191 | 79745089.2 | -2877.898 | 79724277.6 | 14.463 | 79.72428 |  | 14.463 | 240.5126 | 90.51264 | 323778558741550.4 | 79724277.6 | 244161.9 | 0.0001012337 | 8.191285e-06 | 0.0809146 | 0.9940196 | 1.687173e-05 | 0.08187597 | 4.272331e-16 | 2.113699 | 4.040191e-06 | 5.838986e-16 | 2.844461e-06 | 0.8158847 | 0.002726454 | 9.551195e-08 | 122081 | 166.6648 | 55.55492 | 0.9166762 | 4.271962e-16 | 3.640874e-06 | 3.494242e-06 | 286211.8 | 1.172221 | 3.49552e-06 | 7.230865 | 62.78579
2921.454 | -2870.64 | 79682553.0 | -2870.64 | 79703415.3 | -2863.383 | 79682605.7 | 14.53496 | 79.68261 |  | 14.53496 | 240.4653 | 90.46533 | 323440168961316.3 | 79682605.7 | 243906.8 | 0.0001015066 | 8.199855e-06 | 0.08078152 | 0.9940364 | 1.68134e-05 | 0.08161953 | 4.280244e-16 | 2.113701 | 4.047974e-06 | 5.872799e-16 | 2.836654e-06 | 0.8173965 | 0.002744689 | 9.441389e-08 | 121953.4 | 166.5193 | 55.50643 | 0.9174036 | 4.279878e-16 | 3.643121e-06 | 3.495858e-06 | 286080.5 | 1.172909 | 3.497141e-06 | 7.220635 | 62.72706
2935.989 | -2856.163 | 79640885.0 | -2856.163 | 79661745.4 | -2848.942 | 79640937.7 | 14.60727 | 79.64094 |  | 14.60727 | 240.418 | 90.41802 | 323101987638423.8 | 79640937.7 | 243651.7 | 0.0001017802 | 8.208437e-06 | 0.08064869 | 0.9940532 | 1.675528e-05 | 0.08136378 | 4.288145e-16 | 2.113702 | 4.055787e-06 | 5.906875e-16 | 2.828816e-06 | 0.818906 | 0.002763095 | 9.332837e-08 | 121825.9 | 166.3742 | 55.45805 | 0.9181292 | 4.287782e-16 | 3.645362e-06 | 3.497491e-06 | 285947.8 | 1.173592 | 3.49878e-06 | 7.210301 | 62.66836
2950.597 | -2841.758 | 79599220.9 | -2841.758 | 79620079.3 | -2834.574 | 79599273.6 | 14.67995 | 79.59927 |  | 14.67995 | 240.3707 | 90.37072 | 322764014745914.8 | 79599273.6 | 243396.9 | 0.0001020545 | 8.217032e-06 | 0.0805161 | 0.9940699 | 1.669737e-05 | 0.08110872 | 4.296033e-16 | 2.113703 | 4.063631e-06 | 5.941218e-16 | 2.820947e-06 | 0.820413 | 0.002781675 | 9.225524e-08 | 121698.4 | 166.2294 | 55.4098 | 0.918853 | 4.295673e-16 | 3.647597e-06 | 3.499142e-06 | 285813.9 | 1.174271 | 3.500437e-06 | 7.199863 | 62.60966
2965.277 | -2827.425 | 79557560.7 | -2827.425 | 79578417.1 | -2820.277 | 79557613.4 | 14.75298 | 79.55761 |  | 14.75298 | 240.3234 | 90.32342 | 322426250256809.3 | 79557613.4 | 243142.2 | 0.0001023296 | 8.22564e-06 | 0.08038376 | 0.9940865 | 1.663966e-05 | 0.08085435 | 4.303908e-16 | 2.113705 | 4.071506e-06 | 5.975829e-16 | 2.813047e-06 | 0.8219176 | 0.002800432 | 9.119436e-08 | 121571.1 | 166.085 | 55.36167 | 0.9195749 | 4.30355e-16 | 3.649826e-06 | 3.50081e-06 | 285678.6 | 1.174945 | 3.502111e-06 | 7.189322 | 62.55099
2980.03 | -2813.165 | 79515904.3 | -2813.165 | 79536758.9 | -2806.053 | 79515957.1 | 14.82638 | 79.51596 |  | 14.82638 | 240.2761 | 90.27613 | 322088694144106.5 | 79515957.1 | 242887.6 | 0.0001026055 | 8.234261e-06 | 0.08025166 | 0.9941031 | 1.658216e-05 | 0.08060067 | 4.311769e-16 | 2.113706 | 4.079412e-06 | 6.01071e-16 | 2.805116e-06 | 0.8234196 | 0.002819367 | 9.014561e-08 | 121443.8 | 165.941 | 55.31367 | 0.920295 | 4.311415e-16 | 3.652048e-06 | 3.502496e-06 | 285542 | 1.175614 | 3.503803e-06 | 7.178679 | 62.49234
2994.856 | -2798.976 | 79474251.9 | -2798.976 | 79495104.5 | -2791.9 | 79474304.6 | 14.90015 | 79.4743 |  | 14.90015 | 240.2288 | 90.22884 | 321751346380783.1 | 79474304.6 | 242633.2 | 0.0001028821 | 8.242894e-06 | 0.08011979 | 0.9941196 | 1.652487e-05 | 0.08034768 | 4.319617e-16 | 2.113707 | 4.087348e-06 | 6.045865e-16 | 2.797154e-06 | 0.824919 | 0.002838484 | 8.910883e-08 | 121316.6 | 165.7974 | 55.26579 | 0.9210132 | 4.319266e-16 | 3.654263e-06 | 3.504199e-06 | 285404.2 | 1.176278 | 3.505512e-06 | 7.167933 | 62.43372
3009.756 | -2784.859 | 79432603.4 | -2784.859 | 79453454.0 | -2777.818 | 79432656.1 | 14.97428 | 79.43266 |  | 14.97428 | 240.1816 | 90.18155 | 321414206939794.2 | 79432656.1 | 242379 | 0.0001031595 | 8.25154e-06 | 0.07998818 | 0.9941361 | 1.646778e-05 | 0.08009537 | 4.327451e-16 | 2.113709 | 4.095316e-06 | 6.081295e-16 | 2.78916e-06 | 0.8264157 | 0.002857784 | 8.808389e-08 | 121189.5 | 165.6541 | 55.21803 | 0.9217295 | 4.327103e-16 | 3.656472e-06 | 3.50592e-06 | 285265 | 1.176938 | 3.507239e-06 | 7.157087 | 62.37512
3024.73 | -2770.812 | 79390958.7 | -2770.812 | 79411807.4 | -2763.807 | 79391011.4 | 15.04878 | 79.39101 |  | 15.04878 | 240.1343 | 90.13427 | 321077275794073.4 | 79391011.4 | 242124.9 | 0.0001034376 | 8.260199e-06 | 0.0798568 | 0.9941525 | 1.641089e-05 | 0.07984375 | 4.335271e-16 | 2.11371 | 4.103315e-06 | 6.117003e-16 | 2.781135e-06 | 0.8279097 | 0.00287727 | 8.707066e-08 | 121062.5 | 165.5112 | 55.17041 | 0.9224438 | 4.334925e-16 | 3.658674e-06 | 3.507658e-06 | 285124.6 | 1.177593 | 3.508983e-06 | 7.14614 | 62.31655
3039.779 | -2756.836 | 79349318.0 | -2756.836 | 79370164.7 | -2749.866 | 79349370.7 | 15.12365 | 79.34937 |  | 15.12365 | 240.087 | 90.087 | 320740552916532.4 | 79349370.7 | 241871 | 0.0001037166 | 8.268871e-06 | 0.07972566 | 0.9941689 | 1.635421e-05 | 0.07959281 | 4.343076e-16 | 2.113711 | 4.111346e-06 | 6.152992e-16 | 2.773078e-06 | 0.829401 | 0.002896945 | 8.6069e-08 | 120935.5 | 165.3687 | 55.12292 | 0.9231563 | 4.342734e-16 | 3.660869e-06 | 3.509413e-06 | 284982.9 | 1.178243 | 3.510744e-06 | 7.135093 | 62.25801
3054.903 | -2742.931 | 79307681.2 | -2742.931 | 79328526.0 | -2735.996 | 79307733.9 | 15.1989 | 79.30773 |  | 15.1989 | 240.0397 | 90.03973 | 320404038280061.4 | 79307733.9 | 241617.2 | 0.0001039962 | 8.277556e-06 | 0.07959476 | 0.9941852 | 1.629773e-05 | 0.07934255 | 4.350867e-16 | 2.113713 | 4.119408e-06 | 6.189263e-16 | 2.76499e-06 | 0.8308895 | 0.002916812 | 8.507879e-08 | 120808.6 | 165.2267 | 55.07555 | 0.9238667 | 4.350527e-16 | 3.663058e-06 | 3.511185e-06 | 284839.9 | 1.178889 | 3.512522e-06 | 7.123948 | 62.1995
3070.102 | -2729.095 | 79266048.3 | -2729.095 | 79286891.1 | -2722.195 | 79266101.0 | 15.27451 | 79.2661 |  | 15.27451 | 239.9925 | 89.99246 | 320067731857528.4 | 79266101.0 | 241363.6 | 0.0001042767 | 8.286253e-06 | 0.07946411 | 0.9942014 | 1.624146e-05 | 0.07909297 | 4.358643e-16 | 2.113714 | 4.127501e-06 | 6.225819e-16 | 2.756869e-06 | 0.8323751 | 0.002936872 | 8.409989e-08 | 120681.8 | 165.085 | 55.02833 | 0.9245751 | 4.358306e-16 | 3.66524e-06 | 3.512974e-06 | 284695.8 | 1.179531 | 3.514317e-06 | 7.112705 | 62.14103
3085.376 | -2715.329 | 79224419.3 | -2715.329 | 79245260.2 | -2708.464 | 79224472.0 | 15.35051 | 79.22447 |  | 15.35051 | 239.9452 | 89.9452 | 319731633621779.6 | 79224472.0 | 241110.2 | 0.0001045579 | 8.294964e-06 | 0.07933369 | 0.9942176 | 1.618538e-05 | 0.07884407 | 4.366403e-16 | 2.113715 | 4.135627e-06 | 6.262663e-16 | 2.748717e-06 | 0.8338578 | 0.002957129 | 8.313217e-08 | 120555.1 | 164.9437 | 54.98123 | 0.9252815 | 4.366069e-16 | 3.667415e-06 | 3.51478e-06 | 284550.3 | 1.180167 | 3.516129e-06 | 7.101365 | 62.0826
3100.727 | -2701.633 | 79182794.2 | -2701.633 | 79203633.1 | -2694.802 | 79182846.9 | 15.42688 | 79.18285 |  | 15.42688 | 239.8979 | 89.89794 | 319395743545640.1 | 79182846.9 | 240856.9 | 0.0001048399 | 8.303687e-06 | 0.07920351 | 0.9942337 | 1.61295e-05 | 0.07859584 | 4.374148e-16 | 2.113716 | 4.143784e-06 | 6.299798e-16 | 2.740532e-06 | 0.8353375 | 0.002977586 | 8.217552e-08 | 120428.4 | 164.8028 | 54.93427 | 0.9259859 | 4.373817e-16 | 3.669583e-06 | 3.516603e-06 | 284403.7 | 1.1808 | 3.517957e-06 | 7.089929 | 62.0242
3116.154 | -2688.005 | 79141173.1 | -2688.005 | 79162010.0 | -2681.208 | 79141225.8 | 15.50363 | 79.14123 |  | 15.50363 | 239.8507 | 89.85069 | 319060061601912.1 | 79141225.8 | 240603.7 | 0.0001051227 | 8.312423e-06 | 0.07907357 | 0.9942498 | 1.607383e-05 | 0.07834829 | 4.381877e-16 | 2.113718 | 4.151973e-06 | 6.337225e-16 | 2.732316e-06 | 0.8368141 | 0.002998245 | 8.12298e-08 | 120301.9 | 164.6624 | 54.88745 | 0.9266882 | 4.381548e-16 | 3.671744e-06 | 3.518442e-06 | 284255.9 | 1.181428 | 3.519803e-06 | 7.078398 | 61.96585
3131.657 | -2674.445 | 79099555.9 | -2674.445 | 79120390.8 | -2667.683 | 79099608.5 | 15.58077 | 79.09961 |  | 15.58077 | 239.8034 | 89.80344 | 318724587763377.3 | 79099608.5 | 240350.7 | 0.0001054062 | 8.321173e-06 | 0.07894386 | 0.9942658 | 1.601835e-05 | 0.07810142 | 4.389589e-16 | 2.113719 | 4.160194e-06 | 6.374948e-16 | 2.724067e-06 | 0.8382877 | 0.003019109 | 8.029488e-08 | 120175.4 | 164.5223 | 54.84077 | 0.9273884 | 4.389264e-16 | 3.673897e-06 | 3.520298e-06 | 284106.8 | 1.182051 | 3.521665e-06 | 7.066772 | 61.90755
3147.238 | -2660.954 | 79057942.6 | -2660.954 | 79078775.5 | -2654.226 | 79057995.2 | 15.65829 | 79.058 |  | 15.65829 | 239.7562 | 89.75619 | 318389322002794.2 | 79057995.2 | 240097.9 | 0.0001056905 | 8.329935e-06 | 0.0788144 | 0.9942818 | 1.596307e-05 | 0.07785521 | 4.397286e-16 | 2.11372 | 4.168448e-06 | 6.412969e-16 | 2.715785e-06 | 0.8397581 | 0.003040181 | 7.937065e-08 | 120049 | 164.3827 | 54.79423 | 0.9280865 | 4.396963e-16 | 3.676044e-06 | 3.52217e-06 | 283956.6 | 1.18267 | 3.523543e-06 | 7.055052 | 61.84929
3162.896 | -2647.531 | 79016333.2 | -2647.531 | 79037164.2 | -2640.836 | 79016385.9 | 15.73619 | 79.01639 |  | 15.73619 | 239.709 | 89.70895 | 318054264292900.4 | 79016385.9 | 239845.2 | 0.0001059756 | 8.33871e-06 | 0.07868517 | 0.9942977 | 1.590799e-05 | 0.07760968 | 4.404965e-16 | 2.113721 | 4.176733e-06 | 6.45129e-16 | 2.707471e-06 | 0.8412253 | 0.003061464 | 7.845699e-08 | 119922.6 | 164.2435 | 54.74784 | 0.9287825 | 4.404646e-16 | 3.678184e-06 | 3.524059e-06 | 283805.2 | 1.183285 | 3.525438e-06 | 7.04324 | 61.79108
3178.633 | -2634.175 | 78974727.7 | -2634.175 | 78995556.8 | -2627.514 | 78974780.4 | 15.81448 | 78.97478 |  | 15.81448 | 239.6617 | 89.66172 | 317719414606411.2 | 78974780.4 | 239592.7 | 0.0001062615 | 8.347498e-06 | 0.07855617 | 0.9943135 | 1.585311e-05 | 0.07736481 | 4.412628e-16 | 2.113723 | 4.185052e-06 | 6.489915e-16 | 2.699124e-06 | 0.8426893 | 0.003082961 | 7.755377e-08 | 119796.4 | 164.1047 | 54.70158 | 0.9294763 | 4.412311e-16 | 3.680316e-06 | 3.525964e-06 | 283652.7 | 1.183895 | 3.527349e-06 | 7.031336 | 61.73292
3194.447 | -2620.887 | 78933126.2 | -2620.887 | 78953953.3 | -2614.259 | 78933178.9 | 15.89316 | 78.93318 |  | 15.89316 | 239.6145 | 89.61449 | 317384772916019.9 | 78933178.9 | 239340.4 | 0.0001065482 | 8.3563e-06 | 0.07842742 | 0.9943293 | 1.579842e-05 | 0.07712061 | 4.420273e-16 | 2.113724 | 4.193402e-06 | 6.528846e-16 | 2.690744e-06 | 0.8441499 | 0.003104675 | 7.666087e-08 | 119670.2 | 163.9664 | 54.65547 | 0.9301679 | 4.419959e-16 | 3.682442e-06 | 3.527885e-06 | 283499 | 1.184501 | 3.529276e-06 | 7.019341 | 61.67482
3210.34 | -2607.665 | 78891528.7 | -2607.665 | 78912353.8 | -2601.071 | 78891581.3 | 15.97224 | 78.89158 |  | 15.97224 | 239.5673 | 89.56726 | 317050339194398.5 | 78891581.3 | 239088.2 | 0.0001068357 | 8.365114e-06 | 0.0782989 | 0.9943451 | 1.574393e-05 | 0.07687708 | 4.4279e-16 | 2.113725 | 4.201786e-06 | 6.568086e-16 | 2.682331e-06 | 0.8456072 | 0.00312661 | 7.577819e-08 | 119544.1 | 163.8285 | 54.60951 | 0.9308573 | 4.427589e-16 | 3.684559e-06 | 3.529822e-06 | 283344.2 | 1.185103 | 3.53122e-06 | 7.007257 | 61.61677
3226.312 | -2594.51 | 78849935.0 | -2594.51 | 78870758.2 | -2587.949 | 78849987.7 | 16.0517 | 78.84999 |  | 16.0517 | 239.52 | 89.52004 | 316716113414196.1 | 78849987.7 | 238836.1 | 0.0001071239 | 8.373942e-06 | 0.07817061 | 0.9943608 | 1.568963e-05 | 0.07663421 | 4.43551e-16 | 2.113726 | 4.210202e-06 | 6.607637e-16 | 2.673885e-06 | 0.8470611 | 0.003148768 | 7.49056e-08 | 119418.1 | 163.6911 | 54.5637 | 0.9315445 | 4.435201e-16 | 3.68667e-06 | 3.531775e-06 | 283188.3 | 1.185701 | 3.533179e-06 | 6.995083 | 61.55878
3242.364 | -2581.421 | 78808345.3 | -2581.421 | 78829166.5 | -2574.893 | 78808398.0 | 16.13156 | 78.8084 |  | 16.13156 | 239.4728 | 89.47282 | 316382095548041.1 | 78808398.0 | 238584.3 | 0.000107413 | 8.382783e-06 | 0.07804256 | 0.9943764 | 1.563552e-05 | 0.076392 | 4.443101e-16 | 2.113727 | 4.218651e-06 | 6.647502e-16 | 2.665405e-06 | 0.8485115 | 0.003171153 | 7.404298e-08 | 119292.1 | 163.5541 | 54.51804 | 0.9322295 | 4.442796e-16 | 3.688773e-06 | 3.533744e-06 | 283031.2 | 1.186295 | 3.535154e-06 | 6.982822 | 61.50086
3258.496 | -2568.397 | 78766759.6 | -2568.397 | 78787578.8 | -2561.902 | 78766812.2 | 16.21182 | 78.76681 |  | 16.21182 | 239.4256 | 89.42561 | 316048285568538.8 | 78766812.2 | 238332.5 | 0.0001077028 | 8.391636e-06 | 0.07791474 | 0.994392 | 1.558161e-05 | 0.07615046 | 4.450674e-16 | 2.113729 | 4.227134e-06 | 6.687685e-16 | 2.656893e-06 | 0.8499583 | 0.003193768 | 7.319023e-08 | 119166.3 | 163.4176 | 54.47252 | 0.9329121 | 4.450371e-16 | 3.690868e-06 | 3.535729e-06 | 282873.1 | 1.186884 | 3.537144e-06 | 6.970475 | 61.443
3274.708 | -2555.44 | 78725177.8 | -2555.44 | 78745995.0 | -2548.977 | 78725230.4 | 16.29248 | 78.72523 |  | 16.29248 | 239.3784 | 89.3784 | 315714683448273.4 | 78725230.4 | 238081 | 0.0001079935 | 8.400504e-06 | 0.07778716 | 0.9944075 | 1.552789e-05 | 0.07590957 | 4.458228e-16 | 2.11373 | 4.235649e-06 | 6.728187e-16 | 2.648347e-06 | 0.8514015 | 0.003216617 | 7.234723e-08 | 119040.5 | 163.2815 | 54.42717 | 0.9335925 | 4.457928e-16 | 3.692956e-06 | 3.537728e-06 | 282713.9 | 1.18747 | 3.53915e-06 | 6.958041 | 61.38521
3291 | -2542.547 | 78683600.0 | -2542.547 | 78704415.2 | -2536.117 | 78683652.6 | 16.37354 | 78.68365 |  | 16.37354 | 239.3312 | 89.3312 | 315381289159806.7 | 78683652.6 | 237829.6 | 0.0001082849 | 8.409384e-06 | 0.07765981 | 0.994423 | 1.547437e-05 | 0.07566935 | 4.465762e-16 | 2.113731 | 4.244198e-06 | 6.769012e-16 | 2.639767e-06 | 0.8528411 | 0.003239703 | 7.151388e-08 | 118914.8 | 163.1459 | 54.38196 | 0.9342706 | 4.465465e-16 | 3.695036e-06 | 3.539744e-06 | 282553.7 | 1.188051 | 3.541172e-06 | 6.945523 | 61.32748
3307.374 | -2529.719 | 78642026.1 | -2529.719 | 78662839.3 | -2523.322 | 78642078.7 | 16.455 | 78.64208 |  | 16.455 | 239.284 | 89.284 | 315048102675678.6 | 78642078.7 | 237578.3 | 0.0001085771 | 8.418277e-06 | 0.07753269 | 0.9944384 | 1.542103e-05 | 0.07542978 | 4.473278e-16 | 2.113732 | 4.252781e-06 | 6.810162e-16 | 2.631153e-06 | 0.8542769 | 0.003263029 | 7.069005e-08 | 118789.1 | 163.0107 | 54.33691 | 0.9349463 | 4.472984e-16 | 3.697109e-06 | 3.541774e-06 | 282392.4 | 1.188629 | 3.543209e-06 | 6.932921 | 61.26983
3323.829 | -2516.956 | 78600456.1 | -2516.956 | 78621267.4 | -2510.591 | 78600508.8 | 16.53687 | 78.60051 |  | 16.53687 | 239.2368 | 89.2368 | 314715123968406.9 | 78600508.8 | 237327.2 | 0.0001088702 | 8.427184e-06 | 0.0774058 | 0.9944538 | 1.536788e-05 | 0.07519086 | 4.480773e-16 | 2.113733 | 4.261396e-06 | 6.851641e-16 | 2.622505e-06 | 0.855709 | 0.003286599 | 6.987565e-08 | 118663.6 | 162.8761 | 54.29202 | 0.9356197 | 4.480482e-16 | 3.699173e-06 | 3.54382e-06 | 282230.1 | 1.189202 | 3.545261e-06 | 6.920236 | 61.21226
3340.365 | -2504.257 | 78558890.2 | -2504.257 | 78579699.5 | -2497.924 | 78558942.8 | 16.61914 | 78.55894 |  | 16.61914 | 239.1896 | 89.18961 | 314382353010487.8 | 78558942.8 | 237076.3 | 0.000109164 | 8.436104e-06 | 0.07727915 | 0.9944691 | 1.531493e-05 | 0.0749526 | 4.488249e-16 | 2.113734 | 4.270046e-06 | 6.893451e-16 | 2.613824e-06 | 0.8571373 | 0.003310417 | 6.907057e-08 | 118538.1 | 162.7419 | 54.24729 | 0.9362906 | 4.48796e-16 | 3.70123e-06 | 3.54588e-06 | 282066.7 | 1.189772 | 3.547328e-06 | 6.90747 | 61.15476
3356.985 | -2491.622 | 78517328.1 | -2491.622 | 78538135.5 | -2485.321 | 78517380.8 | 16.70183 | 78.51738 |  | 16.70183 | 239.1424 | 89.14242 | 314049789774394.6 | 78517380.8 | 236825.5 | 0.0001094587 | 8.445038e-06 | 0.07715273 | 0.9944844 | 1.526216e-05 | 0.07471499 | 4.495704e-16 | 2.113736 | 4.27873e-06 | 6.935596e-16 | 2.605108e-06 | 0.8585616 | 0.003334487 | 6.82747e-08 | 118412.7 | 162.6082 | 54.20272 | 0.9369592 | 4.495418e-16 | 3.703279e-06 | 3.547956e-06 | 281902.4 | 1.190338 | 3.549409e-06 | 6.894624 | 61.09734
3373.686 | -2479.05 | 78475770.1 | -2479.05 | 78496575.4 | -2472.781 | 78475822.7 | 16.78492 | 78.47582 |  | 16.78492 | 239.0952 | 89.09524 | 313717434232580 | 78475822.7 | 236574.8 | 0.0001097542 | 8.453984e-06 | 0.07702654 | 0.9944996 | 1.520958e-05 | 0.07447803 | 4.503138e-16 | 2.113737 | 4.287447e-06 | 6.978077e-16 | 2.596358e-06 | 0.859982 | 0.003358812 | 6.748793e-08 | 118287.4 | 162.4749 | 54.15831 | 0.9376253 | 4.502855e-16 | 3.70532e-06 | 3.550046e-06 | 281737 | 1.1909 | 3.551506e-06 | 6.881699 | 61.04001
3390.471 | -2466.542 | 78434216.0 | -2466.542 | 78455019.4 | -2460.304 | 78434268.6 | 16.86843 | 78.43427 |  | 16.86843 | 239.0481 | 89.04806 | 313385286357473.1 | 78434268.6 | 236324.4 | 0.0001100505 | 8.462945e-06 | 0.07690057 | 0.9945147 | 1.515719e-05 | 0.07424172 | 4.510552e-16 | 2.113738 | 4.296198e-06 | 7.020899e-16 | 2.587574e-06 | 0.8613984 | 0.003383397 | 6.671017e-08 | 118162.2 | 162.3422 | 54.11407 | 0.938289 | 4.510272e-16 | 3.707353e-06 | 3.55215e-06 | 281570.7 | 1.191459 | 3.553617e-06 | 6.868695 | 60.98276
3407.34 | -2454.097 | 78392665.9 | -2454.097 | 78413467.3 | -2447.89 | 78392718.5 | 16.95236 | 78.39272 |  | 16.95236 | 239.0009 | 89.00089 | 313053346121481.7 | 78392718.5 | 236074 | 0.0001103476 | 8.471918e-06 | 0.07677484 | 0.9945298 | 1.510499e-05 | 0.07400606 | 4.517944e-16 | 2.113739 | 4.304984e-06 | 7.064064e-16 | 2.578754e-06 | 0.8628108 | 0.003408245 | 6.594131e-08 | 118037 | 162.21 | 54.06999 | 0.9389502 | 4.517667e-16 | 3.709378e-06 | 3.554269e-06 | 281403.5 | 1.192014 | 3.555742e-06 | 6.855615 | 60.9256
3424.292 | -2441.714 | 78351119.8 | -2441.714 | 78371919.1 | -2435.538 | 78351172.4 | 17.0367 | 78.35117 |  | 17.0367 | 238.9537 | 88.95372 | 312721613496991.6 | 78351172.4 | 235823.9 | 0.0001106455 | 8.480905e-06 | 0.07664934 | 0.9945449 | 1.505297e-05 | 0.07377104 | 4.525315e-16 | 2.11374 | 4.313804e-06 | 7.107576e-16 | 2.569901e-06 | 0.864219 | 0.00343336 | 6.518124e-08 | 117911.9 | 162.0782 | 54.02608 | 0.9396089 | 4.52504e-16 | 3.711395e-06 | 3.556402e-06 | 281235.3 | 1.192565 | 3.557881e-06 | 6.842459 | 60.86853
3441.329 | -2429.393 | 78309577.6 | -2429.393 | 78330375.0 | -2423.249 | 78309630.2 | 17.12146 | 78.30963 |  | 17.12146 | 238.9066 | 88.90656 | 312390088456365.9 | 78309630.2 | 235573.9 | 0.0001109442 | 8.489905e-06 | 0.07652407 | 0.9945599 | 1.500114e-05 | 0.07353667 | 4.532663e-16 | 2.113741 | 4.322659e-06 | 7.151437e-16 | 2.561012e-06 | 0.865623 | 0.003458747 | 6.442988e-08 | 117786.9 | 161.947 | 53.98233 | 0.940265 | 4.532392e-16 | 3.713404e-06 | 3.558549e-06 | 281066.2 | 1.193113 | 3.560035e-06 | 6.829228 | 60.81156
3458.45 | -2417.135 | 78268039.4 | -2417.135 | 78288834.8 | -2411.021 | 78268092.0 | 17.20664 | 78.26809 |  | 17.20664 | 238.8594 | 88.8594 | 312058770971946.9 | 78268092.0 | 235324 | 0.0001112438 | 8.498919e-06 | 0.07639903 | 0.9945748 | 1.494949e-05 | 0.07330294 | 4.53999e-16 | 2.113742 | 4.331548e-06 | 7.195651e-16 | 2.552088e-06 | 0.8670228 | 0.00348441 | 6.368712e-08 | 117662 | 161.8163 | 53.93876 | 0.9409186 | 4.539721e-16 | 3.715405e-06 | 3.56071e-06 | 280896.1 | 1.193657 | 3.562202e-06 | 6.815925 | 60.75468
3475.657 | -2404.938 | 78226505.2 | -2404.938 | 78247298.6 | -2398.855 | 78226557.8 | 17.29225 | 78.22656 |  | 17.29225 | 238.8122 | 88.81225 | 311727661016053 | 78226557.8 | 235074.3 | 0.0001115442 | 8.507947e-06 | 0.07627422 | 0.9945897 | 1.489803e-05 | 0.07306985 | 4.547294e-16 | 2.113743 | 4.340472e-06 | 7.24022e-16 | 2.54313e-06 | 0.8684183 | 0.003510353 | 6.295285e-08 | 117537.2 | 161.6861 | 53.89536 | 0.9415697 | 4.547028e-16 | 3.717397e-06 | 3.562885e-06 | 280725.2 | 1.194198 | 3.564384e-06 | 6.802549 | 60.6979
3492.949 | -2392.803 | 78184975.0 | -2392.803 | 78205766.4 | -2386.75 | 78185027.6 | 17.37828 | 78.18503 |  | 17.37828 | 238.7651 | 88.7651 | 311396758560981.6 | 78185027.6 | 234824.8 | 0.0001118454 | 8.516988e-06 | 0.07614963 | 0.9946046 | 1.484675e-05 | 0.07283741 | 4.554575e-16 | 2.113744 | 4.349431e-06 | 7.285148e-16 | 2.534136e-06 | 0.8698094 | 0.003536581 | 6.2227e-08 | 117412.4 | 161.5564 | 53.85213 | 0.9422181 | 4.554311e-16 | 3.719381e-06 | 3.565073e-06 | 280553.4 | 1.194735 | 3.566578e-06 | 6.789103 | 60.64123
3510.327 | -2380.728 | 78143448.8 | -2380.728 | 78164238.2 | -2374.706 | 78143501.4 | 17.46475 | 78.1435 |  | 17.46475 | 238.718 | 88.71795 | 311066063579007.6 | 78143501.4 | 234575.4 | 0.0001121475 | 8.526042e-06 | 0.07602527 | 0.9946194 | 1.479565e-05 | 0.0726056 | 4.561833e-16 | 2.113745 | 4.358425e-06 | 7.330439e-16 | 2.525106e-06 | 0.8711961 | 0.003563098 | 6.150945e-08 | 117287.7 | 161.4272 | 53.80907 | 0.9428639 | 4.561572e-16 | 3.721356e-06 | 3.567275e-06 | 280380.8 | 1.195269 | 3.568786e-06 | 6.775587 | 60.58466
3527.792 | -2368.714 | 78101926.6 | -2368.714 | 78122714.0 | -2362.723 | 78101979.2 | 17.55164 | 78.10198 |  | 17.55164 | 238.6708 | 88.67081 | 310735576042384 | 78101979.2 | 234326.2 | 0.0001124504 | 8.53511e-06 | 0.07590114 | 0.9946341 | 1.474473e-05 | 0.07237443 | 4.569067e-16 | 2.113747 | 4.367454e-06 | 7.376095e-16 | 2.516041e-06 | 0.8725783 | 0.003589908 | 6.080012e-08 | 117163.1 | 161.2986 | 53.76619 | 0.9435071 | 4.568809e-16 | 3.723323e-06 | 3.569489e-06 | 280207.3 | 1.1958 | 3.571008e-06 | 6.762002 | 60.5282
3545.344 | -2356.761 | 78060408.3 | -2356.761 | 78081193.8 | -2350.8 | 78060460.9 | 17.63896 | 78.06046 |  | 17.63896 | 238.6237 | 88.62367 | 310405295923341.1 | 78060460.9 | 234077.1 | 0.0001127541 | 8.544192e-06 | 0.07577723 | 0.9946488 | 1.4694e-05 | 0.07214389 | 4.576278e-16 | 2.113748 | 4.376518e-06 | 7.422119e-16 | 2.506941e-06 | 0.873956 | 0.003617017 | 6.009892e-08 | 117038.6 | 161.1705 | 53.72349 | 0.9441476 | 4.576023e-16 | 3.725282e-06 | 3.571717e-06 | 280033 | 1.196328 | 3.573242e-06 | 6.748351 | 60.47185
3562.983 | -2344.868 | 78018894.1 | -2344.868 | 78039677.5 | -2338.937 | 78018946.7 | 17.72672 | 78.01895 |  | 17.72672 | 238.5765 | 88.57654 | 310075223194087.6 | 78018946.7 | 233828.2 | 0.0001130586 | 8.553287e-06 | 0.07565356 | 0.9946635 | 1.464345e-05 | 0.07191399 | 4.583465e-16 | 2.113749 | 4.385618e-06 | 7.468516e-16 | 2.497804e-06 | 0.875329 | 0.003644429 | 5.940574e-08 | 116914.1 | 161.0429 | 53.68097 | 0.9447854 | 4.583212e-16 | 3.727232e-06 | 3.573958e-06 | 279857.9 | 1.196852 | 3.575489e-06 | 6.734635 | 60.41561
3580.709 | -2333.035 | 77977383.9 | -2333.035 | 77998165.3 | -2327.133 | 77977436.4 | 17.81491 | 77.97744 |  | 17.81491 | 238.5294 | 88.52941 | 309745357826809.2 | 77977436.4 | 233579.5 | 0.000113364 | 8.562396e-06 | 0.0755301 | 0.994678 | 1.459308e-05 | 0.07168473 | 4.590627e-16 | 2.11375 | 4.394753e-06 | 7.515287e-16 | 2.488632e-06 | 0.8766974 | 0.00367215 | 5.87205e-08 | 116789.7 | 160.9159 | 53.63863 | 0.9454205 | 4.590377e-16 | 3.729173e-06 | 3.576211e-06 | 279682 | 1.197374 | 3.577749e-06 | 6.720854 | 60.35949
3598.524 | -2321.261 | 77935877.6 | -2321.261 | 77956657.0 | -2315.389 | 77935930.2 | 17.90355 | 77.93593 |  | 17.90355 | 238.4823 | 88.48229 | 309415699793670.3 | 77935930.2 | 233330.9 | 0.0001136702 | 8.571518e-06 | 0.07540688 | 0.9946926 | 1.454288e-05 | 0.07145609 | 4.597764e-16 | 2.113751 | 4.403924e-06 | 7.562438e-16 | 2.479424e-06 | 0.8780611 | 0.003700183 | 5.804311e-08 | 116665.4 | 160.7894 | 53.59648 | 0.9460528 | 4.597517e-16 | 3.731105e-06 | 3.578477e-06 | 279505.3 | 1.197893 | 3.580022e-06 | 6.70701 | 60.30349
3616.428 | -2309.546 | 77894375.4 | -2309.546 | 77915152.8 | -2303.704 | 77894428.0 | 17.99262 | 77.89443 |  | 17.99262 | 238.4352 | 88.43517 | 309086249066812.6 | 77894428.0 | 233082.5 | 0.0001139773 | 8.580655e-06 | 0.07528387 | 0.9947071 | 1.449287e-05 | 0.07122808 | 4.604877e-16 | 2.113752 | 4.413131e-06 | 7.60997e-16 | 2.470179e-06 | 0.87942 | 0.003728536 | 5.737347e-08 | 116541.2 | 160.6635 | 53.5545 | 0.9466824 | 4.604632e-16 | 3.733029e-06 | 3.580755e-06 | 279327.9 | 1.198408 | 3.582306e-06 | 6.693104 | 60.24761
3634.421 | -2297.891 | 77852877.2 | -2297.891 | 77873652.6 | -2292.078 | 77852929.7 | 18.08214 | 77.85293 |  | 18.08214 | 238.3881 | 88.38806 | 308757005618355 | 77852929.7 | 232834.2 | 0.0001142852 | 8.589805e-06 | 0.0751611 | 0.9947215 | 1.444303e-05 | 0.07100071 | 4.611964e-16 | 2.113753 | 4.422373e-06 | 7.657888e-16 | 2.460898e-06 | 0.880774 | 0.003757211 | 5.671151e-08 | 116417.1 | 160.5382 | 53.51272 | 0.9473092 | 4.611722e-16 | 3.734944e-06 | 3.583045e-06 | 279149.8 | 1.198921 | 3.584603e-06 | 6.679139 | 60.19186
3652.503 | -2286.294 | 77811383.0 | -2286.294 | 77832156.3 | -2280.51 | 77811435.5 | 18.1721 | 77.81144 |  | 18.1721 | 238.3409 | 88.34095 | 308427969420395.4 | 77811435.5 | 232586 | 0.000114594 | 8.598968e-06 | 0.07503854 | 0.9947359 | 1.439337e-05 | 0.07077396 | 4.619025e-16 | 2.113754 | 4.431652e-06 | 7.706195e-16 | 2.451581e-06 | 0.8821231 | 0.003786216 | 5.605713e-08 | 116293 | 160.4134 | 53.47112 | 0.9479332 | 4.618786e-16 | 3.73685e-06 | 3.585346e-06 | 278970.9 | 1.199431 | 3.586912e-06 | 6.665114 | 60.13623
3670.675 | -2274.755 | 77769892.8 | -2274.755 | 77790664.1 | -2269.001 | 77769945.3 | 18.26251 | 77.76995 |  | 18.26251 | 238.2938 | 88.29384 | 308099140445007.9 | 77769945.3 | 232338.1 | 0.0001149036 | 8.608146e-06 | 0.07491621 | 0.9947503 | 1.434389e-05 | 0.07054783 | 4.62606e-16 | 2.113755 | 4.440967e-06 | 7.754894e-16 | 2.442227e-06 | 0.8834673 | 0.003815555 | 5.541025e-08 | 116169 | 160.2891 | 53.42971 | 0.9485544 | 4.625824e-16 | 3.738747e-06 | 3.58766e-06 | 278791.4 | 1.199938 | 3.589232e-06 | 6.651033 | 60.08074
3688.937 | -2263.275 | 77728406.6 | -2263.275 | 77749175.9 | -2257.549 | 77728459.1 | 18.35337 | 77.72846 |  | 18.35337 | 238.2467 | 88.24674 | 307770518664245.7 | 77728459.1 | 232090.3 | 0.0001152141 | 8.617337e-06 | 0.0747941 | 0.9947646 | 1.429459e-05 | 0.07032233 | 4.633069e-16 | 2.113756 | 4.450318e-06 | 7.803989e-16 | 2.432836e-06 | 0.8848064 | 0.003845235 | 5.477078e-08 | 116045.1 | 160.1655 | 53.38849 | 0.9491727 | 4.632836e-16 | 3.740635e-06 | 3.589985e-06 | 278611.1 | 1.200443 | 3.591564e-06 | 6.636895 | 60.02538
3707.291 | -2251.852 | 77686924.4 | -2251.852 | 77707691.8 | -2246.155 | 77686977.0 | 18.44469 | 77.68698 |  | 18.44469 | 238.1996 | 88.19965 | 307442104050138.3 | 77686977.0 | 231842.6 | 0.0001155255 | 8.626542e-06 | 0.07467222 | 0.9947788 | 1.424546e-05 | 0.07009745 | 4.640052e-16 | 2.113757 | 4.459706e-06 | 7.853484e-16 | 2.423408e-06 | 0.8861405 | 0.00387526 | 5.413864e-08 | 115921.3 | 160.0424 | 53.34746 | 0.9497881 | 4.639821e-16 | 3.742514e-06 | 3.592321e-06 | 278430.3 | 1.200945 | 3.593907e-06 | 6.622703 | 59.97016
3725.735 | -2240.487 | 77645446.3 | -2240.487 | 77666211.6 | -2234.818 | 77645498.8 | 18.53645 | 77.6455 |  | 18.53645 | 238.1526 | 88.15256 | 307113896574694.2 | 77645498.8 | 231595.1 | 0.0001158377 | 8.635761e-06 | 0.07455056 | 0.994793 | 1.41965e-05 | 0.0698732 | 4.647007e-16 | 2.113758 | 4.469131e-06 | 7.903382e-16 | 2.413943e-06 | 0.8874693 | 0.003905637 | 5.351374e-08 | 115797.5 | 159.9199 | 53.30662 | 0.9504007 | 4.646779e-16 | 3.744384e-06 | 3.594668e-06 | 278248.7 | 1.201445 | 3.596261e-06 | 6.608458 | 59.91508
3744.272 | -2229.179 | 77603972.2 | -2229.179 | 77624735.5 | -2223.539 | 77604024.7 | 18.62868 | 77.60402 |  | 18.62868 | 238.1055 | 88.10547 | 306785896209898.5 | 77604024.7 | 231347.8 | 0.0001161507 | 8.644994e-06 | 0.07442912 | 0.9948071 | 1.414772e-05 | 0.06964956 | 4.653935e-16 | 2.113759 | 4.478592e-06 | 7.953687e-16 | 2.404441e-06 | 0.888793 | 0.003936371 | 5.289601e-08 | 115673.9 | 159.7979 | 53.26598 | 0.9510103 | 4.653709e-16 | 3.746245e-06 | 3.597027e-06 | 278066.6 | 1.201942 | 3.598626e-06 | 6.594162 | 59.86014
3762.9 | -2217.927 | 77562502.1 | -2217.927 | 77583263.4 | -2212.316 | 77562554.6 | 18.72136 | 77.56255 |  | 18.72136 | 238.0584 | 88.05839 | 306458102927714.6 | 77562554.6 | 231100.6 | 0.0001164646 | 8.654241e-06 | 0.0743079 | 0.9948212 | 1.409912e-05 | 0.06942654 | 4.660836e-16 | 2.11376 | 4.48809e-06 | 8.004403e-16 | 2.394901e-06 | 0.8901114 | 0.00396747 | 5.228535e-08 | 115550.3 | 159.6766 | 53.22554 | 0.9516169 | 4.660612e-16 | 3.748096e-06 | 3.599395e-06 | 277883.9 | 1.202437 | 3.601001e-06 | 6.579815 | 59.80535
3781.622 | -2206.733 | 77521036.0 | -2206.733 | 77541795.3 | -2201.15 | 77521088.5 | 18.8145 | 77.52109 |  | 18.8145 | 238.0113 | 88.01131 | 306130516700083.1 | 77521088.5 | 230853.5 | 0.0001167794 | 8.663502e-06 | 0.0741869 | 0.9948353 | 1.405068e-05 | 0.06920414 | 4.667708e-16 | 2.113761 | 4.497625e-06 | 8.055532e-16 | 2.385324e-06 | 0.8914244 | 0.003998939 | 5.168169e-08 | 115426.8 | 159.5559 | 53.18529 | 0.9522206 | 4.667487e-16 | 3.749938e-06 | 3.601774e-06 | 277700.5 | 1.20293 | 3.603387e-06 | 6.56542 | 59.75071
3800.436 | -2195.594 | 77479574.0 | -2195.594 | 77500331.3 | -2190.039 | 77479626.5 | 18.90811 | 77.47963 |  | 18.90811 | 237.9642 | 87.96424 | 305803137498921.9 | 77479626.5 | 230606.7 | 0.0001170951 | 8.672777e-06 | 0.07406612 | 0.9948493 | 1.400242e-05 | 0.06898236 | 4.674552e-16 | 2.113762 | 4.507198e-06 | 8.10708e-16 | 2.375709e-06 | 0.8927321 | 0.004030784 | 5.108496e-08 | 115303.3 | 159.4357 | 53.14525 | 0.9528213 | 4.674334e-16 | 3.751771e-06 | 3.604163e-06 | 277516.7 | 1.20342 | 3.605783e-06 | 6.550978 | 59.69622
3819.344 | -2184.512 | 77438116.0 | -2184.512 | 77458871.3 | -2178.985 | 77438168.5 | 19.00218 | 77.43817 |  | 19.00218 | 237.9172 | 87.91717 | 305475965296127.6 | 77438168.5 | 230359.9 | 0.0001174116 | 8.682065e-06 | 0.07394557 | 0.9948633 | 1.395433e-05 | 0.06876118 | 4.681368e-16 | 2.113763 | 4.516807e-06 | 8.159049e-16 | 2.366057e-06 | 0.8940343 | 0.004063012 | 5.049506e-08 | 115180 | 159.3162 | 53.1054 | 0.953419 | 4.681152e-16 | 3.753594e-06 | 3.606563e-06 | 277332.2 | 1.203908 | 3.60819e-06 | 6.53649 | 59.64189
3838.347 | -2173.486 | 77396662.1 | -2173.486 | 77417415.3 | -2167.986 | 77396714.6 | 19.09672 | 77.39671 |  | 19.09672 | 237.8701 | 87.87011 | 305149000063573.5 | 77396714.6 | 230113.4 | 0.000117729 | 8.691368e-06 | 0.07382523 | 0.9948772 | 1.390641e-05 | 0.06854063 | 4.688155e-16 | 2.113764 | 4.526455e-06 | 8.211444e-16 | 2.356366e-06 | 0.8953309 | 0.004095631 | 4.991193e-08 | 115056.7 | 159.1973 | 53.06576 | 0.9540136 | 4.687942e-16 | 3.755408e-06 | 3.608971e-06 | 277147.3 | 1.204395 | 3.610605e-06 | 6.521958 | 59.58772
3857.443 | -2162.515 | 77355212.2 | -2162.515 | 77375963.4 | -2157.043 | 77355264.7 | 19.19173 | 77.35526 |  | 19.19173 | 237.823 | 87.82305 | 304822241773110 | 77355264.7 | 229867 | 0.0001180472 | 8.700685e-06 | 0.07370511 | 0.994891 | 1.385866e-05 | 0.06832068 | 4.694912e-16 | 2.113765 | 4.536139e-06 | 8.264268e-16 | 2.346638e-06 | 0.896622 | 0.004128646 | 4.933548e-08 | 114933.5 | 159.079 | 53.02632 | 0.9546051 | 4.694702e-16 | 3.757212e-06 | 3.61139e-06 | 276961.9 | 1.204879 | 3.613031e-06 | 6.507384 | 59.53371
3876.635 | -2151.599 | 77313766.3 | -2151.599 | 77334515.5 | -2146.155 | 77313818.8 | 19.28722 | 77.31382 |  | 19.28722 | 237.776 | 87.77599 | 304495690396566.6 | 77313818.8 | 229620.7 | 0.0001183664 | 8.710016e-06 | 0.07358521 | 0.9949048 | 1.381109e-05 | 0.06810134 | 4.70164e-16 | 2.113766 | 4.545862e-06 | 8.317526e-16 | 2.336871e-06 | 0.8979074 | 0.004162065 | 4.876564e-08 | 114810.4 | 158.9613 | 52.98709 | 0.9551936 | 4.701432e-16 | 3.759007e-06 | 3.613817e-06 | 276776 | 1.205361 | 3.615465e-06 | 6.49277 | 59.47986
3895.922 | -2140.738 | 77272324.5 | -2140.738 | 77293071.7 | -2135.321 | 77272377.0 | 19.38318 | 77.27238 |  | 19.38318 | 237.7289 | 87.72894 | 304169345905748.6 | 77272377.0 | 229374.6 | 0.0001186864 | 8.719361e-06 | 0.07346553 | 0.9949186 | 1.376368e-05 | 0.06788261 | 4.708338e-16 | 2.113766 | 4.555622e-06 | 8.371221e-16 | 2.327066e-06 | 0.8991872 | 0.004195895 | 4.820234e-08 | 114687.3 | 158.8442 | 52.94807 | 0.955779 | 4.708133e-16 | 3.760792e-06 | 3.616254e-06 | 276589.6 | 1.205842 | 3.617909e-06 | 6.478116 | 59.42618
3915.305 | -2129.932 | 77230886.8 | -2129.932 | 77251631.9 | -2124.543 | 77230939.3 | 19.47961 | 77.23094 |  | 19.47961 | 237.6819 | 87.6819 | 303843208272439.9 | 77230939.3 | 229128.7 | 0.0001190073 | 8.72872e-06 | 0.07334607 | 0.9949323 | 1.371644e-05 | 0.06766449 | 4.715006e-16 | 2.113767 | 4.565421e-06 | 8.425357e-16 | 2.317222e-06 | 0.9004611 | 0.004230143 | 4.76455e-08 | 114564.3 | 158.7278 | 52.90925 | 0.9563612 | 4.714803e-16 | 3.762567e-06 | 3.618699e-06 | 276402.8 | 1.206321 | 3.620361e-06 | 6.463424 | 59.37268
3934.785 | -2119.18 | 77189453.1 | -2119.18 | 77210196.2 | -2113.818 | 77189505.6 | 19.57653 | 77.18951 |  | 19.57653 | 237.6349 | 87.63486 | 303517277468401.4 | 77189505.6 | 228882.9 | 0.0001193291 | 8.738093e-06 | 0.07322683 | 0.994946 | 1.366937e-05 | 0.06744697 | 4.721644e-16 | 2.113768 | 4.575258e-06 | 8.479938e-16 | 2.307339e-06 | 0.9017292 | 0.004264818 | 4.709504e-08 | 114441.4 | 158.6119 | 52.87065 | 0.9569403 | 4.721443e-16 | 3.764332e-06 | 3.621152e-06 | 276215.5 | 1.206799 | 3.622822e-06 | 6.448697 | 59.31934
3954.362 | -2108.482 | 77148023.5 | -2108.482 | 77168764.5 | -2103.147 | 77148075.9 | 19.67393 | 77.14808 |  | 19.67393 | 237.5878 | 87.58782 | 303191553465371.6 | 77148075.9 | 228637.3 | 0.0001196518 | 8.747481e-06 | 0.0731078 | 0.9949596 | 1.362246e-05 | 0.06723006 | 4.72825e-16 | 2.113769 | 4.585133e-06 | 8.534969e-16 | 2.297418e-06 | 0.9029915 | 0.004299926 | 4.65509e-08 | 114318.6 | 158.4968 | 52.83226 | 0.9575162 | 4.728052e-16 | 3.766088e-06 | 3.623614e-06 | 276027.9 | 1.207275 | 3.625291e-06 | 6.433935 | 59.26619
3974.036 | -2097.838 | 77106597.9 | -2097.838 | 77127336.9 | -2092.53 | 77106650.4 | 19.77181 | 77.10665 |  | 19.77181 | 237.5408 | 87.54079 | 302866036235066.5 | 77106650.4 | 228391.8 | 0.0001199754 | 8.756883e-06 | 0.07298899 | 0.9949732 | 1.357572e-05 | 0.06701375 | 4.734825e-16 | 2.11377 | 4.595046e-06 | 8.590452e-16 | 2.287457e-06 | 0.9042477 | 0.004335477 | 4.6013e-08 | 114195.9 | 158.3822 | 52.79408 | 0.9580889 | 4.73463e-16 | 3.767833e-06 | 3.626084e-06 | 275839.9 | 1.207749 | 3.627768e-06 | 6.419141 | 59.21322
3993.807 | -2087.248 | 77065176.4 | -2087.248 | 77085913.4 | -2081.966 | 77065228.8 | 19.87018 | 77.06523 |  | 19.87018 | 237.4938 | 87.49377 | 302540725749179.6 | 77065228.8 | 228146.5 | 0.0001202999 | 8.766299e-06 | 0.0728704 | 0.9949867 | 1.352915e-05 | 0.06679804 | 4.741369e-16 | 2.113771 | 4.604998e-06 | 8.646394e-16 | 2.277458e-06 | 0.905498 | 0.004371477 | 4.548127e-08 | 114073.2 | 158.2683 | 52.75611 | 0.9586583 | 4.741176e-16 | 3.769569e-06 | 3.628562e-06 | 275651.6 | 1.208222 | 3.630253e-06 | 6.404315 | 59.16043
4013.678 | -2076.711 | 77023758.9 | -2076.711 | 77044493.9 | -2071.456 | 77023811.4 | 19.96904 | 77.02381 |  | 19.96904 | 237.4467 | 87.44674 | 302215621979381.2 | 77023811.4 | 227901.3 | 0.0001206252 | 8.775729e-06 | 0.07275202 | 0.9950002 | 1.348275e-05 | 0.06658294 | 4.747881e-16 | 2.113772 | 4.614989e-06 | 8.702797e-16 | 2.267419e-06 | 0.9067422 | 0.004407935 | 4.495564e-08 | 113950.7 | 158.1551 | 52.71836 | 0.9592245 | 4.747691e-16 | 3.771295e-06 | 3.631047e-06 | 275462.9 | 1.208694 | 3.632745e-06 | 6.38946 | 59.10782
4033.647 | -2066.227 | 76982345.5 | -2066.227 | 77003078.5 | -2060.998 | 76982398.0 | 20.06839 | 76.9824 |  | 20.06839 | 237.3997 | 87.39973 | 301890724897320.1 | 76982398.0 | 227656.3 | 0.0001209515 | 8.785173e-06 | 0.07263386 | 0.9950136 | 1.34365e-05 | 0.06636843 | 4.754361e-16 | 2.113773 | 4.625019e-06 | 8.759665e-16 | 2.257341e-06 | 0.9079802 | 0.00444486 | 4.443604e-08 | 113828.1 | 158.0425 | 52.68083 | 0.9597875 | 4.754173e-16 | 3.77301e-06 | 3.633539e-06 | 275273.9 | 1.209165 | 3.635244e-06 | 6.374578 | 59.05541
4053.715 | -2055.796 | 76940936.2 | -2055.796 | 76961667.1 | -2050.593 | 76940988.7 | 20.16823 | 76.94099 |  | 20.16823 | 237.3527 | 87.35271 | 301566034474621.5 | 76940988.7 | 227411.4 | 0.0001212787 | 8.794632e-06 | 0.07251591 | 0.995027 | 1.339043e-05 | 0.06615451 | 4.760809e-16 | 2.113774 | 4.635088e-06 | 8.817004e-16 | 2.247223e-06 | 0.909212 | 0.004482261 | 4.39224e-08 | 113705.7 | 157.9306 | 52.64352 | 0.9603471 | 4.760623e-16 | 3.774716e-06 | 3.636038e-06 | 275084.7 | 1.209634 | 3.637751e-06 | 6.35967 | 59.00319
4073.883 | -2045.417 | 76899531.0 | -2045.417 | 76920259.9 | -2040.241 | 76899583.5 | 20.26857 | 76.89958 |  | 20.26857 | 237.3057 | 87.3057 | 301241550682888.4 | 76899583.5 | 227166.8 | 0.0001216067 | 8.804105e-06 | 0.07239818 | 0.9950404 | 1.334451e-05 | 0.0659412 | 4.767223e-16 | 2.113775 | 4.645196e-06 | 8.874818e-16 | 2.237065e-06 | 0.9104376 | 0.004520146 | 4.341466e-08 | 113583.4 | 157.8193 | 52.60644 | 0.9609035 | 4.76704e-16 | 3.776411e-06 | 3.638544e-06 | 274895.1 | 1.210103 | 3.640264e-06 | 6.344738 | 58.95117
4094.152 | -2035.091 | 76858129.9 | -2035.091 | 76878856.7 | -2029.94 | 76858182.3 | 20.36942 | 76.85818 |  | 20.36942 | 237.2587 | 87.2587 | 300917273493701.4 | 76858182.3 | 226922.2 | 0.0001219357 | 8.813593e-06 | 0.07228066 | 0.9950537 | 1.329876e-05 | 0.06572848 | 4.773605e-16 | 2.113775 | 4.655344e-06 | 8.93311e-16 | 2.226867e-06 | 0.9116569 | 0.004558525 | 4.291275e-08 | 113461.1 | 157.7087 | 52.56957 | 0.9614565 | 4.773424e-16 | 3.778096e-06 | 3.641056e-06 | 274705.4 | 1.210571 | 3.642783e-06 | 6.329783 | 58.89935
4114.521 | -2024.816 | 76816732.8 | -2024.816 | 76837457.6 | -2019.692 | 76816785.2 | 20.47076 | 76.81679 |  | 20.47076 | 237.2117 | 87.2117 | 300593202878617.4 | 76816785.2 | 226677.8 | 0.0001222656 | 8.823095e-06 | 0.07216336 | 0.9950669 | 1.325318e-05 | 0.06551635 | 4.779953e-16 | 2.113776 | 4.66553e-06 | 8.991885e-16 | 2.216629e-06 | 0.9128697 | 0.004597407 | 4.241659e-08 | 113338.9 | 157.5988 | 52.53293 | 0.9620061 | 4.779775e-16 | 3.779771e-06 | 3.643574e-06 | 274515.4 | 1.211038 | 3.645309e-06 | 6.314807 | 58.84773
4134.992 | -2014.593 | 76775339.8 | -2014.593 | 76796062.5 | -2009.495 | 76775392.3 | 20.57261 | 76.77539 |  | 20.57261 | 237.1647 | 87.16471 | 300269338809172.2 | 76775392.3 | 226433.6 | 0.0001225964 | 8.832611e-06 | 0.07204627 | 0.9950801 | 1.320775e-05 | 0.06530481 | 4.786267e-16 | 2.113777 | 4.675757e-06 | 9.051147e-16 | 2.206351e-06 | 0.9140761 | 0.004636803 | 4.192613e-08 | 113216.8 | 157.4895 | 52.49651 | 0.9625523 | 4.786091e-16 | 3.781435e-06 | 3.646098e-06 | 274325.2 | 1.211504 | 3.64784e-06 | 6.299813 | 58.79632
4155.565 | -2004.422 | 76733950.9 | -2004.422 | 76754671.6 | -1999.349 | 76734003.4 | 20.67496 | 76.734 |  | 20.67496 | 237.1177 | 87.11772 | 299945681256877.4 | 76734003.4 | 226189.5 | 0.0001229281 | 8.842142e-06 | 0.0719294 | 0.9950933 | 1.316249e-05 | 0.06509386 | 4.792547e-16 | 2.113778 | 4.686023e-06 | 9.110902e-16 | 2.196033e-06 | 0.915276 | 0.004676721 | 4.14413e-08 | 113094.8 | 157.381 | 52.46032 | 0.9630952 | 4.792374e-16 | 3.783089e-06 | 3.648627e-06 | 274134.8 | 1.21197 | 3.650377e-06 | 6.284801 | 58.74512
4176.24 | -1994.302 | 76692566.1 | -1994.302 | 76713284.7 | -1989.254 | 76692618.5 | 20.77782 | 76.69262 |  | 20.77782 | 237.0707 | 87.07073 | 299622230193222.7 | 76692618.5 | 225945.6 | 0.0001232607 | 8.851687e-06 | 0.07181273 | 0.9951064 | 1.311739e-05 | 0.06488351 | 4.798793e-16 | 2.113779 | 4.69633e-06 | 9.171153e-16 | 2.185674e-06 | 0.9164693 | 0.004717172 | 4.096204e-08 | 112972.8 | 157.2731 | 52.42436 | 0.9636346 | 4.798622e-16 | 3.784732e-06 | 3.651162e-06 | 273944.3 | 1.212435 | 3.652919e-06 | 6.269774 | 58.69413
4197.017 | -1984.232 | 76651185.4 | -1984.232 | 76671902.0 | -1979.21 | 76651237.8 | 20.8812 | 76.65124 |  | 20.8812 | 237.0238 | 87.02375 | 299298985589674.9 | 76651237.8 | 225701.9 | 0.0001235942 | 8.861247e-06 | 0.07169628 | 0.9951195 | 1.307244e-05 | 0.06467374 | 4.805004e-16 | 2.11378 | 4.706676e-06 | 9.231905e-16 | 2.175274e-06 | 0.917656 | 0.004758167 | 4.048828e-08 | 112850.9 | 157.1659 | 52.38863 | 0.9641706 | 4.804836e-16 | 3.786365e-06 | 3.653702e-06 | 273753.7 | 1.212899 | 3.655466e-06 | 6.254733 | 58.64336
4217.899 | -1974.214 | 76609808.8 | -1974.214 | 76630523.3 | -1969.217 | 76609861.2 | 20.98509 | 76.60986 |  | 20.98509 | 236.9768 | 86.97678 | 298975947417678.1 | 76609861.2 | 225458.3 | 0.0001239287 | 8.870822e-06 | 0.07158004 | 0.9951325 | 1.302766e-05 | 0.06446455 | 4.81118e-16 | 2.113781 | 4.717063e-06 | 9.293163e-16 | 2.164833e-06 | 0.918836 | 0.004799716 | 4.001996e-08 | 112729.1 | 157.0594 | 52.35313 | 0.9647031 | 4.811014e-16 | 3.787988e-06 | 3.656246e-06 | 273562.9 | 1.213364 | 3.658018e-06 | 6.239681 | 58.59281
4238.884 | -1964.246 | 76568436.3 | -1964.246 | 76589148.7 | -1959.274 | 76568488.7 | 21.08949 | 76.56849 |  | 21.08949 | 236.9298 | 86.92981 | 298653115648653.5 | 76568488.7 | 225214.8 | 0.0001242641 | 8.880411e-06 | 0.07146401 | 0.9951455 | 1.298304e-05 | 0.06425595 | 4.817321e-16 | 2.113781 | 4.72749e-06 | 9.354931e-16 | 2.154351e-06 | 0.9200093 | 0.004841831 | 3.955701e-08 | 112607.4 | 156.9536 | 52.31786 | 0.9652321 | 4.817157e-16 | 3.789599e-06 | 3.658794e-06 | 273372.1 | 1.213828 | 3.660574e-06 | 6.224619 | 58.54248
4259.973 | -1954.328 | 76527067.9 | -1954.328 | 76547778.3 | -1949.381 | 76527120.3 | 21.19442 | 76.52712 |  | 21.19442 | 236.8828 | 86.88284 | 298330490253999.7 | 76527120.3 | 224971.5 | 0.0001246004 | 8.890014e-06 | 0.0713482 | 0.9951584 | 1.293857e-05 | 0.06404794 | 4.823426e-16 | 2.113782 | 4.737958e-06 | 9.417213e-16 | 2.143828e-06 | 0.9211757 | 0.004884522 | 3.909939e-08 | 112485.8 | 156.8485 | 52.28283 | 0.9657576 | 4.823265e-16 | 3.7912e-06 | 3.661347e-06 | 273181.2 | 1.214292 | 3.663135e-06 | 6.209548 | 58.49237
4281.168 | -1944.46 | 76485703.5 | -1944.46 | 76506411.9 | -1939.538 | 76485756.0 | 21.29987 | 76.48576 |  | 21.29987 | 236.8359 | 86.83588 | 298008071205092.4 | 76485756.0 | 224728.4 | 0.0001249376 | 8.899633e-06 | 0.07123259 | 0.9951713 | 1.289426e-05 | 0.0638405 | 4.829495e-16 | 2.113783 | 4.748466e-06 | 9.480016e-16 | 2.133264e-06 | 0.9223353 | 0.004927802 | 3.864701e-08 | 112364.2 | 156.7441 | 52.24803 | 0.9662796 | 4.829336e-16 | 3.79279e-06 | 3.663903e-06 | 272990.2 | 1.214756 | 3.665698e-06 | 6.194471 | 58.4425
4302.467 | -1934.641 | 76444343.3 | -1934.641 | 76465049.7 | -1929.744 | 76444395.8 | 21.40584 | 76.4444 |  | 21.40584 | 236.7889 | 86.78892 | 297685858473284.3 | 76444395.8 | 224485.4 | 0.0001252758 | 8.909265e-06 | 0.0711172 | 0.9951842 | 1.285011e-05 | 0.06363365 | 4.835528e-16 | 2.113784 | 4.759015e-06 | 9.543343e-16 | 2.122658e-06 | 0.9234879 | 0.004971682 | 3.819984e-08 | 112242.7 | 156.6404 | 52.21347 | 0.966798 | 4.835371e-16 | 3.794369e-06 | 3.666463e-06 | 272799.3 | 1.215221 | 3.668266e-06 | 6.17939 | 58.39286
4323.873 | -1924.872 | 76402987.3 | -1924.872 | 76423691.5 | -1920 | 76403039.7 | 21.51234 | 76.40304 |  | 21.51234 | 236.742 | 86.74197 | 297363852029905.7 | 76403039.7 | 224242.6 | 0.0001256149 | 8.918913e-06 | 0.07100201 | 0.995197 | 1.280612e-05 | 0.06342737 | 4.841524e-16 | 2.113785 | 4.769606e-06 | 9.607199e-16 | 2.112011e-06 | 0.9246335 | 0.005016175 | 3.77578e-08 | 112121.3 | 156.5374 | 52.17915 | 0.9673128 | 4.84137e-16 | 3.795938e-06 | 3.669026e-06 | 272608.4 | 1.215685 | 3.670836e-06 | 6.164307 | 58.34345
4345.386 | -1915.152 | 76361635.3 | -1915.152 | 76382337.5 | -1910.305 | 76361687.7 | 21.61937 | 76.36169 |  | 21.61937 | 236.695 | 86.69502 | 297042051846263.2 | 76361687.7 | 223999.9 | 0.000125955 | 8.928575e-06 | 0.07088704 | 0.9952097 | 1.276228e-05 | 0.06322168 | 4.847484e-16 | 2.113786 | 4.780237e-06 | 9.671589e-16 | 2.101321e-06 | 0.9257721 | 0.005061293 | 3.732084e-08 | 112000 | 156.4352 | 52.14506 | 0.9678241 | 4.847331e-16 | 3.797495e-06 | 3.671592e-06 | 272417.5 | 1.21615 | 3.67341e-06 | 6.149222 | 58.29429
4367.005 | -1905.481 | 76320287.4 | -1905.481 | 76340987.6 | -1900.658 | 76320339.8 | 21.72693 | 76.32034 |  | 21.72693 | 236.6481 | 86.64808 | 296720457893641.6 | 76320339.8 | 223757.4 | 0.000126296 | 8.938252e-06 | 0.07077227 | 0.9952225 | 1.27186e-05 | 0.06301656 | 4.853406e-16 | 2.113786 | 4.79091e-06 | 9.736518e-16 | 2.090589e-06 | 0.9269036 | 0.005107049 | 3.68889e-08 | 111878.7 | 156.3337 | 52.11122 | 0.9683317 | 4.853256e-16 | 3.799042e-06 | 3.67416e-06 | 272226.6 | 1.216615 | 3.675986e-06 | 6.134139 | 58.24536
4388.732 | -1895.859 | 76278943.7 | -1895.859 | 76299641.8 | -1891.06 | 76278996.1 | 21.83502 | 76.279 |  | 21.83502 | 236.6011 | 86.60114 | 296399070143302.3 | 76278996.1 | 223515 | 0.0001266379 | 8.947944e-06 | 0.07065771 | 0.9952351 | 1.267507e-05 | 0.06281201 | 4.85929e-16 | 2.113787 | 4.801624e-06 | 9.801991e-16 | 2.079816e-06 | 0.9280278 | 0.005153457 | 3.646192e-08 | 111757.5 | 156.2329 | 52.07762 | 0.9688356 | 4.859142e-16 | 3.800577e-06 | 3.67673e-06 | 272035.9 | 1.217081 | 3.678564e-06 | 6.119059 | 58.19668
4410.567 | -1886.285 | 76237604.1 | -1886.285 | 76258300.1 | -1881.511 | 76237656.5 | 21.94366 | 76.23766 |  | 21.94366 | 236.5542 | 86.55421 | 296077888566483.7 | 76237656.5 | 223272.8 | 0.0001269808 | 8.957651e-06 | 0.07054336 | 0.9952478 | 1.26317e-05 | 0.06260804 | 4.865137e-16 | 2.113788 | 4.81238e-06 | 9.868014e-16 | 2.069e-06 | 0.9291449 | 0.00520053 | 3.603984e-08 | 111636.4 | 156.1328 | 52.04427 | 0.969336 | 4.864991e-16 | 3.802101e-06 | 3.679302e-06 | 271845.2 | 1.217547 | 3.681144e-06 | 6.103984 | 58.14825
4432.511 | -1876.76 | 76196268.6 | -1876.76 | 76216962.5 | -1872.009 | 76196321.0 | 22.05283 | 76.19632 |  | 22.05283 | 236.5073 | 86.50728 | 295756913134401.2 | 76196321.0 | 223030.8 | 0.0001273246 | 8.967372e-06 | 0.07042922 | 0.9952603 | 1.258848e-05 | 0.06240465 | 4.870945e-16 | 2.113789 | 4.823178e-06 | 9.93459e-16 | 2.058141e-06 | 0.9302546 | 0.005248283 | 3.562262e-08 | 111515.4 | 156.0335 | 52.01116 | 0.9698326 | 4.870802e-16 | 3.803614e-06 | 3.681876e-06 | 271654.7 | 1.218014 | 3.683725e-06 | 6.088916 | 58.10008
4454.563 | -1867.282 | 76154937.2 | -1867.282 | 76175629.1 | -1862.555 | 76154989.6 | 22.16255 | 76.15499 |  | 22.16255 | 236.4604 | 86.46035 | 295436143818247.8 | 76154989.6 | 222788.9 | 0.0001276694 | 8.977109e-06 | 0.07031529 | 0.9952729 | 1.254542e-05 | 0.06220182 | 4.876715e-16 | 2.113789 | 4.834017e-06 | 1.000173e-15 | 2.047239e-06 | 0.9313571 | 0.005296729 | 3.521019e-08 | 111394.4 | 155.9349 | 51.9783 | 0.9703255 | 4.876574e-16 | 3.805116e-06 | 3.68445e-06 | 271464.3 | 1.218482 | 3.686308e-06 | 6.073857 | 58.05215
4476.726 | -1857.852 | 76113610.0 | -1857.852 | 76134299.8 | -1853.149 | 76113662.4 | 22.27282 | 76.11366 |  | 22.27282 | 236.4134 | 86.41343 | 295115580589192.9 | 76113662.4 | 222547.1 | 0.0001280151 | 8.98686e-06 | 0.07020156 | 0.9952854 | 1.25025e-05 | 0.06199956 | 4.882447e-16 | 2.11379 | 4.844899e-06 | 1.006942e-15 | 2.036295e-06 | 0.9324521 | 0.005345884 | 3.48025e-08 | 111273.6 | 155.8371 | 51.94568 | 0.9708147 | 4.882308e-16 | 3.806607e-06 | 3.687026e-06 | 271274.2 | 1.218951 | 3.688891e-06 | 6.058808 | 58.00449
4498.999 | -1848.47 | 76072286.9 | -1848.47 | 76092974.6 | -1843.791 | 76072339.3 | 22.38363 | 76.07234 |  | 22.38363 | 236.3665 | 86.36652 | 294795223418383.6 | 76072339.3 | 222305.6 | 0.0001283618 | 8.996626e-06 | 0.07008804 | 0.9952979 | 1.245974e-05 | 0.06179787 | 4.888139e-16 | 2.113791 | 4.855823e-06 | 1.013769e-15 | 2.025308e-06 | 0.9335396 | 0.005395763 | 3.43995e-08 | 111152.8 | 155.74 | 51.91332 | 0.9713002 | 4.888002e-16 | 3.808086e-06 | 3.689602e-06 | 271084.2 | 1.219421 | 3.691475e-06 | 6.043772 | 57.95709
4521.382 | -1839.135 | 76030968.0 | -1839.135 | 76051653.6 | -1834.479 | 76031020.3 | 22.49499 | 76.03102 |  | 22.49499 | 236.3196 | 86.31961 | 294475072276943.3 | 76031020.3 | 222064.1 | 0.0001287094 | 9.006407e-06 | 0.06997473 | 0.9953103 | 1.241714e-05 | 0.06159675 | 4.893791e-16 | 2.113792 | 4.866789e-06 | 1.020654e-15 | 2.014277e-06 | 0.9346196 | 0.005446383 | 3.400113e-08 | 111032.1 | 155.6436 | 51.8812 | 0.9717819 | 4.893657e-16 | 3.809554e-06 | 3.692178e-06 | 270894.4 | 1.219893 | 3.694059e-06 | 6.028752 | 57.90996
4543.877 | -1829.846 | 75989653.1 | -1829.846 | 76010336.7 | -1825.214 | 75989705.5 | 22.60691 | 75.98971 |  | 22.60691 | 236.2727 | 86.2727 | 294155127135972.6 | 75989705.5 | 221822.9 | 0.000129058 | 9.016203e-06 | 0.06986162 | 0.9953226 | 1.237468e-05 | 0.0613962 | 4.899404e-16 | 2.113793 | 4.877798e-06 | 1.027596e-15 | 2.003203e-06 | 0.935692 | 0.005497758 | 3.360734e-08 | 110911.4 | 155.548 | 51.84934 | 0.9722599 | 4.899272e-16 | 3.811011e-06 | 3.694754e-06 | 270704.9 | 1.220365 | 3.696643e-06 | 6.013747 | 57.86309
4566.484 | -1820.605 | 75948342.5 | -1820.605 | 75969024.0 | -1815.996 | 75948394.8 | 22.71939 | 75.94839 |  | 22.71939 | 236.2258 | 86.2258 | 293835387966549.6 | 75948394.8 | 221581.8 | 0.0001294076 | 9.026014e-06 | 0.06974872 | 0.995335 | 1.233237e-05 | 0.06119621 | 4.904977e-16 | 2.113793 | 4.88885e-06 | 1.034597e-15 | 1.992086e-06 | 0.9367568 | 0.005549906 | 3.321808e-08 | 110790.9 | 155.4532 | 51.81773 | 0.972734 | 4.904847e-16 | 3.812456e-06 | 3.697329e-06 | 270515.7 | 1.220839 | 3.699227e-06 | 5.998762 | 57.81649
4589.204 | -1811.41 | 75907036.0 | -1811.41 | 75927715.4 | -1806.824 | 75907088.3 | 22.83242 | 75.90709 |  | 22.83242 | 236.1789 | 86.1789 | 293515854739728.4 | 75907088.3 | 221340.8 | 0.0001297581 | 9.03584e-06 | 0.06963602 | 0.9953473 | 1.229022e-05 | 0.06099678 | 4.91051e-16 | 2.113794 | 4.899945e-06 | 1.041657e-15 | 1.980924e-06 | 0.9378139 | 0.005602845 | 3.283329e-08 | 110670.4 | 155.3591 | 51.78638 | 0.9732043 | 4.910382e-16 | 3.813889e-06 | 3.699904e-06 | 270326.8 | 1.221315 | 3.70181e-06 | 5.983797 | 57.77017
4612.036 | -1802.261 | 75865733.6 | -1802.261 | 75886411.0 | -1797.699 | 75865785.9 | 22.94602 | 75.86579 |  | 22.94602 | 236.132 | 86.13201 | 293196527426541.1 | 75865785.9 | 221100 | 0.0001301096 | 9.045681e-06 | 0.06952353 | 0.9953595 | 1.224821e-05 | 0.06079791 | 4.916002e-16 | 2.113795 | 4.911083e-06 | 1.048777e-15 | 1.969719e-06 | 0.9388632 | 0.005656591 | 3.245293e-08 | 110550 | 155.2658 | 51.75528 | 0.9736708 | 4.915876e-16 | 3.815311e-06 | 3.702477e-06 | 270138.2 | 1.221792 | 3.704391e-06 | 5.968854 | 57.72413
4634.982 | -1793.159 | 75824435.4 | -1793.159 | 75845110.7 | -1788.619 | 75824487.7 | 23.06018 | 75.82449 |  | 23.06018 | 236.0851 | 86.08513 | 292877405997996.1 | 75824487.7 | 220859.3 | 0.0001304621 | 9.055537e-06 | 0.06941124 | 0.9953717 | 1.220635e-05 | 0.06059961 | 4.921454e-16 | 2.113796 | 4.922264e-06 | 1.055957e-15 | 1.95847e-06 | 0.9399047 | 0.005711164 | 3.207694e-08 | 110429.7 | 155.1733 | 51.72444 | 0.9741334 | 4.92133e-16 | 3.816721e-06 | 3.705049e-06 | 269949.9 | 1.222271 | 3.706971e-06 | 5.953937 | 57.67837
4658.042 | -1784.102 | 75783141.3 | -1784.102 | 75803814.5 | -1779.585 | 75783193.7 | 23.17491 | 75.78319 |  | 23.17491 | 236.0382 | 86.03824 | 292558490425078.6 | 75783193.7 | 220618.8 | 0.0001308156 | 9.065409e-06 | 0.06929916 | 0.9953839 | 1.216464e-05 | 0.06040186 | 4.926864e-16 | 2.113796 | 4.933488e-06 | 1.063197e-15 | 1.947176e-06 | 0.9409384 | 0.005766582 | 3.170527e-08 | 110309.4 | 155.0816 | 51.69385 | 0.9745922 | 4.926742e-16 | 3.81812e-06 | 3.707619e-06 | 269762 | 1.222752 | 3.709549e-06 | 5.939046 | 57.6329
4681.217 | -1775.091 | 75741851.4 | -1775.091 | 75762522.5 | -1770.597 | 75741903.8 | 23.29021 | 75.7419 |  | 23.29021 | 235.9914 | 85.99137 | 292239780678750.8 | 75741903.8 | 220378.5 | 0.00013117 | 9.075295e-06 | 0.06918728 | 0.995396 | 1.212308e-05 | 0.06020467 | 4.932232e-16 | 2.113797 | 4.944756e-06 | 1.070499e-15 | 1.935838e-06 | 0.9419641 | 0.005822864 | 3.133788e-08 | 110189.3 | 154.9906 | 51.66353 | 0.9750471 | 4.932112e-16 | 3.819507e-06 | 3.710186e-06 | 269574.6 | 1.223234 | 3.712125e-06 | 5.924183 | 57.58771
4704.507 | -1766.125 | 75700565.7 | -1766.125 | 75721234.7 | -1761.653 | 75700618.0 | 23.40609 | 75.70062 |  | 23.40609 | 235.9445 | 85.94449 | 291921276729952.1 | 75700618.0 | 220138.3 | 0.0001315254 | 9.085197e-06 | 0.0690756 | 0.9954081 | 1.208166e-05 | 0.06000804 | 4.937559e-16 | 2.113798 | 4.956067e-06 | 1.077863e-15 | 1.924455e-06 | 0.9429818 | 0.005880031 | 3.097472e-08 | 110069.2 | 154.9004 | 51.63347 | 0.975498 | 4.937441e-16 | 3.820882e-06 | 3.712751e-06 | 269387.5 | 1.223719 | 3.714698e-06 | 5.909352 | 57.54282
4727.914 | -1757.204 | 75659284.1 | -1757.204 | 75679951.1 | -1752.755 | 75659336.4 | 23.52254 | 75.65934 |  | 23.52254 | 235.8976 | 85.89763 | 291602978549598.2 | 75659336.4 | 219898.3 | 0.0001318818 | 9.095114e-06 | 0.06896413 | 0.9954201 | 1.204039e-05 | 0.05981197 | 4.942844e-16 | 2.113798 | 4.967423e-06 | 1.08529e-15 | 1.913027e-06 | 0.9439916 | 0.005938103 | 3.061573e-08 | 109949.1 | 154.811 | 51.60366 | 0.975945 | 4.942728e-16 | 3.822245e-06 | 3.715313e-06 | 269200.9 | 1.224207 | 3.717268e-06 | 5.894552 | 57.49822
4751.436 | -1748.328 | 75618006.7 | -1748.328 | 75638671.6 | -1743.902 | 75618059.0 | 23.63957 | 75.61806 |  | 23.63957 | 235.8508 | 85.85076 | 291284886108582.4 | 75618059.0 | 219658.4 | 0.0001322392 | 9.105046e-06 | 0.06885286 | 0.9954321 | 1.199927e-05 | 0.05961644 | 4.948087e-16 | 2.113799 | 4.978823e-06 | 1.092779e-15 | 1.901555e-06 | 0.9449932 | 0.005997102 | 3.026087e-08 | 109829.2 | 154.7224 | 51.57413 | 0.9763881 | 4.947973e-16 | 3.823596e-06 | 3.717871e-06 | 269014.8 | 1.224696 | 3.719834e-06 | 5.879788 | 57.45391
4775.076 | -1739.497 | 75576733.5 | -1739.497 | 75597396.3 | -1735.093 | 75576785.8 | 23.75718 | 75.57679 |  | 23.75718 | 235.8039 | 85.8039 | 290966999377773.8 | 75576785.8 | 219418.7 | 0.0001325976 | 9.114994e-06 | 0.06874179 | 0.9954441 | 1.19583e-05 | 0.05942147 | 4.953286e-16 | 2.1138 | 4.990266e-06 | 1.100332e-15 | 1.890037e-06 | 0.9459867 | 0.006057049 | 2.99101e-08 | 109709.3 | 154.6346 | 51.54485 | 0.9768272 | 4.953175e-16 | 3.824936e-06 | 3.720426e-06 | 268829.2 | 1.225188 | 3.722397e-06 | 5.865061 | 57.40991
4798.833 | -1730.711 | 75535464.4 | -1730.711 | 75556125.1 | -1726.329 | 75535516.7 | 23.87538 | 75.53552 |  | 23.87538 | 235.7571 | 85.75705 | 290649318328019.2 | 75535516.7 | 219179.1 | 0.0001329569 | 9.124956e-06 | 0.06863092 | 0.995456 | 1.191746e-05 | 0.05922705 | 4.958444e-16 | 2.113801 | 5.001754e-06 | 1.107949e-15 | 1.878474e-06 | 0.946972 | 0.006117968 | 2.956336e-08 | 109589.6 | 154.5475 | 51.51584 | 0.9772624 | 4.958334e-16 | 3.826263e-06 | 3.722976e-06 | 268644.1 | 1.225683 | 3.724956e-06 | 5.850372 | 57.36621
4822.708 | -1721.968 | 75494199.5 | -1721.968 | 75514858.1 | -1717.608 | 75494251.8 | 23.99416 | 75.49425 |  | 23.99416 | 235.7102 | 85.7102 | 290331842930141.6 | 75494251.8 | 218939.7 | 0.0001333173 | 9.134934e-06 | 0.06852025 | 0.9954679 | 1.187678e-05 | 0.05903319 | 4.963557e-16 | 2.113801 | 5.013287e-06 | 1.115631e-15 | 1.866865e-06 | 0.947949 | 0.006179881 | 2.922061e-08 | 109469.9 | 154.4613 | 51.4871 | 0.9776935 | 4.96345e-16 | 3.827579e-06 | 3.725522e-06 | 268459.5 | 1.22618 | 3.72751e-06 | 5.835724 | 57.32282
4846.702 | -1713.27 | 75452938.8 | -1713.27 | 75473595.3 | -1708.932 | 75452991.1 | 24.11354 | 75.45299 |  | 24.11354 | 235.6634 | 85.66336 | 290014573154941 | 75452991.1 | 218700.5 | 0.0001336786 | 9.144928e-06 | 0.06840979 | 0.9954797 | 1.183624e-05 | 0.05883987 | 4.968628e-16 | 2.113802 | 5.024865e-06 | 1.123378e-15 | 1.855211e-06 | 0.9489178 | 0.006242812 | 2.88818e-08 | 109350.2 | 154.3759 | 51.45862 | 0.9781206 | 4.968522e-16 | 3.828882e-06 | 3.728063e-06 | 268275.6 | 1.22668 | 3.73006e-06 | 5.821119 | 57.27974
4870.816 | -1704.615 | 75411682.3 | -1704.615 | 75432336.7 | -1700.299 | 75411734.6 | 24.23351 | 75.41173 |  | 24.23351 | 235.6165 | 85.61652 | 289697508973194.1 | 75411734.6 | 218461.4 | 0.000134041 | 9.154937e-06 | 0.06829953 | 0.9954915 | 1.179584e-05 | 0.05864709 | 4.973655e-16 | 2.113803 | 5.036487e-06 | 1.131192e-15 | 1.84351e-06 | 0.9498782 | 0.006306788 | 2.85469e-08 | 109230.7 | 154.2913 | 51.43042 | 0.9785437 | 4.973551e-16 | 3.830174e-06 | 3.730599e-06 | 268092.2 | 1.227184 | 3.732604e-06 | 5.806559 | 57.23698
4895.049 | -1696.004 | 75370430.0 | -1696.004 | 75391082.3 | -1691.71 | 75370482.3 | 24.35408 | 75.37048 |  | 24.35408 | 235.5697 | 85.56968 | 289380650355654.3 | 75370482.3 | 218222.4 | 0.0001344044 | 9.164961e-06 | 0.06818946 | 0.9955033 | 1.175558e-05 | 0.05845487 | 4.978637e-16 | 2.113803 | 5.048154e-06 | 1.139072e-15 | 1.831764e-06 | 0.9508302 | 0.006371833 | 2.821585e-08 | 109111.2 | 154.2074 | 51.40248 | 0.9789628 | 4.978535e-16 | 3.831453e-06 | 3.733129e-06 | 267909.5 | 1.22769 | 3.735143e-06 | 5.792046 | 57.19453
4919.403 | -1687.437 | 75329181.9 | -1687.437 | 75349832.1 | -1683.164 | 75329234.2 | 24.47525 | 75.32923 |  | 24.47525 | 235.5229 | 85.52285 | 289063997273052.1 | 75329234.2 | 217983.6 | 0.0001347687 | 9.175001e-06 | 0.0680796 | 0.995515 | 1.171547e-05 | 0.05826318 | 4.983576e-16 | 2.113804 | 5.059867e-06 | 1.147019e-15 | 1.819971e-06 | 0.9517738 | 0.006437974 | 2.788861e-08 | 108991.8 | 154.1244 | 51.37481 | 0.9793778 | 4.983476e-16 | 3.83272e-06 | 3.735652e-06 | 267727.4 | 1.228199 | 3.737675e-06 | 5.777582 | 57.1524
4943.879 | -1678.912 | 75287937.9 | -1678.912 | 75308586.0 | -1674.661 | 75287990.2 | 24.59702 | 75.28799 |  | 24.59702 | 235.476 | 85.47603 | 288747549696093.6 | 75287990.2 | 217745 | 0.0001351341 | 9.185056e-06 | 0.06796993 | 0.9955267 | 1.16755e-05 | 0.05807205 | 4.98847e-16 | 2.113805 | 5.071625e-06 | 1.155034e-15 | 1.808131e-06 | 0.9527088 | 0.006505239 | 2.756513e-08 | 108872.5 | 154.0423 | 51.34742 | 0.9797887 | 4.988372e-16 | 3.833974e-06 | 3.73817e-06 | 267546 | 1.228712 | 3.740202e-06 | 5.763169 | 57.11059
4968.476 | -1670.431 | 75246698.2 | -1670.431 | 75267344.2 | -1666.201 | 75246750.5 | 24.71939 | 75.24675 |  | 24.71939 | 235.4292 | 85.42921 | 288431307595462.6 | 75246750.5 | 217506.5 | 0.0001355005 | 9.195126e-06 | 0.06786047 | 0.9955383 | 1.163567e-05 | 0.05788145 | 4.993319e-16 | 2.113805 | 5.083428e-06 | 1.163118e-15 | 1.796245e-06 | 0.9536354 | 0.006573657 | 2.724538e-08 | 108753.3 | 153.9609 | 51.3203 | 0.9801955 | 4.993223e-16 | 3.835217e-06 | 3.740681e-06 | 267365.3 | 1.229229 | 3.742721e-06 | 5.748809 | 57.06911
4993.195 | -1661.992 | 75205462.6 | -1661.992 | 75226106.5 | -1657.783 | 75205514.9 | 24.84238 | 75.20551 |  | 24.84238 | 235.3824 | 85.38239 | 288115270941818.9 | 75205514.9 | 217268.2 | 0.0001358679 | 9.205213e-06 | 0.0677512 | 0.9955499 | 1.159598e-05 | 0.0576914 | 4.998124e-16 | 2.113806 | 5.095277e-06 | 1.171271e-15 | 1.784312e-06 | 0.9545533 | 0.006643256 | 2.692931e-08 | 108634.1 | 153.8804 | 51.29345 | 0.9805982 | 4.998029e-16 | 3.836447e-06 | 3.743184e-06 | 267185.3 | 1.229749 | 3.745233e-06 | 5.734505 | 57.02796
5018.038 | -1653.595 | 75164231.3 | -1653.595 | 75184873.1 | -1649.408 | 75164283.6 | 24.96598 | 75.16428 |  | 24.96598 | 235.3356 | 85.33558 | 287799439705800 | 75164283.6 | 217030 | 0.0001362363 | 9.215314e-06 | 0.06764213 | 0.9955615 | 1.155643e-05 | 0.05750188 | 5.002883e-16 | 2.113807 | 5.107173e-06 | 1.179493e-15 | 1.772332e-06 | 0.9554625 | 0.006714067 | 2.661688e-08 | 108515 | 153.8006 | 51.26688 | 0.9809968 | 5.00279e-16 | 3.837665e-06 | 3.74568e-06 | 267006.1 | 1.230272 | 3.747738e-06 | 5.720258 | 56.98714
5043.003 | -1645.241 | 75123004.1 | -1645.241 | 75143643.8 | -1641.075 | 75123056.4 | 25.09019 | 75.12306 |  | 25.09019 | 235.2888 | 85.28878 | 287483813858018.7 | 75123056.4 | 216792 | 0.0001366058 | 9.225432e-06 | 0.06753326 | 0.995573 | 1.151702e-05 | 0.0573129 | 5.007596e-16 | 2.113807 | 5.119114e-06 | 1.187786e-15 | 1.760305e-06 | 0.9563631 | 0.006786122 | 2.630805e-08 | 108396 | 153.7217 | 51.24058 | 0.9813913 | 5.007505e-16 | 3.83887e-06 | 3.748168e-06 | 266827.6 | 1.2308 | 3.750235e-06 | 5.706071 | 56.94665
5068.094 | -1636.929 | 75081781.2 | -1636.929 | 75102418.8 | -1632.784 | 75081833.5 | 25.21502 | 75.08183 |  | 25.21502 | 235.242 | 85.24198 | 287168393369064.9 | 75081833.5 | 216554.2 | 0.0001369762 | 9.235565e-06 | 0.06742459 | 0.9955844 | 1.147775e-05 | 0.05712446 | 5.012264e-16 | 2.113808 | 5.131101e-06 | 1.196151e-15 | 1.74823e-06 | 0.9572549 | 0.006859453 | 2.600278e-08 | 108277.1 | 153.6437 | 51.21456 | 0.9817816 | 5.012175e-16 | 3.840063e-06 | 3.750647e-06 | 266650 | 1.231332 | 3.752723e-06 | 5.691945 | 56.9065
5093.309 | -1628.659 | 75040562.5 | -1628.659 | 75061198.0 | -1624.535 | 75040614.7 | 25.34047 | 75.04061 |  | 25.34047 | 235.1952 | 85.19518 | 286853178209505.2 | 75040614.7 | 216316.5 | 0.0001373477 | 9.245714e-06 | 0.06731611 | 0.9955959 | 1.143862e-05 | 0.05693656 | 5.016886e-16 | 2.113809 | 5.143135e-06 | 1.204587e-15 | 1.736108e-06 | 0.958138 | 0.006934094 | 2.570102e-08 | 108158.2 | 153.5664 | 51.18881 | 0.9821678 | 5.016799e-16 | 3.841243e-06 | 3.753118e-06 | 266473.2 | 1.231867 | 3.755203e-06 | 5.677882 | 56.8667
5118.649 | -1620.431 | 74999348.0 | -1620.431 | 75019981.4 | -1616.327 | 74999400.2 | 25.46654 | 74.9994 |  | 25.46654 | 235.1484 | 85.14839 | 286538168349882.6 | 74999400.2 | 216078.9 | 0.0001377202 | 9.255878e-06 | 0.06720783 | 0.9956073 | 1.139963e-05 | 0.05674919 | 5.021462e-16 | 2.113809 | 5.155216e-06 | 1.213095e-15 | 1.723938e-06 | 0.9590122 | 0.007010081 | 2.540274e-08 | 108039.5 | 153.49 | 51.16335 | 0.9825498 | 5.021376e-16 | 3.842411e-06 | 3.75558e-06 | 266297.2 | 1.232407 | 3.757673e-06 | 5.663886 | 56.82723
5144.116 | -1612.243 | 74958137.7 | -1612.243 | 74978769.0 | -1608.16 | 74958189.9 | 25.59325 | 74.95819 |  | 25.59325 | 235.1016 | 85.1016 | 286223363760716.8 | 74958189.9 | 215841.5 | 0.0001380938 | 9.266058e-06 | 0.06709975 | 0.9956186 | 1.136078e-05 | 0.05656235 | 5.025991e-16 | 2.11381 | 5.167343e-06 | 1.221677e-15 | 1.711719e-06 | 0.9598775 | 0.007087449 | 2.510789e-08 | 107920.8 | 153.4145 | 51.13816 | 0.9829276 | 5.025907e-16 | 3.843567e-06 | 3.758032e-06 | 266122.1 | 1.232952 | 3.760134e-06 | 5.649957 | 56.78812
5169.709 | -1604.098 | 74916931.6 | -1604.098 | 74937560.8 | -1600.035 | 74916983.9 | 25.72058 | 74.91698 |  | 25.72058 | 235.0548 | 85.05482 | 285908764412503.7 | 74916983.9 | 215604.3 | 0.0001384684 | 9.276254e-06 | 0.06699186 | 0.99563 | 1.132206e-05 | 0.05637605 | 5.030473e-16 | 2.113811 | 5.179517e-06 | 1.230332e-15 | 1.699453e-06 | 0.9607339 | 0.007166235 | 2.481644e-08 | 107802.1 | 153.3398 | 51.11326 | 0.9833012 | 5.030391e-16 | 3.844709e-06 | 3.760474e-06 | 265947.9 | 1.2335 | 3.762585e-06 | 5.636098 | 56.74935
5195.43 | -1595.993 | 74875729.8 | -1595.993 | 74896356.8 | -1591.951 | 74875782.0 | 25.84854 | 74.87578 |  | 25.84854 | 235.008 | 85.00804 | 285594370275716.4 | 74875782.0 | 215367.2 | 0.000138844 | 9.286466e-06 | 0.06688417 | 0.9956413 | 1.128348e-05 | 0.05619027 | 5.034909e-16 | 2.113811 | 5.191738e-06 | 1.239062e-15 | 1.687138e-06 | 0.9615814 | 0.00724648 | 2.452834e-08 | 107683.6 | 153.2659 | 51.08863 | 0.9836705 | 5.034828e-16 | 3.845839e-06 | 3.762905e-06 | 265774.7 | 1.234054 | 3.765026e-06 | 5.622311 | 56.71094
5221.278 | -1587.929 | 74834532.2 | -1587.929 | 74855157.1 | -1583.907 | 74834584.4 | 25.97715 | 74.83458 |  | 25.97715 | 234.9613 | 84.96127 | 285280181320803.2 | 74834584.4 | 215130.3 | 0.0001392207 | 9.296693e-06 | 0.06677668 | 0.9956525 | 1.124504e-05 | 0.05600503 | 5.039297e-16 | 2.113812 | 5.204007e-06 | 1.247868e-15 | 1.674774e-06 | 0.9624198 | 0.007328223 | 2.424357e-08 | 107565.1 | 153.1929 | 51.06429 | 0.9840357 | 5.039218e-16 | 3.846957e-06 | 3.765326e-06 | 265602.4 | 1.234612 | 3.767456e-06 | 5.608597 | 56.67288
5247.255 | -1579.905 | 74793338.8 | -1579.905 | 74813961.6 | -1575.904 | 74793391.0 | 26.10639 | 74.79339 |  | 26.10639 | 234.9145 | 84.9145 | 284966197518190.4 | 74793391.0 | 214893.5 | 0.0001395984 | 9.306937e-06 | 0.06666938 | 0.9956637 | 1.120673e-05 | 0.05582031 | 5.043638e-16 | 2.113812 | 5.216323e-06 | 1.256749e-15 | 1.662361e-06 | 0.9632492 | 0.007411506 | 2.396208e-08 | 107446.7 | 153.1207 | 51.04022 | 0.9843966 | 5.043561e-16 | 3.848062e-06 | 3.767736e-06 | 265431.1 | 1.235175 | 3.769875e-06 | 5.59496 | 56.63518
5273.362 | -1571.922 | 74752149.6 | -1571.922 | 74772770.3 | -1567.941 | 74752201.8 | 26.23628 | 74.7522 |  | 26.23628 | 234.8677 | 84.86774 | 284652418838279.5 | 74752201.8 | 214656.9 | 0.0001399771 | 9.317196e-06 | 0.06656227 | 0.9956749 | 1.116856e-05 | 0.05563612 | 5.047931e-16 | 2.113813 | 5.228686e-06 | 1.265706e-15 | 1.6499e-06 | 0.9640695 | 0.007496373 | 2.368383e-08 | 107328.4 | 153.0493 | 51.01645 | 0.9847533 | 5.047856e-16 | 3.849154e-06 | 3.770134e-06 | 265260.8 | 1.235743 | 3.772282e-06 | 5.581401 | 56.59785
5299.598 | -1563.979 | 74710964.7 | -1563.979 | 74731583.3 | -1560.018 | 74711016.9 | 26.36681 | 74.71102 |  | 26.36681 | 234.821 | 84.82098 | 284338845251449 | 74711016.9 | 214420.4 | 0.0001403569 | 9.327471e-06 | 0.06645536 | 0.995686 | 1.113053e-05 | 0.05545246 | 5.052177e-16 | 2.113814 | 5.241098e-06 | 1.274742e-15 | 1.637389e-06 | 0.9648807 | 0.007582868 | 2.340879e-08 | 107210.2 | 152.9789 | 50.99295 | 0.9851057 | 5.052104e-16 | 3.850233e-06 | 3.77252e-06 | 265091.5 | 1.236317 | 3.774677e-06 | 5.567923 | 56.56087
5325.965 | -1556.077 | 74669784.0 | -1556.077 | 74690400.5 | -1552.135 | 74669836.2 | 26.49799 | 74.66984 |  | 26.49799 | 234.7742 | 84.77423 | 284025476728053.8 | 74669836.2 | 214184.1 | 0.0001407378 | 9.337762e-06 | 0.06634864 | 0.9956971 | 1.109262e-05 | 0.05526932 | 5.056375e-16 | 2.113814 | 5.253558e-06 | 1.283855e-15 | 1.624828e-06 | 0.9656828 | 0.007671039 | 2.313691e-08 | 107092 | 152.9092 | 50.96974 | 0.9854539 | 5.056303e-16 | 3.851299e-06 | 3.774893e-06 | 264923.3 | 1.236895 | 3.77706e-06 | 5.554526 | 56.52427
5352.463 | -1548.214 | 74628607.6 | -1548.214 | 74649221.9 | -1544.292 | 74628659.8 | 26.62982 | 74.62866 |  | 26.62982 | 234.7275 | 84.72748 | 283712313238424.9 | 74628659.8 | 213947.9 | 0.0001411197 | 9.348069e-06 | 0.06624212 | 0.9957082 | 1.105486e-05 | 0.0550867 | 5.060524e-16 | 2.113815 | 5.266065e-06 | 1.293047e-15 | 1.612218e-06 | 0.9664756 | 0.007760935 | 2.286818e-08 | 106974 | 152.8404 | 50.94681 | 0.9857978 | 5.060454e-16 | 3.852353e-06 | 3.777254e-06 | 264756.2 | 1.237479 | 3.77943e-06 | 5.541214 | 56.48803
5379.093 | -1540.39 | 74587435.4 | -1540.39 | 74608047.6 | -1536.488 | 74587487.6 | 26.76231 | 74.58749 |  | 26.76231 | 234.6807 | 84.68073 | 283399354752869.8 | 74587487.6 | 213711.9 | 0.0001415027 | 9.358392e-06 | 0.06613579 | 0.9957192 | 1.101722e-05 | 0.05490461 | 5.064626e-16 | 2.113816 | 5.278621e-06 | 1.302318e-15 | 1.599558e-06 | 0.9672591 | 0.007852605 | 2.260254e-08 | 106856 | 152.7725 | 50.92417 | 0.9861374 | 5.064557e-16 | 3.853394e-06 | 3.779601e-06 | 264590.1 | 1.238069 | 3.781787e-06 | 5.527988 | 56.45216
5405.855 | -1532.606 | 74546267.5 | -1532.606 | 74566877.5 | -1528.724 | 74546319.7 | 26.89546 | 74.54632 |  | 26.89546 | 234.634 | 84.634 | 283086601241672.8 | 74546319.7 | 213476.1 | 0.0001418867 | 9.368731e-06 | 0.06602965 | 0.9957301 | 1.097972e-05 | 0.05472303 | 5.068678e-16 | 2.113816 | 5.291226e-06 | 1.31167e-15 | 1.586848e-06 | 0.9680334 | 0.007946103 | 2.233996e-08 | 106738 | 152.7055 | 50.90182 | 0.9864727 | 5.068611e-16 | 3.854422e-06 | 3.781935e-06 | 264425.2 | 1.238664 | 3.784131e-06 | 5.514851 | 56.41667
5432.75 | -1524.861 | 74505103.8 | -1524.861 | 74525711.7 | -1520.999 | 74505156.0 | 27.02927 | 74.50516 |  | 27.02927 | 234.5873 | 84.58726 | 282774052675093.9 | 74505156.0 | 213240.4 | 0.0001422718 | 9.379087e-06 | 0.0659237 | 0.9957411 | 1.094235e-05 | 0.05454198 | 5.072682e-16 | 2.113817 | 5.303879e-06 | 1.321103e-15 | 1.574087e-06 | 0.9687984 | 0.008041484 | 2.208041e-08 | 106620.2 | 152.6393 | 50.87975 | 0.9868037 | 5.072617e-16 | 3.855437e-06 | 3.784255e-06 | 264261.5 | 1.239266 | 3.78646e-06 | 5.501804 | 56.38156
5459.78 | -1517.155 | 74463944.3 | -1517.155 | 74484550.2 | -1513.312 | 74463996.5 | 27.16375 | 74.464 |  | 27.16375 | 234.5405 | 84.54053 | 282461709023369.2 | 74463996.5 | 213004.8 | 0.000142658 | 9.389458e-06 | 0.06581795 | 0.995752 | 1.090511e-05 | 0.05436144 | 5.076637e-16 | 2.113817 | 5.316581e-06 | 1.330618e-15 | 1.561276e-06 | 0.9695541 | 0.008138803 | 2.182385e-08 | 106502.4 | 152.5739 | 50.85797 | 0.9871304 | 5.076573e-16 | 3.856439e-06 | 3.786561e-06 | 264098.9 | 1.239873 | 3.788775e-06 | 5.48885 | 56.34682
5486.943 | -1509.488 | 74422789.2 | -1509.488 | 74443392.8 | -1505.665 | 74422841.4 | 27.2989 | 74.42284 |  | 27.2989 | 234.4938 | 84.49381 | 282149570256711.8 | 74422841.4 | 212769.5 | 0.0001430453 | 9.399845e-06 | 0.06571238 | 0.9957629 | 1.086801e-05 | 0.05418142 | 5.080543e-16 | 2.113818 | 5.329333e-06 | 1.340216e-15 | 1.548414e-06 | 0.9703004 | 0.008238121 | 2.157025e-08 | 106384.7 | 152.5094 | 50.83648 | 0.9874528 | 5.080481e-16 | 3.857428e-06 | 3.788851e-06 | 263937.5 | 1.240486 | 3.791076e-06 | 5.47599 | 56.31247
5514.242 | -1501.86 | 74381638.2 | -1501.86 | 74402239.8 | -1498.056 | 74381690.4 | 27.43472 | 74.38169 |  | 27.43472 | 234.4471 | 84.44709 | 281837636345310.9 | 74381690.4 | 212534.2 | 0.0001434336 | 9.410249e-06 | 0.06560701 | 0.9957737 | 1.083103e-05 | 0.05400192 | 5.0844e-16 | 2.113819 | 5.342133e-06 | 1.349897e-15 | 1.535501e-06 | 0.9710372 | 0.0083395 | 2.131958e-08 | 106267.1 | 152.4458 | 50.81527 | 0.9877709 | 5.084339e-16 | 3.858404e-06 | 3.791127e-06 | 263777.4 | 1.241105 | 3.793361e-06 | 5.463227 | 56.2785
5541.677 | -1494.27 | 74340491.6 | -1494.27 | 74361091.0 | -1490.485 | 74340543.8 | 27.57121 | 74.34054 |  | 27.57121 | 234.4004 | 84.40037 | 281525907259331.8 | 74340543.8 | 212299.2 | 0.000143823 | 9.420669e-06 | 0.06550183 | 0.9957845 | 1.079419e-05 | 0.05382293 | 5.088207e-16 | 2.113819 | 5.354983e-06 | 1.359662e-15 | 1.522537e-06 | 0.9717646 | 0.008443002 | 2.107179e-08 | 106149.6 | 152.3831 | 50.79436 | 0.9880846 | 5.088148e-16 | 3.859368e-06 | 3.793386e-06 | 263618.5 | 1.241731 | 3.79563e-06 | 5.450562 | 56.24492
5569.248 | -1486.718 | 74299349.2 | -1486.718 | 74319946.5 | -1482.952 | 74299401.4 | 27.70838 | 74.2994 |  | 27.70838 | 234.3537 | 84.35366 | 281214382968915.7 | 74299401.4 | 212064.2 | 0.0001442135 | 9.431105e-06 | 0.06539684 | 0.9957952 | 1.075747e-05 | 0.05364445 | 5.091965e-16 | 2.11382 | 5.367883e-06 | 1.369512e-15 | 1.509521e-06 | 0.9724826 | 0.008548696 | 2.082687e-08 | 106032.1 | 152.3212 | 50.77373 | 0.988394 | 5.091907e-16 | 3.860318e-06 | 3.79563e-06 | 263460.9 | 1.242363 | 3.797884e-06 | 5.437998 | 56.21173
5596.957 | -1479.205 | 74258211.1 | -1479.205 | 74278806.3 | -1475.457 | 74258263.3 | 27.84624 | 74.25826 |  | 27.84624 | 234.307 | 84.30696 | 280903063444180.8 | 74258263.3 | 211829.5 | 0.000144605 | 9.441557e-06 | 0.06529204 | 0.995806 | 1.072089e-05 | 0.05346649 | 5.095673e-16 | 2.11382 | 5.380833e-06 | 1.379447e-15 | 1.496454e-06 | 0.973191 | 0.008656652 | 2.058477e-08 | 105914.7 | 152.2602 | 50.75339 | 0.9886991 | 5.095616e-16 | 3.861255e-06 | 3.797857e-06 | 263304.5 | 1.243002 | 3.800121e-06 | 5.425536 | 56.17893
5624.803 | -1471.729 | 74217077.3 | -1471.729 | 74237670.3 | -1468 | 74217129.4 | 27.98478 | 74.21713 |  | 27.98478 | 234.2603 | 84.26026 | 280591948655220.5 | 74217129.4 | 211594.9 | 0.0001449977 | 9.452026e-06 | 0.06518743 | 0.9958167 | 1.068444e-05 | 0.05328903 | 5.099331e-16 | 2.113821 | 5.393832e-06 | 1.38947e-15 | 1.483334e-06 | 0.97389 | 0.008766941 | 2.034546e-08 | 105797.4 | 152.2 | 50.73335 | 0.9889998 | 5.099276e-16 | 3.862179e-06 | 3.800067e-06 | 263149.5 | 1.243648 | 3.802341e-06 | 5.413179 | 56.14652
5652.788 | -1464.291 | 74175947.7 | -1464.291 | 74196538.6 | -1460.581 | 74175999.9 | 28.12401 | 74.176 |  | 28.12401 | 234.2136 | 84.21356 | 280281038572105.3 | 74175999.9 | 211360.4 | 0.0001453914 | 9.462511e-06 | 0.06508301 | 0.9958273 | 1.064811e-05 | 0.05311209 | 5.102939e-16 | 2.113821 | 5.406882e-06 | 1.399579e-15 | 1.470163e-06 | 0.9745794 | 0.008879641 | 2.010891e-08 | 105680.2 | 152.1408 | 50.71359 | 0.9892962 | 5.102886e-16 | 3.86309e-06 | 3.802261e-06 | 262995.9 | 1.244301 | 3.804544e-06 | 5.400929 | 56.11452
5680.912 | -1456.89 | 74134822.4 | -1456.89 | 74155411.2 | -1453.199 | 74134874.6 | 28.26394 | 74.13487 |  | 28.26394 | 234.1669 | 84.16687 | 279970333164881.3 | 74134874.6 | 211126.1 | 0.0001457862 | 9.473012e-06 | 0.06497878 | 0.9958379 | 1.061191e-05 | 0.05293565 | 5.106497e-16 | 2.113822 | 5.419982e-06 | 1.409777e-15 | 1.456939e-06 | 0.9752592 | 0.00899483 | 1.987509e-08 | 105563 | 152.0824 | 50.69412 | 0.9895882 | 5.106445e-16 | 3.863988e-06 | 3.804436e-06 | 262843.6 | 1.24496 | 3.806729e-06 | 5.388787 | 56.08291
5709.175 | -1449.526 | 74093701.4 | -1449.526 | 74114288.0 | -1445.854 | 74093753.6 | 28.40456 | 74.09375 |  | 28.40456 | 234.1202 | 84.12019 | 279659832403570.7 | 74093753.6 | 210891.9 | 0.0001461822 | 9.48353e-06 | 0.06487474 | 0.9958485 | 1.057584e-05 | 0.05275972 | 5.110005e-16 | 2.113823 | 5.433133e-06 | 1.420065e-15 | 1.443663e-06 | 0.9759294 | 0.009112591 | 1.964397e-08 | 105446 | 152.0248 | 50.67494 | 0.9898759 | 5.109954e-16 | 3.864873e-06 | 3.806593e-06 | 262692.7 | 1.245627 | 3.808897e-06 | 5.376755 | 56.0517
5737.58 | -1442.2 | 74052584.7 | -1442.2 | 74073169.2 | -1438.546 | 74052636.9 | 28.54588 | 74.05264 |  | 28.54588 | 234.0735 | 84.07351 | 279349536258172.3 | 74052636.9 | 210657.9 | 0.0001465792 | 9.494064e-06 | 0.06477089 | 0.995859 | 1.05399e-05 | 0.0525843 | 5.113463e-16 | 2.113823 | 5.446334e-06 | 1.430441e-15 | 1.430333e-06 | 0.97659 | 0.009233012 | 1.941552e-08 | 105329 | 151.9682 | 50.65605 | 0.9901592 | 5.113413e-16 | 3.865745e-06 | 3.808732e-06 | 262543.2 | 1.246301 | 3.811046e-06 | 5.364836 | 56.02089
5766.126 | -1434.911 | 74011472.3 | -1434.911 | 74032054.6 | -1431.275 | 74011524.4 | 28.6879 | 74.01152 |  | 28.6879 | 234.0268 | 84.02683 | 279039444698660.6 | 74011524.4 | 210424.1 | 0.0001469773 | 9.504614e-06 | 0.06466722 | 0.9958695 | 1.050408e-05 | 0.05240938 | 5.11687e-16 | 2.113824 | 5.459587e-06 | 1.440909e-15 | 1.416951e-06 | 0.9772409 | 0.009356182 | 1.918971e-08 | 105212.1 | 151.9124 | 50.63746 | 0.9904381 | 5.116822e-16 | 3.866604e-06 | 3.810852e-06 | 262395.2 | 1.246982 | 3.813176e-06 | 5.353031 | 55.99049
5794.814 | -1427.658 | 73970364.2 | -1427.658 | 73990944.3 | -1424.041 | 73970416.3 | 28.83063 | 73.97042 |  | 28.83063 | 233.9802 | 83.98016 | 278729557694985.9 | 73970416.3 | 210190.4 | 0.0001473765 | 9.515181e-06 | 0.06456374 | 0.99588 | 1.046839e-05 | 0.05223496 | 5.120226e-16 | 2.113824 | 5.47289e-06 | 1.451469e-15 | 1.403515e-06 | 0.9778822 | 0.009482196 | 1.89665e-08 | 105095.2 | 151.8575 | 50.61915 | 0.9907127 | 5.120179e-16 | 3.867449e-06 | 3.812953e-06 | 262248.6 | 1.247671 | 3.815287e-06 | 5.341342 | 55.96049
5823.644 | -1420.442 | 73929260.3 | -1420.442 | 73949838.3 | -1416.843 | 73929312.5 | 28.97407 | 73.92931 |  | 28.97407 | 233.9335 | 83.93349 | 278419875217075.2 | 73929312.5 | 209956.9 | 0.0001477769 | 9.525765e-06 | 0.06446045 | 0.9958904 | 1.043283e-05 | 0.05206105 | 5.123532e-16 | 2.113825 | 5.486245e-06 | 1.462121e-15 | 1.390026e-06 | 0.9785139 | 0.009611154 | 1.874586e-08 | 104978.4 | 151.8034 | 50.60114 | 0.990983 | 5.123487e-16 | 3.868282e-06 | 3.815034e-06 | 262103.5 | 1.248368 | 3.817378e-06 | 5.329772 | 55.93091
5852.619 | -1413.262 | 73888160.8 | -1413.262 | 73908736.6 | -1409.681 | 73888212.9 | 29.11822 | 73.88821 |  | 29.11822 | 233.8868 | 83.88683 | 278110397234831.2 | 73888212.9 | 209723.5 | 0.0001481783 | 9.536365e-06 | 0.06435735 | 0.9959008 | 1.039739e-05 | 0.05188764 | 5.126787e-16 | 2.113825 | 5.499651e-06 | 1.472866e-15 | 1.376482e-06 | 0.9791358 | 0.009743159 | 1.852778e-08 | 104861.8 | 151.7502 | 50.58341 | 0.9912488 | 5.126743e-16 | 3.869101e-06 | 3.817095e-06 | 261959.9 | 1.249073 | 3.81945e-06 | 5.318321 | 55.90173
5881.737 | -1406.118 | 73847065.6 | -1406.118 | 73867639.3 | -1402.555 | 73847117.7 | 29.26309 | 73.84712 |  | 29.26309 | 233.8402 | 83.84018 | 277801123718132.6 | 73847117.7 | 209490.3 | 0.0001485809 | 9.546982e-06 | 0.06425443 | 0.9959112 | 1.036208e-05 | 0.05171472 | 5.129992e-16 | 2.113826 | 5.51311e-06 | 1.483705e-15 | 1.362885e-06 | 0.979748 | 0.00987832 | 1.831221e-08 | 104745.1 | 151.6979 | 50.56598 | 0.9915104 | 5.129949e-16 | 3.869907e-06 | 3.819135e-06 | 261817.8 | 1.249785 | 3.821501e-06 | 5.306992 | 55.87297
5911 | -1399.01 | 73805974.7 | -1399.01 | 73826546.2 | -1395.466 | 73806026.8 | 29.40868 | 73.80603 |  | 29.40868 | 233.7935 | 83.79353 | 277492054636833.9 | 73806026.8 | 209257.2 | 0.0001489846 | 9.557615e-06 | 0.0641517 | 0.9959215 | 1.032689e-05 | 0.05154231 | 5.133145e-16 | 2.113826 | 5.52662e-06 | 1.49464e-15 | 1.349233e-06 | 0.9803505 | 0.01001675 | 1.809913e-08 | 104628.6 | 151.6465 | 50.54883 | 0.9917675 | 5.133103e-16 | 3.870701e-06 | 3.821155e-06 | 261677.3 | 1.250506 | 3.823531e-06 | 5.295787 | 55.84462
5940.409 | -1391.938 | 73764888.0 | -1391.938 | 73785457.4 | -1388.412 | 73764940.2 | 29.555 | 73.76494 |  | 29.555 | 233.7469 | 83.74688 | 277183189960766.0 | 73764940.2 | 209024.3 | 0.0001493894 | 9.568265e-06 | 0.06404916 | 0.9959318 | 1.029182e-05 | 0.05137039 | 5.136248e-16 | 2.113827 | 5.540182e-06 | 1.505671e-15 | 1.335527e-06 | 0.9809433 | 0.01015857 | 1.788851e-08 | 104512.2 | 151.5959 | 50.53198 | 0.9920203 | 5.136207e-16 | 3.87148e-06 | 3.823154e-06 | 261538.4 | 1.251234 | 3.82554e-06 | 5.284707 | 55.81669
5969.964 | -1384.902 | 73723805.7 | -1384.902 | 73744372.9 | -1381.393 | 73723857.9 | 29.70204 | 73.72386 |  | 29.70204 | 233.7002 | 83.70024 | 276874529659735.7 | 73723857.9 | 208791.5 | 0.0001497953 | 9.578932e-06 | 0.0639468 | 0.9959421 | 1.025688e-05 | 0.05119897 | 5.139299e-16 | 2.113827 | 5.553796e-06 | 1.516799e-15 | 1.321766e-06 | 0.9815263 | 0.01030391 | 1.768032e-08 | 104395.8 | 151.5463 | 50.51542 | 0.9922687 | 5.13926e-16 | 3.872247e-06 | 3.825131e-06 | 261401 | 1.251971 | 3.827527e-06 | 5.273754 | 55.78917
5999.666 | -1377.901 | 73682727.7 | -1377.901 | 73703292.8 | -1374.41 | 73682779.9 | 29.84982 | 73.68278 |  | 29.84982 | 233.6536 | 83.6536 | 276566073703525.1 | 73682779.9 | 208558.9 | 0.0001502024 | 9.589616e-06 | 0.06384463 | 0.9959523 | 1.022206e-05 | 0.05102804 | 5.1423e-16 | 2.113828 | 5.567463e-06 | 1.528024e-15 | 1.30795e-06 | 0.9820996 | 0.01045289 | 1.747454e-08 | 104279.5 | 151.4974 | 50.49914 | 0.9925128 | 5.142261e-16 | 3.873001e-06 | 3.827086e-06 | 261265.3 | 1.252717 | 3.829493e-06 | 5.26293 | 55.76207
6029.515 | -1370.936 | 73641654.1 | -1370.936 | 73662217.0 | -1367.462 | 73641706.2 | 29.99833 | 73.64171 |  | 29.99833 | 233.607 | 83.60697 | 276257822061893.0 | 73641706.2 | 208326.5 | 0.0001506106 | 9.600316e-06 | 0.06374264 | 0.9959625 | 1.018737e-05 | 0.05085761 | 5.145249e-16 | 2.113828 | 5.581183e-06 | 1.539349e-15 | 1.294078e-06 | 0.9826631 | 0.01060566 | 1.727114e-08 | 104163.2 | 151.4495 | 50.48316 | 0.9927526 | 5.145212e-16 | 3.873742e-06 | 3.829018e-06 | 261131.2 | 1.253471 | 3.831437e-06 | 5.252237 | 55.7354
6059.514 | -1364.005 | 73600584.7 | -1364.005 | 73621145.5 | -1360.549 | 73600636.8 | 30.14758 | 73.60064 |  | 30.14758 | 233.5603 | 83.56034 | 275949774704573.6 | 73600636.8 | 208094.2 | 0.0001510199 | 9.611033e-06 | 0.06364083 | 0.9959726 | 1.015279e-05 | 0.05068767 | 5.148147e-16 | 2.113829 | 5.594955e-06 | 1.550773e-15 | 1.280151e-06 | 0.9832169 | 0.01076236 | 1.707008e-08 | 104047.1 | 151.4024 | 50.46747 | 0.992988 | 5.148111e-16 | 3.874469e-06 | 3.830928e-06 | 260998.7 | 1.254234 | 3.833358e-06 | 5.241676 | 55.70914
6089.661 | -1357.11 | 73559519.7 | -1357.11 | 73580078.3 | -1353.671 | 73559571.8 | 30.29757 | 73.55957 |  | 30.29757 | 233.5137 | 83.51372 | 275641931601277.2 | 73559571.8 | 207862 | 0.0001514304 | 9.621767e-06 | 0.06353921 | 0.9959827 | 1.011834e-05 | 0.05051822 | 5.150994e-16 | 2.113829 | 5.608781e-06 | 1.562298e-15 | 1.266167e-06 | 0.9837609 | 0.01092315 | 1.687134e-08 | 103931 | 151.3562 | 50.45206 | 0.993219 | 5.15096e-16 | 3.875184e-06 | 3.832815e-06 | 260867.9 | 1.255005 | 3.835255e-06 | 5.23125 | 55.68331
6119.959 | -1350.249 | 73518459.0 | -1350.249 | 73539015.4 | -1346.827 | 73518511.1 | 30.44831 | 73.51851 |  | 30.44831 | 233.4671 | 83.4671 | 275334292721689.8 | 73518511.1 | 207630 | 0.000151842 | 9.632517e-06 | 0.06343778 | 0.9959928 | 1.008401e-05 | 0.05034926 | 5.15379e-16 | 2.11383 | 5.62266e-06 | 1.573925e-15 | 1.252128e-06 | 0.9842951 | 0.01108818 | 1.667491e-08 | 103815 | 151.3108 | 50.43695 | 0.9934458 | 5.153757e-16 | 3.875885e-06 | 3.834679e-06 | 260738.8 | 1.255786 | 3.83713e-06 | 5.220959 | 55.65791
6150.407 | -1343.423 | 73477402.6 | -1343.423 | 73497956.9 | -1340.018 | 73477454.7 | 30.59979 | 73.47745 |  | 30.59979 | 233.4205 | 83.42049 | 275026858035473.2 | 73477454.7 | 207398.2 | 0.0001522547 | 9.643285e-06 | 0.06333652 | 0.9960029 | 1.004981e-05 | 0.05018079 | 5.156535e-16 | 2.11383 | 5.636592e-06 | 1.585655e-15 | 1.238032e-06 | 0.9848195 | 0.01125763 | 1.648074e-08 | 103699.1 | 151.2664 | 50.42212 | 0.9936682 | 5.156503e-16 | 3.876573e-06 | 3.836519e-06 | 260611.5 | 1.256575 | 3.838981e-06 | 5.210806 | 55.63293
6181.007 | -1336.631 | 73436350.6 | -1336.631 | 73456902.7 | -1333.244 | 73436402.7 | 30.75204 | 73.4364 |  | 30.75204 | 233.3739 | 83.37388 | 274719627512265.2 | 73436402.7 | 207166.5 | 0.0001526686 | 9.654069e-06 | 0.06323545 | 0.9960129 | 1.001572e-05 | 0.05001281 | 5.159229e-16 | 2.113831 | 5.650578e-06 | 1.597488e-15 | 1.223879e-06 | 0.9853342 | 0.01143167 | 1.628881e-08 | 103583.3 | 151.2227 | 50.40758 | 0.9938863 | 5.159198e-16 | 3.877248e-06 | 3.838335e-06 | 260485.8 | 1.257374 | 3.840808e-06 | 5.200792 | 55.60837
6211.759 | -1329.873 | 73395302.9 | -1329.873 | 73415852.8 | -1326.503 | 73395355.0 | 30.90503 | 73.39535 |  | 30.90503 | 233.3273 | 83.32728 | 274412601121679.3 | 73395355.0 | 206935 | 0.0001530837 | 9.664871e-06 | 0.06313457 | 0.9960229 | 9.981749e-06 | 0.04984532 | 5.161872e-16 | 2.113831 | 5.664618e-06 | 1.609425e-15 | 1.209669e-06 | 0.9858391 | 0.0116105 | 1.609911e-08 | 103467.5 | 151.18 | 50.39333 | 0.9941001 | 5.161842e-16 | 3.877911e-06 | 3.840126e-06 | 260361.9 | 1.258182 | 3.84261e-06 | 5.190918 | 55.58425
6242.664 | -1323.15 | 73354259.6 | -1323.15 | 73374807.3 | -1319.796 | 73354311.6 | 31.05879 | 73.35431 |  | 31.05879 | 233.2807 | 83.28068 | 274105778833304.8 | 73354311.6 | 206703.6 | 0.0001534999 | 9.675689e-06 | 0.06303386 | 0.9960328 | 9.9479e-06 | 0.04967831 | 5.164464e-16 | 2.113832 | 5.678712e-06 | 1.621469e-15 | 1.195402e-06 | 0.9863343 | 0.01179431 | 1.591159e-08 | 103351.8 | 151.1381 | 50.37936 | 0.9943096 | 5.164434e-16 | 3.87856e-06 | 3.841892e-06 | 260239.8 | 1.259 | 3.844388e-06 | 5.181187 | 55.56055
6273.723 | -1316.46 | 73313220.6 | -1316.46 | 73333766.1 | -1313.124 | 73313272.6 | 31.21332 | 73.31327 |  | 31.21332 | 233.2341 | 83.23409 | 273799160616706.6 | 73313272.6 | 206472.4 | 0.0001539172 | 9.686525e-06 | 0.06293334 | 0.9960427 | 9.914171e-06 | 0.04951178 | 5.167004e-16 | 2.113832 | 5.69286e-06 | 1.633619e-15 | 1.181077e-06 | 0.9868197 | 0.01198331 | 1.572624e-08 | 103236.2 | 151.097 | 50.36568 | 0.9945148 | 5.166976e-16 | 3.879196e-06 | 3.843634e-06 | 260119.4 | 1.259827 | 3.84614e-06 | 5.171599 | 55.53728
6304.936 | -1309.804 | 73272185.9 | -1309.804 | 73292729.3 | -1306.484 | 73272238.0 | 31.36861 | 73.27224 |  | 31.36861 | 233.1875 | 83.1875 | 273492746441425.5 | 73272238.0 | 206241.3 | 0.0001543357 | 9.697377e-06 | 0.062833 | 0.9960526 | 9.880561e-06 | 0.04934574 | 5.169494e-16 | 2.113833 | 5.707063e-06 | 1.645877e-15 | 1.166694e-06 | 0.9872954 | 0.01217774 | 1.554304e-08 | 103120.7 | 151.0569 | 50.35229 | 0.9947157 | 5.169467e-16 | 3.879819e-06 | 3.84535e-06 | 260000.9 | 1.260663 | 3.847868e-06 | 5.162156 | 55.51444
6336.305 | -1303.181 | 73231155.6 | -1303.181 | 73251696.8 | -1299.879 | 73231207.6 | 31.52468 | 73.23121 |  | 31.52468 | 233.1409 | 83.14092 | 273186536276977.8 | 73231207.6 | 206010.4 | 0.0001547554 | 9.708247e-06 | 0.06273284 | 0.9960625 | 9.847069e-06 | 0.04918018 | 5.171933e-16 | 2.113833 | 5.72132e-06 | 1.658243e-15 | 1.152253e-06 | 0.9877613 | 0.01237782 | 1.536195e-08 | 103005.2 | 151.0175 | 50.33918 | 0.9949123 | 5.171906e-16 | 3.880429e-06 | 3.84704e-06 | 259884.2 | 1.26151 | 3.849569e-06 | 5.152861 | 55.49204
6367.829 | -1296.592 | 73190129.6 | -1296.592 | 73210668.6 | -1293.306 | 73190181.7 | 31.68152 | 73.19018 |  | 31.68152 | 233.0943 | 83.09434 | 272880530092855.6 | 73190181.7 | 205779.7 | 0.0001551763 | 9.719134e-06 | 0.06263286 | 0.9960723 | 9.813694e-06 | 0.0490151 | 5.17432e-16 | 2.113834 | 5.735633e-06 | 1.670719e-15 | 1.137753e-06 | 0.9882176 | 0.0125838 | 1.518296e-08 | 102889.8 | 150.9791 | 50.32635 | 0.9951047 | 5.174295e-16 | 3.881027e-06 | 3.848704e-06 | 259769.3 | 1.262366 | 3.851245e-06 | 5.143713 | 55.47006
6399.511 | -1290.036 | 73149108.0 | -1290.036 | 73169644.8 | -1286.767 | 73149160.1 | 31.83915 | 73.14916 |  | 31.83915 | 233.0478 | 83.04777 | 272574727858526.8 | 73149160.1 | 205549.1 | 0.0001555983 | 9.730038e-06 | 0.06253307 | 0.9960821 | 9.780438e-06 | 0.0488505 | 5.176658e-16 | 2.113834 | 5.75e-06 | 1.683306e-15 | 1.123195e-06 | 0.9886641 | 0.01279596 | 1.500603e-08 | 102774.5 | 150.9414 | 50.31381 | 0.9952929 | 5.176633e-16 | 3.881611e-06 | 3.850342e-06 | 259656.3 | 1.263233 | 3.852894e-06 | 5.134714 | 55.44852
6431.35 | -1283.513 | 73108090.8 | -1283.513 | 73128625.4 | -1280.26 | 73108142.8 | 31.99755 | 73.10814 |  | 31.99755 | 233.0012 | 83.0012 | 272269129543434.8 | 73108142.8 | 205318.6 | 0.0001560215 | 9.740959e-06 | 0.06243345 | 0.9960918 | 9.747298e-06 | 0.04868637 | 5.178944e-16 | 2.113835 | 5.764423e-06 | 1.696005e-15 | 1.108577e-06 | 0.989101 | 0.01301456 | 1.483115e-08 | 102659.3 | 150.9046 | 50.30154 | 0.9954768 | 5.178921e-16 | 3.882183e-06 | 3.851953e-06 | 259545.1 | 1.264109 | 3.854517e-06 | 5.125867 | 55.42741
6463.348 | -1277.023 | 73067077.9 | -1277.023 | 73087610.4 | -1273.787 | 73067129.9 | 32.15675 | 73.06713 |  | 32.15675 | 232.9546 | 82.95464 | 271963735116998.3 | 73067129.9 | 205088.3 | 0.0001564458 | 9.751897e-06 | 0.06233401 | 0.9961015 | 9.714275e-06 | 0.04852273 | 5.18118e-16 | 2.113835 | 5.778901e-06 | 1.708817e-15 | 1.093899e-06 | 0.9895282 | 0.01323992 | 1.465829e-08 | 102544.2 | 150.8687 | 50.28956 | 0.9956566 | 5.181157e-16 | 3.882742e-06 | 3.853537e-06 | 259435.9 | 1.264996 | 3.856113e-06 | 5.117171 | 55.40673
6495.504 | -1270.566 | 73026069.4 | -1270.566 | 73046599.7 | -1267.346 | 73026121.4 | 32.31674 | 73.02612 |  | 32.31674 | 232.9081 | 82.90808 | 271658544548612.3 | 73026121.4 | 204858.2 | 0.0001568714 | 9.762853e-06 | 0.06223476 | 0.9961112 | 9.681369e-06 | 0.04835956 | 5.183365e-16 | 2.113836 | 5.793435e-06 | 1.721743e-15 | 1.079162e-06 | 0.9899457 | 0.01347234 | 1.448744e-08 | 102429.1 | 150.8336 | 50.27786 | 0.9958321 | 5.183344e-16 | 3.883288e-06 | 3.855094e-06 | 259328.5 | 1.265893 | 3.857681e-06 | 5.108629 | 55.38649
6527.821 | -1264.141 | 72985065.2 | -1264.141 | 73005593.3 | -1260.937 | 72985117.3 | 32.47752 | 72.98512 |  | 32.47752 | 232.8615 | 82.86153 | 271353557807647.2 | 72985117.3 | 204628.2 | 0.0001572981 | 9.773826e-06 | 0.06213568 | 0.9961209 | 9.648578e-06 | 0.04819686 | 5.185501e-16 | 2.113836 | 5.808025e-06 | 1.734784e-15 | 1.064364e-06 | 0.9903537 | 0.01371216 | 1.431855e-08 | 102314.1 | 150.7993 | 50.26644 | 0.9960035 | 5.18548e-16 | 3.883821e-06 | 3.856624e-06 | 259223.1 | 1.2668 | 3.859223e-06 | 5.100241 | 55.36668
6560.299 | -1257.749 | 72944065.5 | -1257.749 | 72964591.4 | -1254.561 | 72944117.5 | 32.63911 | 72.94412 |  | 32.63911 | 232.815 | 82.81498 | 271048774863448.1 | 72944117.5 | 204398.3 | 0.000157726 | 9.784816e-06 | 0.06203678 | 0.9961305 | 9.615902e-06 | 0.04803464 | 5.187586e-16 | 2.113837 | 5.822671e-06 | 1.747941e-15 | 1.049506e-06 | 0.9907521 | 0.01395976 | 1.415163e-08 | 102199.2 | 150.7659 | 50.25529 | 0.9961707 | 5.187566e-16 | 3.884342e-06 | 3.858125e-06 | 259119.5 | 1.267718 | 3.860736e-06 | 5.092009 | 55.3473
6592.938 | -1251.389 | 72903070.1 | -1251.389 | 72923593.8 | -1248.217 | 72903122.1 | 32.80149 | 72.90312 |  | 32.80149 | 232.7684 | 82.76844 | 270744195685336.7 | 72903122.1 | 204168.6 | 0.0001581552 | 9.795823e-06 | 0.06193806 | 0.9961401 | 9.583342e-06 | 0.04787289 | 5.189621e-16 | 2.113837 | 5.837373e-06 | 1.761215e-15 | 1.034587e-06 | 0.9911409 | 0.0142155 | 1.398663e-08 | 102084.3 | 150.7333 | 50.24442 | 0.9963337 | 5.189601e-16 | 3.88485e-06 | 3.859599e-06 | 259018 | 1.268647 | 3.862222e-06 | 5.083934 | 55.32835
6625.739 | -1245.061 | 72862079.1 | -1245.061 | 72882600.6 | -1241.905 | 72862131.1 | 32.96469 | 72.86213 |  | 32.96469 | 232.7219 | 82.7219 | 270439820242609.8 | 72862131.1 | 203939.1 | 0.0001585855 | 9.806848e-06 | 0.06183952 | 0.9961496 | 9.550896e-06 | 0.04771162 | 5.191606e-16 | 2.113838 | 5.852132e-06 | 1.774608e-15 | 1.019606e-06 | 0.9915202 | 0.0144798 | 1.382354e-08 | 101969.6 | 150.7015 | 50.23382 | 0.9964927 | 5.191587e-16 | 3.885345e-06 | 3.861044e-06 | 258918.3 | 1.269586 | 3.863679e-06 | 5.076016 | 55.30984
6658.704 | -1238.764 | 72821092.4 | -1238.764 | 72841611.8 | -1235.624 | 72821144.5 | 33.1287 | 72.82114 |  | 33.1287 | 232.6754 | 82.67537 | 270135648504539.6 | 72821144.5 | 203709.7 | 0.000159017 | 9.817891e-06 | 0.06174115 | 0.9961591 | 9.518564e-06 | 0.04755081 | 5.193541e-16 | 2.113838 | 5.866947e-06 | 1.788121e-15 | 1.004564e-06 | 0.99189 | 0.01475309 | 1.366234e-08 | 101854.9 | 150.6705 | 50.2235 | 0.9966475 | 5.193524e-16 | 3.885828e-06 | 3.862461e-06 | 258820.7 | 1.270537 | 3.865108e-06 | 5.068257 | 55.29176
6691.833 | -1232.5 | 72780110.2 | -1232.5 | 72800627.3 | -1229.376 | 72780162.2 | 33.29352 | 72.78016 |  | 33.29352 | 232.6288 | 82.62884 | 269831680440373.8 | 72780162.2 | 203480.5 | 0.0001594497 | 9.828951e-06 | 0.06164297 | 0.9961686 | 9.486346e-06 | 0.04739047 | 5.195427e-16 | 2.113839 | 5.88182e-06 | 1.801754e-15 | 9.894594e-07 | 0.9922503 | 0.01503585 | 1.3503e-08 | 101740.3 | 150.6403 | 50.21345 | 0.9967983 | 5.195411e-16 | 3.886299e-06 | 3.863849e-06 | 258725 | 1.271498 | 3.866508e-06 | 5.060658 | 55.27411
6725.126 | -1226.267 | 72739132.3 | -1226.267 | 72759647.3 | -1223.158 | 72739184.3 | 33.45916 | 72.73918 |  | 33.45916 | 232.5823 | 82.58232 | 269527916019336.0 | 72739184.3 | 203251.4 | 0.0001598836 | 9.840028e-06 | 0.06154496 | 0.9961781 | 9.454241e-06 | 0.0472306 | 5.197264e-16 | 2.113839 | 5.896749e-06 | 1.815509e-15 | 9.742924e-07 | 0.9926013 | 0.01532857 | 1.334551e-08 | 101625.7 | 150.611 | 50.20367 | 0.996945 | 5.197248e-16 | 3.886757e-06 | 3.865208e-06 | 258631.3 | 1.27247 | 3.86788e-06 | 5.05322 | 55.25689
6758.585 | -1220.065 | 72698158.9 | -1220.065 | 72718671.6 | -1216.972 | 72698210.9 | 33.62563 | 72.69821 |  | 33.62563 | 232.5358 | 82.5358 | 269224355210624.4 | 72698210.9 | 203022.5 | 0.0001603187 | 9.851123e-06 | 0.06144713 | 0.9961875 | 9.422249e-06 | 0.0470712 | 5.199052e-16 | 2.113839 | 5.911736e-06 | 1.829388e-15 | 9.590625e-07 | 0.9929428 | 0.01563179 | 1.318984e-08 | 101511.3 | 150.5825 | 50.19416 | 0.9970877 | 5.199036e-16 | 3.887203e-06 | 3.866538e-06 | 258539.6 | 1.273453 | 3.869222e-06 | 5.045944 | 55.2401
6792.211 | -1213.895 | 72657189.8 | -1213.895 | 72677700.3 | -1210.818 | 72657241.8 | 33.79293 | 72.65724 |  | 33.79293 | 232.4893 | 82.48929 | 268920997983413.4 | 72657241.8 | 202793.8 | 0.000160755 | 9.862236e-06 | 0.06134947 | 0.9961969 | 9.39037e-06 | 0.04691226 | 5.200791e-16 | 2.11384 | 5.926781e-06 | 1.84339e-15 | 9.437692e-07 | 0.9932751 | 0.0159461 | 1.303597e-08 | 101396.9 | 150.5547 | 50.18491 | 0.9972263 | 5.200776e-16 | 3.887636e-06 | 3.867839e-06 | 258449.9 | 1.274447 | 3.870535e-06 | 5.038829 | 55.22374
6826.004 | -1207.756 | 72616225.1 | -1207.756 | 72636733.5 | -1204.694 | 72616277.1 | 33.96105 | 72.61628 |  | 33.96105 | 232.4428 | 82.44278 | 268617844306852.4 | 72616277.1 | 202565.2 | 0.0001611926 | 9.873366e-06 | 0.061252 | 0.9962062 | 9.358603e-06 | 0.04675379 | 5.202481e-16 | 2.11384 | 5.941883e-06 | 1.857519e-15 | 9.284121e-07 | 0.993598 | 0.0162721 | 1.288388e-08 | 101282.6 | 150.5278 | 50.17593 | 0.997361 | 5.202467e-16 | 3.888057e-06 | 3.86911e-06 | 258362.2 | 1.275452 | 3.871819e-06 | 5.031878 | 55.20781
6859.965 | -1201.648 | 72575264.9 | -1201.648 | 72595771.0 | -1198.601 | 72575316.9 | 34.13002 | 72.57532 |  | 34.13002 | 232.3963 | 82.39627 | 268314894150066.2 | 72575316.9 | 202336.7 | 0.0001616313 | 9.884514e-06 | 0.06115469 | 0.9962156 | 9.326947e-06 | 0.04659578 | 5.204123e-16 | 2.113841 | 5.957044e-06 | 1.871773e-15 | 9.129907e-07 | 0.9939118 | 0.01661047 | 1.273355e-08 | 101168.4 | 150.5016 | 50.16722 | 0.9974918 | 5.20411e-16 | 3.888467e-06 | 3.870351e-06 | 258276.6 | 1.276469 | 3.873073e-06 | 5.025091 | 55.19231
6894.095 | -1195.57 | 72534309.0 | -1195.57 | 72554812.9 | -1192.539 | 72534361.0 | 34.29982 | 72.53436 |  | 34.29982 | 232.3498 | 82.34978 | 268012147482155.0 | 72534361.0 | 202108.4 | 0.0001620713 | 9.89568e-06 | 0.06105757 | 0.9962249 | 9.295403e-06 | 0.04643823 | 5.205717e-16 | 2.113841 | 5.972263e-06 | 1.886156e-15 | 8.975047e-07 | 0.9942164 | 0.01696192 | 1.258496e-08 | 101054.2 | 150.4763 | 50.15876 | 0.9976186 | 5.205705e-16 | 3.888864e-06 | 3.871563e-06 | 258192.9 | 1.277497 | 3.874297e-06 | 5.018467 | 55.17723
6928.395 | -1189.523 | 72493357.6 | -1189.523 | 72513859.3 | -1186.508 | 72493409.5 | 34.47047 | 72.49341 |  | 34.47047 | 232.3033 | 82.30328 | 267709604272194.1 | 72493409.5 | 201880.3 | 0.0001625125 | 9.906863e-06 | 0.06096062 | 0.9962341 | 9.263969e-06 | 0.04628114 | 5.207264e-16 | 2.113842 | 5.98754e-06 | 1.900668e-15 | 8.819534e-07 | 0.9945118 | 0.01732724 | 1.24381e-08 | 100940.1 | 150.4517 | 50.15056 | 0.9977415 | 5.207252e-16 | 3.889249e-06 | 3.872744e-06 | 258111.4 | 1.278537 | 3.875491e-06 | 5.012009 | 55.16257
6962.865 | -1183.507 | 72452410.5 | -1183.507 | 72472910.0 | -1180.506 | 72452462.5 | 34.64197 | 72.45246 |  | 34.64197 | 232.2568 | 82.2568 | 267407264489234.6 | 72452462.5 | 201652.3 | 0.0001629549 | 9.918064e-06 | 0.06086384 | 0.9962434 | 9.232646e-06 | 0.04612452 | 5.208763e-16 | 2.113842 | 6.002875e-06 | 1.91531e-15 | 8.663364e-07 | 0.9947982 | 0.01770726 | 1.229293e-08 | 100826.1 | 150.4279 | 50.14263 | 0.9978606 | 5.208751e-16 | 3.889622e-06 | 3.873896e-06 | 258031.8 | 1.279588 | 3.876655e-06 | 5.005716 | 55.14834
6997.507 | -1177.521 | 72411467.9 | -1177.521 | 72431965.2 | -1174.535 | 72411519.9 | 34.81433 | 72.41152 |  | 34.81433 | 232.2103 | 82.21031 | 267105128102302.1 | 72411519.9 | 201424.4 | 0.0001633986 | 9.929283e-06 | 0.06076724 | 0.9962526 | 9.201433e-06 | 0.04596835 | 5.210215e-16 | 2.113842 | 6.01827e-06 | 1.930084e-15 | 8.506532e-07 | 0.9950757 | 0.01810288 | 1.214944e-08 | 100712.2 | 150.4048 | 50.13494 | 0.9979758 | 5.210204e-16 | 3.889984e-06 | 3.875017e-06 | 257954.3 | 1.280651 | 3.87779e-06 | 4.999588 | 55.13453
7032.322 | -1171.565 | 72370529.7 | -1171.565 | 72391024.8 | -1168.595 | 72370581.7 | 34.98754 | 72.37058 |  | 34.98754 | 232.1638 | 82.16383 | 266803195080398.6 | 72370581.7 | 201196.7 | 0.0001638435 | 9.940519e-06 | 0.06067081 | 0.9962617 | 9.17033e-06 | 0.04581264 | 5.21162e-16 | 2.113843 | 6.033724e-06 | 1.944991e-15 | 8.349033e-07 | 0.9953442 | 0.01851511 | 1.200762e-08 | 100598.4 | 150.3825 | 50.12751 | 0.9980873 | 5.21161e-16 | 3.890334e-06 | 3.876108e-06 | 257878.9 | 1.281725 | 3.878893e-06 | 4.993627 | 55.12114
7067.309 | -1165.639 | 72329595.9 | -1165.639 | 72350088.8 | -1162.684 | 72329647.9 | 35.16161 | 72.32965 |  | 35.16161 | 232.1174 | 82.11736 | 266501465392500.2 | 72329647.9 | 200969.2 | 0.0001642897 | 9.951774e-06 | 0.06057456 | 0.9962709 | 9.139336e-06 | 0.04565738 | 5.212979e-16 | 2.113843 | 6.049237e-06 | 1.960032e-15 | 8.19086e-07 | 0.9956038 | 0.01894501 | 1.186744e-08 | 100484.6 | 150.361 | 50.12034 | 0.998195 | 5.212969e-16 | 3.890672e-06 | 3.877168e-06 | 257805.5 | 1.282811 | 3.879967e-06 | 4.987831 | 55.10817
7102.471 | -1159.743 | 72288666.6 | -1159.743 | 72309157.2 | -1156.803 | 72288718.5 | 35.33655 | 72.28872 |  | 35.33655 | 232.0709 | 82.07089 | 266199939007558.8 | 72288718.5 | 200741.8 | 0.000164737 | 9.963046e-06 | 0.06047848 | 0.99628 | 9.108451e-06 | 0.04550258 | 5.214292e-16 | 2.113844 | 6.06481e-06 | 1.975209e-15 | 8.032009e-07 | 0.9958546 | 0.01939374 | 1.172888e-08 | 100370.9 | 150.3402 | 50.1134 | 0.9982989 | 5.214283e-16 | 3.890999e-06 | 3.878199e-06 | 257734.2 | 1.283909 | 3.88101e-06 | 4.982203 | 55.09561
7137.807 | -1153.877 | 72247741.6 | -1153.877 | 72268230.1 | -1150.951 | 72247793.6 | 35.51235 | 72.24779 |  | 35.51235 | 232.0244 | 82.02443 | 265898615894501.8 | 72247793.6 | 200514.6 | 0.0001651857 | 9.974337e-06 | 0.06038258 | 0.9962891 | 9.077674e-06 | 0.04534824 | 5.215559e-16 | 2.113844 | 6.080442e-06 | 1.990522e-15 | 7.872473e-07 | 0.9960968 | 0.01986257 | 1.159193e-08 | 100257.3 | 150.3202 | 50.10672 | 0.9983992 | 5.215551e-16 | 3.891314e-06 | 3.879198e-06 | 257664.9 | 1.285018 | 3.882023e-06 | 4.97674 | 55.08346
7173.32 | -1148.04 | 72206821.1 | -1148.04 | 72227307.4 | -1145.129 | 72206873.1 | 35.68904 | 72.20687 |  | 35.68904 | 231.978 | 81.97797 | 265597496022230.8 | 72206873.1 | 200287.5 | 0.0001656356 | 9.985645e-06 | 0.06028684 | 0.9962981 | 9.047006e-06 | 0.04519435 | 5.216781e-16 | 2.113845 | 6.096135e-06 | 2.005974e-15 | 7.712245e-07 | 0.9963303 | 0.02035291 | 1.145656e-08 | 100143.8 | 150.3008 | 50.10028 | 0.9984958 | 5.216773e-16 | 3.891618e-06 | 3.880167e-06 | 257597.7 | 1.286139 | 3.883005e-06 | 4.971444 | 55.07172
7209.009 | -1142.233 | 72165905.1 | -1142.233 | 72186389.1 | -1139.337 | 72165957.0 | 35.8666 | 72.16596 |  | 35.8666 | 231.9315 | 81.93152 | 265296579359623.1 | 72165957.0 | 200060.6 | 0.0001660867 | 9.996971e-06 | 0.06019128 | 0.9963071 | 9.016445e-06 | 0.04504091 | 5.217959e-16 | 2.113845 | 6.111887e-06 | 2.021565e-15 | 7.551319e-07 | 0.9965552 | 0.02086626 | 1.132276e-08 | 100030.3 | 150.2822 | 50.09408 | 0.9985888 | 5.217951e-16 | 3.891911e-06 | 3.881105e-06 | 257532.5 | 1.287272 | 3.883957e-06 | 4.966314 | 55.06039
7244.875 | -1136.455 | 72124993.5 | -1136.455 | 72145475.2 | -1133.573 | 72125045.4 | 36.04504 | 72.12505 |  | 36.04504 | 231.8851 | 81.88507 | 264995865875531.3 | 72125045.4 | 199833.8 | 0.0001665391 | 1.000832e-05 | 0.0600959 | 0.9963161 | 8.985991e-06 | 0.04488792 | 5.219092e-16 | 2.113845 | 6.1277e-06 | 2.037297e-15 | 7.389689e-07 | 0.9967717 | 0.0214043 | 1.119051e-08 | 99916.91 | 150.2643 | 50.08812 | 0.9986783 | 5.219085e-16 | 3.892193e-06 | 3.882013e-06 | 257469.4 | 1.288417 | 3.884878e-06 | 4.96135 | 55.04947
7280.92 | -1130.706 | 72084086.3 | -1130.706 | 72104565.8 | -1127.839 | 72084138.2 | 36.22438 | 72.08414 |  | 36.22438 | 231.8386 | 81.83863 | 264695355538783.3 | 72084138.2 | 199607.2 | 0.0001669927 | 1.001968e-05 | 0.06000068 | 0.9963251 | 8.955645e-06 | 0.04473538 | 5.220181e-16 | 2.113846 | 6.143574e-06 | 2.053171e-15 | 7.227345e-07 | 0.9969799 | 0.02196886 | 1.10598e-08 | 99803.6 | 150.2472 | 50.08239 | 0.9987642 | 5.220174e-16 | 3.892463e-06 | 3.88289e-06 | 257408.3 | 1.289574 | 3.885769e-06 | 4.956552 | 55.03894
7317.145 | -1124.986 | 72043183.5 | -1124.986 | 72063660.9 | -1122.133 | 72043235.5 | 36.4046 | 72.04324 |  | 36.4046 | 231.7922 | 81.79219 | 264395048318181.3 | 72043235.5 | 199380.7 | 0.0001674477 | 1.003106e-05 | 0.05990564 | 0.996334 | 8.925405e-06 | 0.04458329 | 5.221227e-16 | 2.113846 | 6.159508e-06 | 2.069189e-15 | 7.064282e-07 | 0.9971797 | 0.02256197 | 1.093059e-08 | 99690.37 | 150.2307 | 50.07689 | 0.9988466 | 5.221221e-16 | 3.892724e-06 | 3.883737e-06 | 257349.3 | 1.290743 | 3.88663e-06 | 4.951919 | 55.02881
7353.549 | -1119.295 | 72002285.3 | -1119.295 | 72022760.4 | -1116.457 | 72002337.2 | 36.58572 | 72.00234 |  | 36.58572 | 231.7458 | 81.74576 | 264094944182503.0 | 72002337.2 | 199154.4 | 0.0001679038 | 1.004246e-05 | 0.05981077 | 0.9963429 | 8.895271e-06 | 0.04443165 | 5.22223e-16 | 2.113847 | 6.175504e-06 | 2.085352e-15 | 6.900491e-07 | 0.9973714 | 0.02318586 | 1.080289e-08 | 99577.22 | 150.2149 | 50.07163 | 0.9989256 | 5.222224e-16 | 3.892973e-06 | 3.884554e-06 | 257292.3 | 1.291924 | 3.88746e-06 | 4.947451 | 55.01908
7390.135 | -1113.632 | 71961391.4 | -1113.632 | 71981864.3 | -1110.808 | 71961443.3 | 36.76775 | 71.96144 |  | 36.76775 | 231.6993 | 81.69933 | 263795043100501.3 | 71961443.3 | 198928.3 | 0.0001683613 | 1.005387e-05 | 0.05971607 | 0.9963517 | 8.865243e-06 | 0.04428046 | 5.223191e-16 | 2.113847 | 6.191561e-06 | 2.101661e-15 | 6.735962e-07 | 0.9975549 | 0.02384301 | 1.067667e-08 | 99464.14 | 150.1998 | 50.06659 | 0.9990012 | 5.223185e-16 | 3.893212e-06 | 3.88534e-06 | 257237.4 | 1.293116 | 3.888259e-06 | 4.943148 | 55.00973
7426.903 | -1107.999 | 71920502.0 | -1107.999 | 71940972.7 | -1105.189 | 71920554.0 | 36.95067 | 71.92055 |  | 36.95067 | 231.6529 | 81.65291 | 263495345040904.0 | 71920554.0 | 198702.3 | 0.00016882 | 1.006531e-05 | 0.05962154 | 0.9963606 | 8.83532e-06 | 0.04412971 | 5.22411e-16 | 2.113847 | 6.20768e-06 | 2.118118e-15 | 6.570688e-07 | 0.9977305 | 0.02453618 | 1.055191e-08 | 99351.14 | 150.1853 | 50.06177 | 0.9990735 | 5.224105e-16 | 3.89344e-06 | 3.886095e-06 | 257184.5 | 1.294321 | 3.889029e-06 | 4.939008 | 55.00078
7463.853 | -1102.393 | 71879617.1 | -1102.393 | 71900085.5 | -1099.598 | 71879669.0 | 37.13451 | 71.87967 |  | 37.13451 | 231.6065 | 81.60649 | 263195849972414.0 | 71879669.0 | 198476.4 | 0.0001692801 | 1.007676e-05 | 0.05952718 | 0.9963694 | 8.805502e-06 | 0.0439794 | 5.224988e-16 | 2.113848 | 6.22386e-06 | 2.134724e-15 | 6.404657e-07 | 0.9978983 | 0.02526843 | 1.042859e-08 | 99238.21 | 150.1715 | 50.05717 | 0.9991424 | 5.224983e-16 | 3.893658e-06 | 3.886821e-06 | 257133.6 | 1.295537 | 3.889769e-06 | 4.93503 | 54.9922
7500.988 | -1096.816 | 71838736.7 | -1096.816 | 71859202.8 | -1094.034 | 71838788.6 | 37.31927 | 71.83879 |  | 37.31927 | 231.5601 | 81.56008 | 262896557863708.7 | 71838788.6 | 198250.7 | 0.0001697413 | 1.008824e-05 | 0.05943299 | 0.9963782 | 8.775789e-06 | 0.04382954 | 5.225825e-16 | 2.113848 | 6.240102e-06 | 2.151481e-15 | 6.237859e-07 | 0.9980582 | 0.02604318 | 1.030671e-08 | 99125.36 | 150.1584 | 50.05279 | 0.9992081 | 5.225821e-16 | 3.893866e-06 | 3.887517e-06 | 257084.7 | 1.296765 | 3.890479e-06 | 4.931215 | 54.984
7538.307 | -1091.267 | 71797860.7 | -1091.267 | 71818324.6 | -1088.499 | 71797912.6 | 37.50494 | 71.79791 |  | 37.50494 | 231.5137 | 81.51367 | 262597468683440.9 | 71797912.6 | 198025.2 | 0.0001702039 | 1.009973e-05 | 0.05933897 | 0.9963869 | 8.74618e-06 | 0.04368012 | 5.226622e-16 | 2.113848 | 6.256407e-06 | 2.16839e-15 | 6.070283e-07 | 0.9982106 | 0.0268643 | 1.018624e-08 | 99012.59 | 150.1459 | 50.04862 | 0.9992707 | 5.226618e-16 | 3.894064e-06 | 3.888183e-06 | 257037.8 | 1.298006 | 3.891159e-06 | 4.92756 | 54.97618
7575.812 | -1085.746 | 71756989.1 | -1085.746 | 71777450.9 | -1082.992 | 71757041.0 | 37.69154 | 71.75704 |  | 37.69154 | 231.4673 | 81.46727 | 262298582400238.1 | 71757041.0 | 197799.8 | 0.0001706678 | 1.011123e-05 | 0.05924512 | 0.9963956 | 8.716675e-06 | 0.04353114 | 5.22738e-16 | 2.113849 | 6.272774e-06 | 2.185453e-15 | 5.901917e-07 | 0.9983554 | 0.02773609 | 1.006716e-08 | 98899.9 | 150.134 | 50.04466 | 0.9993301 | 5.227376e-16 | 3.894253e-06 | 3.888819e-06 | 256992.9 | 1.299257 | 3.891809e-06 | 4.924064 | 54.96873
7613.504 | -1080.252 | 71716122.1 | -1080.252 | 71736581.6 | -1077.513 | 71716174.0 | 37.87906 | 71.71617 |  | 37.87906 | 231.4209 | 81.42087 | 261999898982703.2 | 71716174.0 | 197574.6 | 0.000171133 | 1.012276e-05 | 0.05915144 | 0.9964043 | 8.687273e-06 | 0.0433826 | 5.228099e-16 | 2.113849 | 6.289204e-06 | 2.202671e-15 | 5.732748e-07 | 0.9984928 | 0.02866345 | 9.949468e-09 | 98787.28 | 150.1227 | 50.04091 | 0.9993864 | 5.228096e-16 | 3.894431e-06 | 3.889426e-06 | 256949.9 | 1.300521 | 3.89243e-06 | 4.920727 | 54.96163
7651.383 | -1074.787 | 71675259.5 | -1074.787 | 71695716.7 | -1072.061 | 71675311.4 | 38.06752 | 71.67531 |  | 38.06752 | 231.3745 | 81.37448 | 261701418399413.3 | 71675311.4 | 197349.5 | 0.0001715994 | 1.013431e-05 | 0.05905792 | 0.996413 | 8.657975e-06 | 0.0432345 | 5.22878e-16 | 2.11385 | 6.305696e-06 | 2.220045e-15 | 5.562761e-07 | 0.9986229 | 0.02965193 | 9.833139e-09 | 98674.74 | 150.1121 | 50.03735 | 0.9994397 | 5.228777e-16 | 3.894601e-06 | 3.890003e-06 | 256908.9 | 1.301797 | 3.893023e-06 | 4.917546 | 54.9549
7689.45 | -1069.349 | 71634401.4 | -1069.349 | 71654856.4 | -1066.637 | 71634453.3 | 38.25691 | 71.63445 |  | 38.25691 | 231.3281 | 81.32809 | 261403140618920.9 | 71634453.3 | 197124.5 | 0.0001720672 | 1.014587e-05 | 0.05896458 | 0.9964216 | 8.628779e-06 | 0.04308684 | 5.229424e-16 | 2.11385 | 6.322252e-06 | 2.237578e-15 | 5.391941e-07 | 0.9987459 | 0.03070783 | 9.71816e-09 | 98562.27 | 150.102 | 50.034 | 0.99949 | 5.229421e-16 | 3.89476e-06 | 3.890552e-06 | 256869.8 | 1.303084 | 3.893586e-06 | 4.914521 | 54.94852
7727.707 | -1063.938 | 71593547.8 | -1063.938 | 71614000.5 | -1061.24 | 71593599.7 | 38.44725 | 71.5936 |  | 38.44725 | 231.2817 | 81.28171 | 261105065609752.8 | 71593599.7 | 196899.8 | 0.0001725363 | 1.015745e-05 | 0.05887141 | 0.9964302 | 8.599686e-06 | 0.04293961 | 5.230031e-16 | 2.11385 | 6.338872e-06 | 2.255271e-15 | 5.22027e-07 | 0.9988619 | 0.03183836 | 9.604514e-09 | 98449.88 | 150.0925 | 50.03083 | 0.9995375 | 5.230029e-16 | 3.894911e-06 | 3.891073e-06 | 256832.6 | 1.304383 | 3.894121e-06 | 4.911649 | 54.94248
7766.154 | -1058.555 | 71552698.7 | -1058.555 | 71573149.2 | -1055.87 | 71552750.5 | 38.63854 | 71.55275 |  | 38.63854 | 231.2353 | 81.23533 | 260807193340411.2 | 71552750.5 | 196675.1 | 0.0001730066 | 1.016905e-05 | 0.0587784 | 0.9964388 | 8.570694e-06 | 0.04279282 | 5.230603e-16 | 2.113851 | 6.355554e-06 | 2.273125e-15 | 5.047731e-07 | 0.9989711 | 0.03305184 | 9.492186e-09 | 98337.57 | 150.0836 | 50.02786 | 0.9995821 | 5.2306e-16 | 3.895053e-06 | 3.891565e-06 | 256797.4 | 1.305693 | 3.894628e-06 | 4.908928 | 54.93679
7804.793 | -1053.199 | 71511854.0 | -1053.199 | 71532302.3 | -1050.527 | 71511905.9 | 38.83077 | 71.51191 |  | 38.83077 | 231.189 | 81.18896 | 260509523779372.9 | 71511905.9 | 196450.7 | 0.0001734783 | 1.018067e-05 | 0.05868556 | 0.9964473 | 8.541804e-06 | 0.04264646 | 5.231139e-16 | 2.113851 | 6.372301e-06 | 2.291141e-15 | 4.874302e-07 | 0.9990735 | 0.03435784 | 9.381162e-09 | 98225.33 | 150.0752 | 50.02507 | 0.9996239 | 5.231137e-16 | 3.895186e-06 | 3.892029e-06 | 256763.9 | 1.307015 | 3.895107e-06 | 4.906357 | 54.93143
7843.624 | -1047.869 | 71471013.9 | -1047.869 | 71491459.9 | -1045.212 | 71471065.7 | 39.02396 | 71.47107 |  | 39.02396 | 231.1426 | 81.14259 | 260212056895089.4 | 71471065.7 | 196226.3 | 0.0001739513 | 1.019231e-05 | 0.05859289 | 0.9964558 | 8.513016e-06 | 0.04250054 | 5.231641e-16 | 2.113851 | 6.389112e-06 | 2.309322e-15 | 4.69996e-07 | 1 | 0.03576751 | 9.271426e-09 | 98113.17 | 150 | 50 | 1 | 5.231639e-16 | 3.895311e-06 | 3.895311e-06 | 256732.3 | 1.308348 | 3.898404e-06 | 4.888679 | 54.88868
7882.648 | -1042.567 | 71430178.2 | -1042.567 | 71450622.0 | -1039.923 | 71430230.1 | 39.21812 | 71.43023 |  | 39.21812 | 231.0962 | 81.09623 | 259914792655986.7 | 71430230.1 | 196002.2 | 0.0001744257 | 1.020397e-05 | 0.05850038 | 0.9964643 | 8.484328e-06 | 0.04235505 | 5.232109e-16 | 2.113852 | 6.405987e-06 | 2.32767e-15 | 4.52468e-07 | 1 | 0.03729385 | 9.162963e-09 | 98001.09 | 150 | 50 | 1 | 5.232108e-16 | 3.895427e-06 | 3.895427e-06 | 256515.2 | 1.308737 | 3.898533e-06 | 4.887987 | 54.88799
7921.866 | -1037.291 | 71389347.0 | -1037.291 | 71409788.6 | -1034.66 | 71389398.9 | 39.41324 | 71.3894 |  | 39.41324 | 231.0499 | 81.04988 | 259617731030466.1 | 71389398.9 | 195778.2 | 0.0001749013 | 1.021564e-05 | 0.05840805 | 0.9964728 | 8.455741e-06 | 0.04220999 | 5.232545e-16 | 2.113852 | 6.422927e-06 | 2.346185e-15 | 4.348434e-07 | 1 | 0.03895221 | 9.055758e-09 | 97889.08 | 150 | 50 | 1 | 5.232544e-16 | 3.895535e-06 | 3.895535e-06 | 256506.7 | 1.310191 | 3.898656e-06 | 4.887325 | 54.88733
7961.279 | -1032.042 | 71348520.4 | -1032.042 | 71368959.6 | -1029.425 | 71348572.2 | 39.60933 | 71.34857 |  | 39.60933 | 231.0035 | 81.00353 | 259320871986903.2 | 71348572.2 | 195554.3 | 0.0001753783 | 1.022734e-05 | 0.05831587 | 0.9964812 | 8.427254e-06 | 0.04206536 | 5.232949e-16 | 2.113852 | 6.439932e-06 | 2.364869e-15 | 4.171189e-07 | 1 | 0.04076074 | 8.949798e-09 | 97777.15 | 150 | 50 | 1 | 5.232948e-16 | 3.895636e-06 | 3.895636e-06 | 256498.6 | 1.311649 | 3.898772e-06 | 4.886705 | 54.88671
8000.888 | -1026.82 | 71307698.2 | -1026.82 | 71328135.2 | -1024.215 | 71307750.1 | 39.8064 | 71.30775 |  | 39.8064 | 230.9572 | 80.95718 | 259024215493648.2 | 71307750.1 | 195330.6 | 0.0001758566 | 1.023905e-05 | 0.05822387 | 0.9964896 | 8.398867e-06 | 0.04192116 | 5.233322e-16 | 2.113853 | 6.457001e-06 | 2.383724e-15 | 3.992907e-07 | 1 | 0.04274112 | 8.845068e-09 | 97665.29 | 150 | 50 | 1 | 5.233321e-16 | 3.895728e-06 | 3.895728e-06 | 256491 | 1.313112 | 3.89888e-06 | 4.886126 | 54.88613
8040.695 | -1021.624 | 71266880.6 | -1021.624 | 71287315.3 | -1019.032 | 71266932.4 | 40.00444 | 71.26693 |  | 40.00444 | 230.9108 | 80.91084 | 258727761519026.6 | 71266932.4 | 195107 | 0.0001763362 | 1.025078e-05 | 0.05813203 | 0.996498 | 8.37058e-06 | 0.04177739 | 5.233666e-16 | 2.113853 | 6.474136e-06 | 2.402752e-15 | 3.813548e-07 | 1 | 0.04491951 | 8.741554e-09 | 97553.52 | 150 | 50 | 1 | 5.233665e-16 | 3.895814e-06 | 3.895814e-06 | 256483.9 | 1.31458 | 3.898981e-06 | 4.885586 | 54.88559
8080.699 | -1016.454 | 71226067.5 | -1016.454 | 71246499.9 | -1013.875 | 71226119.3 | 40.20347 | 71.22612 |  | 40.20347 | 230.8645 | 80.8645 | 258431510031337.8 | 71226119.3 | 194883.6 | 0.0001768172 | 1.026253e-05 | 0.05804035 | 0.9965063 | 8.342391e-06 | 0.04163404 | 5.23398e-16 | 2.113854 | 6.491337e-06 | 2.421954e-15 | 3.633061e-07 | 1 | 0.0473277 | 8.639241e-09 | 97441.81 | 150 | 50 | 1 | 5.233979e-16 | 3.895892e-06 | 3.895892e-06 | 256477.3 | 1.316053 | 3.899075e-06 | 4.885084 | 54.88508
8120.903 | -1011.31 | 71185258.9 | -1011.31 | 71205689.1 | -1008.744 | 71185310.7 | 40.4035 | 71.18531 |  | 40.4035 | 230.8182 | 80.81817 | 258135460998856.1 | 71185310.7 | 194660.4 | 0.0001772996 | 1.02743e-05 | 0.05794884 | 0.9965146 | 8.314301e-06 | 0.04149113 | 5.234266e-16 | 2.113854 | 6.508603e-06 | 2.441332e-15 | 3.451391e-07 | 1 | 0.05000478 | 8.538116e-09 | 97330.19 | 150 | 50 | 1 | 5.234266e-16 | 3.895963e-06 | 3.895963e-06 | 256471.1 | 1.317531 | 3.899162e-06 | 4.884618 | 54.88462
8161.306 | -1006.192 | 71144454.8 | -1006.192 | 71164882.7 | -1003.639 | 71144506.6 | 40.60451 | 71.14451 |  | 40.60451 | 230.7718 | 80.77185 | 257839614389830.5 | 71144506.6 | 194437.3 | 0.0001777832 | 1.028609e-05 | 0.0578575 | 0.9965229 | 8.28631e-06 | 0.04134863 | 5.234526e-16 | 2.113854 | 6.525935e-06 | 2.460888e-15 | 3.268469e-07 | 1 | 0.05299941 | 8.438165e-09 | 97218.64 | 150 | 50 | 1 | 5.234525e-16 | 3.896027e-06 | 3.896027e-06 | 256465.4 | 1.319013 | 3.899242e-06 | 4.884188 | 54.88419
8201.911 | -1001.099 | 71103655.2 | -1001.099 | 71124080.9 | -998.5598 | 71103707.0 | 40.80653 | 71.10371 |  | 40.80653 | 230.7255 | 80.72552 | 257543970172484.6 | 71103707.0 | 194214.3 | 0.0001782683 | 1.02979e-05 | 0.05776632 | 0.9965312 | 8.258416e-06 | 0.04120656 | 5.234759e-16 | 2.113855 | 6.543334e-06 | 2.480624e-15 | 3.084216e-07 | 1 | 0.0563729 | 8.339374e-09 | 97107.17 | 150 | 50 | 1 | 5.234759e-16 | 3.896085e-06 | 3.896085e-06 | 256460.1 | 1.3205 | 3.899316e-06 | 4.883793 | 54.88379
8242.717 | -996.0329 | 71062860.1 | -996.0329 | 71083283.6 | -993.5061 | 71062911.9 | 41.00955 | 71.06291 |  | 41.00955 | 230.6792 | 80.67921 | 257248528315016.1 | 71062911.9 | 193991.5 | 0.0001787546 | 1.030973e-05 | 0.0576753 | 0.9965394 | 8.230621e-06 | 0.04106491 | 5.234968e-16 | 2.113855 | 6.560799e-06 | 2.50054e-15 | 2.898535e-07 | 1 | 0.06020376 | 8.241731e-09 | 96995.77 | 150 | 50 | 1 | 5.234968e-16 | 3.896137e-06 | 3.896137e-06 | 256455.2 | 1.321992 | 3.899384e-06 | 4.883429 | 54.88343
8283.727 | -990.9919 | 71022069.6 | -990.9919 | 71042490.8 | -988.4778 | 71022121.4 | 41.21359 | 71.02212 |  | 41.21359 | 230.6329 | 80.6329 | 256953288785597.8 | 71022121.4 | 193768.9 | 0.0001792424 | 1.032157e-05 | 0.05758445 | 0.9965476 | 8.202922e-06 | 0.04092369 | 5.235153e-16 | 2.113855 | 6.57833e-06 | 2.52064e-15 | 2.711306e-07 | 1 | 0.06459423 | 8.145222e-09 | 96884.45 | 150 | 50 | 1 | 5.235153e-16 | 3.896183e-06 | 3.896183e-06 | 256450.8 | 1.323488 | 3.899446e-06 | 4.883097 | 54.8831
8324.94 | -985.9763 | 70981283.6 | -985.9763 | 71001702.5 | -983.4749 | 70981335.4 | 41.41863 | 70.98134 |  | 41.41863 | 230.5866 | 80.58659 | 256658251552376.8 | 70981335.4 | 193546.4 | 0.0001797315 | 1.033344e-05 | 0.05749376 | 0.9965558 | 8.175321e-06 | 0.04078288 | 5.235316e-16 | 2.113856 | 6.595929e-06 | 2.540925e-15 | 2.522382e-07 | 1 | 0.06968017 | 8.049834e-09 | 96773.21 | 150 | 50 | 1 | 5.235316e-16 | 3.896223e-06 | 3.896223e-06 | 256446.7 | 1.324988 | 3.899502e-06 | 4.882794 | 54.88279
8366.359 | -980.986 | 70940502.2 | -980.986 | 70960918.8 | -978.4973 | 70940554.0 | 41.6247 | 70.94055 |  | 41.6247 | 230.5403 | 80.54029 | 256363416583474.5 | 70940554.0 | 193324.1 | 0.0001802219 | 1.034532e-05 | 0.05740324 | 0.9965639 | 8.147816e-06 | 0.0406425 | 5.235457e-16 | 2.113856 | 6.613595e-06 | 2.561396e-15 | 2.331573e-07 | 1 | 0.07564631 | 7.955554e-09 | 96662.04 | 150 | 50 | 1 | 5.235457e-16 | 3.896258e-06 | 3.896258e-06 | 256443 | 1.326493 | 3.899554e-06 | 4.882519 | 54.88252
8407.984 | -976.0209 | 70899725.3 | -976.0209 | 70920139.6 | -973.5447 | 70899777.1 | 41.83179 | 70.89978 |  | 41.83179 | 230.494 | 80.494 | 256068783846987.0 | 70899777.1 | 193101.9 | 0.0001807138 | 1.035723e-05 | 0.05731288 | 0.996572 | 8.120407e-06 | 0.04050253 | 5.235578e-16 | 2.113856 | 6.631328e-06 | 2.582056e-15 | 2.138633e-07 | 1 | 0.08275103 | 7.862369e-09 | 96550.95 | 150 | 50 | 1 | 5.235578e-16 | 3.896288e-06 | 3.896288e-06 | 256439.6 | 1.328002 | 3.8996e-06 | 4.882271 | 54.88227
8449.815 | -971.0808 | 70858952.9 | -971.0808 | 70879365.0 | -968.6171 | 70859004.7 | 42.03992 | 70.859 |  | 42.03992 | 230.4477 | 80.44771 | 255774353310984.8 | 70859004.7 | 192879.9 | 0.000181207 | 1.036915e-05 | 0.05722268 | 0.9965801 | 8.093095e-06 | 0.04036298 | 5.235681e-16 | 2.113857 | 6.64913e-06 | 2.602906e-15 | 1.943231e-07 | 1 | 0.0913679 | 7.770267e-09 | 96439.93 | 150 | 50 | 1 | 5.23568e-16 | 3.896314e-06 | 3.896314e-06 | 256436.6 | 1.329514 | 3.899642e-06 | 4.882046 | 54.88205
8491.855 | -966.1657 | 70818185.1 | -966.1657 | 70838594.9 | -963.7144 | 70818236.9 | 42.24908 | 70.81824 |  | 42.24908 | 230.4014 | 80.40142 | 255480124943512.4 | 70818236.9 | 192658 | 0.0001817016 | 1.038109e-05 | 0.05713264 | 0.9965882 | 8.065877e-06 | 0.04022384 | 5.235765e-16 | 2.113857 | 6.666999e-06 | 2.623949e-15 | 1.744905e-07 | 1 | 0.1020599 | 7.679235e-09 | 96328.99 | 150 | 50 | 1 | 5.235765e-16 | 3.896335e-06 | 3.896335e-06 | 256433.8 | 1.331031 | 3.899679e-06 | 4.881845 | 54.88185
8534.104 | -961.2753 | 70777421.8 | -961.2753 | 70797829.3 | -958.8363 | 70777473.6 | 42.45928 | 70.77747 |  | 42.45928 | 230.3551 | 80.35515 | 255186098712589.3 | 70777473.6 | 192436.3 | 0.0001821975 | 1.039305e-05 | 0.05704277 | 0.9965962 | 8.038755e-06 | 0.04008513 | 5.235834e-16 | 2.113857 | 6.684936e-06 | 2.645185e-15 | 1.542983e-07 | 1 | 0.1157209 | 7.589261e-09 | 96218.13 | 150 | 50 | 1 | 5.235834e-16 | 3.896352e-06 | 3.896352e-06 | 256431.3 | 1.332552 | 3.899713e-06 | 4.881665 | 54.88167
8576.564 | -956.4096 | 70736663.1 | -956.4096 | 70757068.3 | -953.9829 | 70736714.9 | 42.67052 | 70.73671 |  | 42.67052 | 230.3089 | 80.30887 | 254892274586209 | 70736714.9 | 192214.7 | 0.0001826949 | 1.040503e-05 | 0.05695305 | 0.9966042 | 8.011728e-06 | 0.03994682 | 5.235888e-16 | 2.113858 | 6.702942e-06 | 2.666618e-15 | 1.336422e-07 | 1 | 0.1338714 | 7.500332e-09 | 96107.34 | 150 | 50 | 1 | 5.235888e-16 | 3.896365e-06 | 3.896365e-06 | 256429.1 | 1.334077 | 3.899743e-06 | 4.881504 | 54.8815
8619.234 | -951.5684 | 70695908.9 | -951.5684 | 70716311.9 | -949.154 | 70695960.7 | 42.88282 | 70.69596 |  | 42.88282 | 230.2626 | 80.2626 | 254598652532339.6 | 70695960.7 | 191993.3 | 0.0001831936 | 1.041703e-05 | 0.0568635 | 0.9966122 | 7.984796e-06 | 0.03980893 | 5.235928e-16 | 2.113858 | 6.721017e-06 | 2.688248e-15 | 1.123456e-07 | 1 | 0.1593551 | 7.412437e-09 | 95996.63 | 150 | 50 | 1 | 5.235928e-16 | 3.896375e-06 | 3.896375e-06 | 256427.1 | 1.335605 | 3.89977e-06 | 4.88136 | 54.88136
8662.117 | -946.7516 | 70655159.3 | -946.7516 | 70675560.0 | -944.3494 | 70655211.1 | 43.09617 | 70.65521 |  | 43.09617 | 230.2163 | 80.21634 | 254305232518923.2 | 70655211.1 | 191772 | 0.0001836938 | 1.042905e-05 | 0.05677411 | 0.9966202 | 7.957957e-06 | 0.03967145 | 5.235957e-16 | 2.113858 | 6.739161e-06 | 2.710078e-15 | 9.006771e-08 | 1 | 0.1982979 | 7.325563e-09 | 95886 | 150 | 50 | 1 | 5.235957e-16 | 3.896382e-06 | 3.896382e-06 | 256425.4 | 1.337137 | 3.899794e-06 | 4.881232 | 54.88123
8705.213 | -941.9591 | 70614414.3 | -941.9591 | 70634812.7 | -939.569 | 70614466.1 | 43.31059 | 70.61447 |  | 43.31059 | 230.1701 | 80.17008 | 254012014513876.5 | 70614466.1 | 191550.9 | 0.0001841953 | 1.044109e-05 | 0.05668488 | 0.9966281 | 7.931213e-06 | 0.03953438 | 5.235976e-16 | 2.113858 | 6.757373e-06 | 2.732111e-15 | 6.597688e-08 | 1 | 0.2674747 | 7.2397e-09 | 95775.44 | 150 | 50 | 1 | 5.235976e-16 | 3.896387e-06 | 3.896387e-06 | 256423.8 | 1.338672 | 3.899816e-06 | 4.881116 | 54.88112
8748.524 | -937.1908 | 70573673.8 | -937.1908 | 70594069.9 | -934.8128 | 70573725.6 | 43.52607 | 70.57373 |  | 43.52607 | 230.1238 | 80.12383 | 253718998485090.1 | 70573725.6 | 191329.9 | 0.0001846983 | 1.045315e-05 | 0.05659581 | 0.996636 | 7.904562e-06 | 0.03939773 | 5.235986e-16 | 2.113859 | 6.775656e-06 | 2.754347e-15 | 3.642534e-08 | 1 | 0.4479075 | 7.154834e-09 | 95664.96 | 150 | 50 | 1 | 5.235986e-16 | 3.896389e-06 | 3.896389e-06 | 256422.4 | 1.340211 | 3.899835e-06 | 4.881012 | 54.88101
8792.05 | -932.4466 | 70532937.9 | -932.4466 | 70553331.7 | -930.0805 | 70532989.7 | 43.74262 | 70.53299 |  | 43.74262 | 230.0776 | 80.07758 | 253426184400429.2 | 70532989.7 | 191109.1 | 0.0001852026 | 1.046523e-05 | 0.0565069 | 0.9966439 | 7.878004e-06 | 0.03926148 | 5.235989e-16 | 2.113859 | 6.794008e-06 | 2.776789e-15 | 0 | 1 | 1 | 7.070955e-09 | 95554.55 | 150 | 50 | 1 | 5.235988e-16 | 3.89639e-06 | 3.89639e-06 | 256421.1 | 1.341752 | 3.899853e-06 | 4.880917 | 54.88092
8835.793 | -927.7262 | 70492206.6 | -927.7262 | 70512598.1 | -925.3721 | 70492258.3 | 43.96025 | 70.49226 |  | 43.96025 | 230.0313 | 80.03133 | 253133572227733.3 | 70492258.3 | 190888.4 | 0.0001857084 | 1.047732e-05 | 0.05641815 | 0.9966518 | 7.851539e-06 | 0.03912564 | 5.235989e-16 | 2.113859 | 6.81243e-06 | 2.799438e-15 | 0 | 1 | #DIV/0! | 6.988052e-09 | 95444.22 | 150 | 50 | 1 | 5.235988e-16 | 3.89639e-06 | 3.89639e-06 | 256419.9 | 1.343297 | 3.89987e-06 | 4.880825 | 54.88083
8879.753 | -923.0297 | 70451479.8 | -923.0297 | 70471869.1 | -920.6874 | 70451531.6 | 44.17896 | 70.45153 |  | 44.17896 | 229.9851 | 79.9851 | 252841161934815.7 | 70451531.6 | 190667.9 | 0.0001862155 | 1.048944e-05 | 0.05632957 | 0.9966596 | 7.825167e-06 | 0.03899021 | 5.235989e-16 | 2.11386 | 6.830923e-06 | 2.822298e-15 | 0 | 1 | #DIV/0! | 6.906112e-09 | 95333.97 | 150 | 50 | 1 | 5.235988e-16 | 3.89639e-06 | 3.89639e-06 | 256418.8 | 1.344845 | 3.899887e-06 | 4.880732 | 54.88073
8923.932 | -918.3569 | 70410757.7 | -918.3569 | 70431144.6 | -916.0264 | 70410809.4 | 44.39876 | 70.41081 |  | 44.39876 | 229.9389 | 79.93886 | 252548953489463.8 | 70410809.4 | 190447.6 | 0.0001867241 | 1.050158e-05 | 0.05624114 | 0.9966674 | 7.798887e-06 | 0.03885518 | 5.235989e-16 | 2.11386 | 6.849486e-06 | 2.84537e-15 | 0 | 1 | #DIV/0! | 6.825126e-09 | 95223.79 | 150 | 50 | 1 | 5.235988e-16 | 3.89639e-06 | 3.89639e-06 | 256417.7 | 1.346395 | 3.899905e-06 | 4.880639 | 54.88064
8968.331 | -913.7076 | 70370040.1 | -913.7076 | 70390424.7 | -911.3889 | 70370091.8 | 44.61966 | 70.37009 |  | 44.61966 | 229.8926 | 79.89264 | 252256946859439.9 | 70370091.8 | 190227.4 | 0.0001872341 | 1.051373e-05 | 0.05615287 | 0.9966752 | 7.772698e-06 | 0.03872056 | 5.235989e-16 | 2.11386 | 6.868119e-06 | 2.868655e-15 | 0 | 1 | #DIV/0! | 6.745081e-09 | 95113.69 | 150 | 50 | 1 | 5.235988e-16 | 3.89639e-06 | 3.89639e-06 | 256416.5 | 1.347948 | 3.899922e-06 | 4.880546 | 54.88055
9012.95 | -909.0818 | 70329327.1 | -909.0818 | 70349709.5 | -906.7747 | 70329378.8 | 44.84165 | 70.32938 |  | 44.84165 | 229.8464 | 79.84641 | 251965142012479.9 | 70329378.8 | 190007.3 | 0.0001877456 | 1.052591e-05 | 0.05606475 | 0.9966829 | 7.746601e-06 | 0.03858634 | 5.235989e-16 | 2.113861 | 6.886824e-06 | 2.892157e-15 | 0 | 1 | #DIV/0! | 6.665967e-09 | 95003.67 | 150 | 50 | 1 | 5.235988e-16 | 3.89639e-06 | 3.89639e-06 | 256415.4 | 1.349503 | 3.89994e-06 | 4.880452 | 54.88045
9057.792 | -904.4793 | 70288618.7 | -904.4793 | 70308998.7 | -902.1839 | 70288670.4 | 45.06475 | 70.28867 |  | 45.06475 | 229.8002 | 79.8002 | 251673538916293.3 | 70288670.4 | 189787.4 | 0.0001882584 | 1.053811e-05 | 0.0559768 | 0.9966906 | 7.720596e-06 | 0.03845253 | 5.235989e-16 | 2.113861 | 6.9056e-06 | 2.915878e-15 | 0 | 1 | #DIV/0! | 6.587774e-09 | 94893.72 | 150 | 50 | 1 | 5.235988e-16 | 3.89639e-06 | 3.89639e-06 | 256414.2 | 1.35106 | 3.899957e-06 | 4.880357 | 54.88036
9102.857 | -899.9 | 70247914.9 | -899.9 | 70268292.6 | -897.6162 | 70247966.6 | 45.28896 | 70.24797 |  | 45.28896 | 229.754 | 79.75398 | 251382137538565.2 | 70247966.6 | 189567.7 | 0.0001887728 | 1.055032e-05 | 0.05588901 | 0.9966983 | 7.694681e-06 | 0.03831911 | 5.235989e-16 | 2.113861 | 6.924448e-06 | 2.939819e-15 | 0 | 1 | #DIV/0! | 6.510491e-09 | 94783.84 | 150 | 50 | 1 | 5.235988e-16 | 3.89639e-06 | 3.89639e-06 | 256413.1 | 1.35262 | 3.899975e-06 | 4.880262 | 54.88026
9148.146 | -895.3438 | 70207215.7 | -895.3438 | 70227591.1 | -893.0715 | 70207267.4 | 45.51428 | 70.20727 |  | 45.51428 | 229.7078 | 79.70778 | 251090937846953.0 | 70207267.4 | 189348.1 | 0.0001892885 | 1.056256e-05 | 0.05580137 | 0.996706 | 7.668856e-06 | 0.0381861 | 5.235989e-16 | 2.113861 | 6.943367e-06 | 2.963982e-15 | 0 | 1 | #DIV/0! | 6.434106e-09 | 94674.05 | 150 | 50 | 1 | 5.235988e-16 | 3.89639e-06 | 3.89639e-06 | 256411.9 | 1.354183 | 3.899993e-06 | 4.880167 | 54.88017
9193.66 | -890.8106 | 70166521.0 | -890.8106 | 70186894.2 | -888.5498 | 70166572.7 | 45.74073 | 70.16657 |  | 45.74073 | 229.6616 | 79.66158 | 250799939809089.6 | 70166572.7 | 189128.6 | 0.0001898057 | 1.057481e-05 | 0.05571389 | 0.9967136 | 7.643122e-06 | 0.03805349 | 5.235989e-16 | 2.113862 | 6.962359e-06 | 2.98837e-15 | 0 | 1 | #DIV/0! | 6.35861e-09 | 94564.32 | 150 | 50 | 1 | 5.235988e-16 | 3.89639e-06 | 3.89639e-06 | 256410.7 | 1.355748 | 3.900011e-06 | 4.880071 | 54.88007
9239.401 | -886.3002 | 70125831.0 | -886.3002 | 70146201.9 | -884.0508 | 70125882.7 | 45.9683 | 70.12588 |  | 45.9683 | 229.6154 | 79.61538 | 250509143392580.5 | 70125882.7 | 188909.4 | 0.0001903243 | 1.058709e-05 | 0.05562657 | 0.9967212 | 7.617478e-06 | 0.03792128 | 5.235989e-16 | 2.113862 | 6.981423e-06 | 3.012986e-15 | 0 | 1 | #DIV/0! | 6.283993e-09 | 94454.68 | 150 | 50 | 1 | 5.235988e-16 | 3.89639e-06 | 3.89639e-06 | 256409.6 | 1.357315 | 3.900029e-06 | 4.879974 | 54.87997
9285.369 | -881.8126 | 70085145.6 | -881.8126 | 70105514.2 | -879.5746 | 70085197.3 | 46.197 | 70.0852 |  | 46.197 | 229.5692 | 79.56919 | 250218548565006.9 | 70085197.3 | 188690.2 | 0.0001908444 | 1.059938e-05 | 0.0555394 | 0.9967288 | 7.591923e-06 | 0.03778946 | 5.235989e-16 | 2.113862 | 7.000559e-06 | 3.037831e-15 | 0 | 1 | #DIV/0! | 6.210245e-09 | 94345.11 | 150 | 50 | 1 | 5.235988e-16 | 3.89639e-06 | 3.89639e-06 | 256408.4 | 1.358885 | 3.900047e-06 | 4.879878 | 54.87988
9331.566 | -877.3477 | 70044464.8 | -877.3477 | 70064831.1 | -875.1209 | 70044516.5 | 46.42684 | 70.04452 |  | 46.42684 | 229.523 | 79.523 | 249928155293922.3 | 70044516.5 | 188471.2 | 0.0001913659 | 1.06117e-05 | 0.05545239 | 0.9967364 | 7.566458e-06 | 0.03765804 | 5.235989e-16 | 2.113863 | 7.019769e-06 | 3.062907e-15 | 0 | 1 | #DIV/0! | 6.137354e-09 | 94235.62 | 150 | 50 | 1 | 5.235988e-16 | 3.89639e-06 | 3.89639e-06 | 256407.2 | 1.360458 | 3.900065e-06 | 4.87978 | 54.87978
9377.993 | -872.9053 | 70003788.7 | -872.9053 | 70024152.6 | -870.6897 | 70003840.4 | 46.65783 | 70.00384 |  | 46.65783 | 229.4768 | 79.47682 | 249637963546854.9 | 70003840.4 | 188252.4 | 0.0001918889 | 1.062403e-05 | 0.05536554 | 0.9967439 | 7.541081e-06 | 0.03752702 | 5.235989e-16 | 2.113863 | 7.039052e-06 | 3.088217e-15 | 0 | 1 | #DIV/0! | 6.065312e-09 | 94126.2 | 150 | 50 | 1 | 5.235988e-16 | 3.89639e-06 | 3.89639e-06 | 256406 | 1.362033 | 3.900083e-06 | 4.879682 | 54.87968
9424.651 | -868.4852 | 69963117.1 | -868.4852 | 69983478.7 | -866.2809 | 69963168.8 | 46.88996 | 69.96317 |  | 46.88996 | 229.4306 | 79.43065 | 249347973291307.2 | 69963168.8 | 188033.7 | 0.0001924134 | 1.063639e-05 | 0.05527884 | 0.9967515 | 7.515793e-06 | 0.03739639 | 5.235989e-16 | 2.113863 | 7.058408e-06 | 3.113764e-15 | 0 | 1 | #DIV/0! | 5.994109e-09 | 94016.86 | 150 | 50 | 1 | 5.235988e-16 | 3.89639e-06 | 3.89639e-06 | 256404.8 | 1.363611 | 3.900102e-06 | 4.879584 | 54.87958
9471.54 | -864.0875 | 69922450.2 | -864.0875 | 69942809.5 | -861.8942 | 69922501.9 | 47.12325 | 69.9225 |  | 47.12325 | 229.3845 | 79.38448 | 249058184494754.9 | 69922501.9 | 187815.2 | 0.0001929393 | 1.064877e-05 | 0.0551923 | 0.9967589 | 7.490593e-06 | 0.03726616 | 5.235989e-16 | 2.113863 | 7.077837e-06 | 3.139549e-15 | 0 | 1 | #DIV/0! | 5.923735e-09 | 93907.59 | 150 | 50 | 1 | 5.235988e-16 | 3.89639e-06 | 3.89639e-06 | 256403.6 | 1.365191 | 3.90012e-06 | 4.879485 | 54.87949
9518.664 | -859.712 | 69881787.9 | -859.712 | 69902144.9 | -857.5298 | 69881839.5 | 47.3577 | 69.88184 |  | 47.3577 | 229.3383 | 79.33831 | 248768597124647.9 | 69881839.5 | 187596.8 | 0.0001934667 | 1.066116e-05 | 0.05510592 | 0.9967664 | 7.465481e-06 | 0.03713632 | 5.235989e-16 | 2.113864 | 7.097341e-06 | 3.165575e-15 | 0 | 1 | #DIV/0! | 5.85418e-09 | 93798.41 | 150 | 50 | 1 | 5.235988e-16 | 3.89639e-06 | 3.89639e-06 | 256402.4 | 1.366774 | 3.900139e-06 | 4.879386 | 54.87939
9566.021 | -855.3585 | 69841130.2 | -855.3585 | 69861484.9 | -853.1873 | 69841181.9 | 47.59332 | 69.84118 |  | 47.59332 | 229.2922 | 79.29215 | 248479211148409.9 | 69841181.9 | 187378.6 | 0.0001939956 | 1.067358e-05 | 0.05501969 | 0.9967739 | 7.440457e-06 | 0.03700687 | 5.235989e-16 | 2.113864 | 7.116919e-06 | 3.191844e-15 | 0 | 1 | #DIV/0! | 5.785435e-09 | 93689.29 | 150 | 50 | 1 | 5.235988e-16 | 3.89639e-06 | 3.89639e-06 | 256401.1 | 1.368359 | 3.900157e-06 | 4.879286 | 54.87929
9613.615 | -851.027 | 69800477.2 | -851.027 | 69820829.5 | -848.8667 | 69800528.8 | 47.83011 | 69.80053 |  | 47.83011 | 229.246 | 79.246 | 248190026533438.3 | 69800528.8 | 187160.5 | 0.000194526 | 1.068601e-05 | 0.05493361 | 0.9967813 | 7.41552e-06 | 0.03687782 | 5.235989e-16 | 2.113864 | 7.136571e-06 | 3.21836e-15 | 0 | 1 | #DIV/0! | 5.71749e-09 | 93580.25 | 150 | 50 | 1 | 5.235988e-16 | 3.89639e-06 | 3.89639e-06 | 256399.9 | 1.369947 | 3.900176e-06 | 4.879186 | 54.87919
9661.445 | -846.7173 | 69759828.7 | -846.7173 | 69780178.8 | -844.568 | 69759880.4 | 48.06807 | 69.75988 |  | 48.06807 | 229.1999 | 79.19985 | 247901043247104.7 | 69759880.4 | 186942.6 | 0.0001950578 | 1.069847e-05 | 0.0548477 | 0.9967887 | 7.39067e-06 | 0.03674915 | 5.235989e-16 | 2.113865 | 7.156299e-06 | 3.245123e-15 | 0 | 1 | #DIV/0! | 5.650337e-09 | 93471.29 | 150 | 50 | 1 | 5.235988e-16 | 3.89639e-06 | 3.89639e-06 | 256398.7 | 1.371537 | 3.900195e-06 | 4.879085 | 54.87909
9709.513 | -842.4294 | 69719185.0 | -842.4294 | 69739532.7 | -840.2909 | 69719236.6 | 48.30722 | 69.71924 |  | 48.30722 | 229.1537 | 79.15371 | 247612261256753.9 | 69719236.6 | 186724.8 | 0.0001955912 | 1.071095e-05 | 0.05476193 | 0.996796 | 7.365907e-06 | 0.03662087 | 5.235989e-16 | 2.113865 | 7.176101e-06 | 3.272137e-15 | 0 | 1 | #DIV/0! | 5.583966e-09 | 93362.41 | 150 | 50 | 1 | 5.235988e-16 | 3.89639e-06 | 3.89639e-06 | 256397.5 | 1.37313 | 3.900214e-06 | 4.878984 | 54.87898
9757.82 | -838.1631 | 69678545.9 | -838.1631 | 69698891.2 | -836.0354 | 69678597.5 | 48.54756 | 69.6786 |  | 48.54756 | 229.1076 | 79.10757 | 247323680529704.7 | 69678597.5 | 186507.2 | 0.000196126 | 1.072345e-05 | 0.05467632 | 0.9968034 | 7.34123e-06 | 0.03649298 | 5.235989e-16 | 2.113865 | 7.195978e-06 | 3.299404e-15 | 0 | 1 | #DIV/0! | 5.518369e-09 | 93253.6 | 150 | 50 | 1 | 5.235988e-16 | 3.89639e-06 | 3.89639e-06 | 256396.2 | 1.374726 | 3.900233e-06 | 4.878882 | 54.87888
9806.368 | -833.9183 | 69637911.4 | -833.9183 | 69658254.4 | -831.8014 | 69637963.0 | 48.7891 | 69.63796 |  | 48.7891 | 229.0614 | 79.06144 | 247035301033250 | 69637963.0 | 186289.7 | 0.0001966623 | 1.073596e-05 | 0.05459086 | 0.9968107 | 7.316639e-06 | 0.03636547 | 5.235989e-16 | 2.113865 | 7.215932e-06 | 3.326926e-15 | 0 | 1 | #DIV/0! | 5.453535e-09 | 93144.86 | 150 | 50 | 1 | 5.235988e-16 | 3.89639e-06 | 3.89639e-06 | 256395 | 1.376324 | 3.900252e-06 | 4.87878 | 54.87878
9855.157 | -829.695 | 69597281.5 | -829.695 | 69617622.3 | -827.5887 | 69597333.2 | 49.03184 | 69.59733 |  | 49.03184 | 229.0153 | 79.01531 | 246747122734655.7 | 69597333.2 | 186072.4 | 0.0001972001 | 1.07485e-05 | 0.05450556 | 0.996818 | 7.292134e-06 | 0.03623836 | 5.235989e-16 | 2.113866 | 7.235961e-06 | 3.354707e-15 | 0 | 1 | #DIV/0! | 5.389457e-09 | 93036.21 | 150 | 50 | 1 | 5.235988e-16 | 3.89639e-06 | 3.89639e-06 | 256393.7 | 1.377924 | 3.900271e-06 | 4.878677 | 54.87868
9904.189 | -825.4929 | 69556656.4 | -825.4929 | 69576994.8 | -823.3973 | 69556708.0 | 49.27578 | 69.55671 |  | 49.27578 | 228.9692 | 78.96918 | 246459145601162.0 | 69556708.0 | 185855.2 | 0.0001977395 | 1.076106e-05 | 0.05442041 | 0.9968252 | 7.267715e-06 | 0.03611162 | 5.235989e-16 | 2.113866 | 7.256066e-06 | 3.382749e-15 | 0 | 1 | #DIV/0! | 5.326125e-09 | 92927.62 | 150 | 50 | 1 | 5.235988e-16 | 3.89639e-06 | 3.89639e-06 | 256392.4 | 1.379528 | 3.90029e-06 | 4.878574 | 54.87857
9953.464 | -821.3121 | 69516035.9 | -821.3121 | 69536371.9 | -819.227 | 69516087.5 | 49.52094 | 69.51609 |  | 49.52094 | 228.9231 | 78.92307 | 246171369599982.4 | 69516087.5 | 185638.2 | 0.0001982803 | 1.077364e-05 | 0.05433541 | 0.9968325 | 7.24338e-06 | 0.03598528 | 5.235989e-16 | 2.113866 | 7.276248e-06 | 3.411053e-15 | 0 | 1 | #DIV/0! | 5.263531e-09 | 92819.12 | 150 | 50 | 1 | 5.235988e-16 | 3.89639e-06 | 3.89639e-06 | 256391.2 | 1.381133 | 3.90031e-06 | 4.87847 | 54.87847
10002.99 | -817.1523 | 69475420.0 | -817.1523 | 69495753.7 | -815.0777 | 69475471.6 | 49.76732 | 69.47547 |  | 49.76732 | 228.877 | 78.87696 | 245883794698304.1 | 69475471.6 | 185421.4 | 0.0001988227 | 1.078624e-05 | 0.05425056 | 0.9968397 | 7.219131e-06 | 0.03585931 | 5.235989e-16 | 2.113866 | 7.296506e-06 | 3.439624e-15 | 0 | 1 | #DIV/0! | 5.201667e-09 | 92710.69 | 150 | 50 | 1 | 5.235988e-16 | 3.89639e-06 | 3.89639e-06 | 256389.9 | 1.382742 | 3.900329e-06 | 4.878366 | 54.87837
10052.75 | -813.0136 | 69434808.8 | -813.0136 | 69455140.2 | -810.9494 | 69434860.4 | 50.01493 | 69.43486 |  | 50.01493 | 228.8308 | 78.83085 | 245596420863288.1 | 69434860.4 | 185204.7 | 0.0001993666 | 1.079886e-05 | 0.05416587 | 0.9968469 | 7.194966e-06 | 0.03573373 | 5.235989e-16 | 2.113867 | 7.316841e-06 | 3.468464e-15 | 0 | 1 | #DIV/0! | 5.140524e-09 | 92602.33 | 150 | 50 | 1 | 5.235988e-16 | 3.89639e-06 | 3.89639e-06 | 256388.6 | 1.384353 | 3.900349e-06 | 4.878261 | 54.87826
10102.77 | -808.8957 | 69394202.3 | -808.8957 | 69414531.4 | -806.842 | 69394253.9 | 50.26376 | 69.39425 |  | 50.26376 | 228.7847 | 78.78475 | 245309248062068.5 | 69394253.9 | 184988.1 | 0.000199912 | 1.081151e-05 | 0.05408133 | 0.9968541 | 7.170885e-06 | 0.03560852 | 5.235989e-16 | 2.113867 | 7.337254e-06 | 3.497574e-15 | 0 | 1 | #DIV/0! | 5.080094e-09 | 92494.06 | 150 | 50 | 1 | 5.235988e-16 | 3.89639e-06 | 3.89639e-06 | 256387.3 | 1.385967 | 3.900368e-06 | 4.878155 | 54.87816
10153.03 | -804.7986 | 69353600.4 | -804.7986 | 69373927.2 | -802.7552 | 69353652.0 | 50.51384 | 69.35365 |  | 50.51384 | 228.7387 | 78.73865 | 245022276261753.6 | 69353652.0 | 184771.7 | 0.0002004589 | 1.082417e-05 | 0.05399694 | 0.9968612 | 7.146888e-06 | 0.0354837 | 5.235989e-16 | 2.113867 | 7.357744e-06 | 3.526959e-15 | 0 | 1 | #DIV/0! | 5.020368e-09 | 92385.85 | 150 | 50 | 1 | 5.235988e-16 | 3.89639e-06 | 3.89639e-06 | 256386 | 1.387583 | 3.900388e-06 | 4.87805 | 54.87805
10203.55 | -800.7221 | 69313003.3 | -800.7221 | 69333327.7 | -798.6891 | 69313054.9 | 50.76516 | 69.31305 |  | 50.76516 | 228.6926 | 78.69256 | 244735505429424.3 | 69313054.9 | 184555.4 | 0.0002010074 | 1.083685e-05 | 0.0539127 | 0.9968683 | 7.122975e-06 | 0.03535926 | 5.235989e-16 | 2.113867 | 7.378312e-06 | 3.55662e-15 | 0 | 1 | #DIV/0! | 4.961338e-09 | 92277.72 | 150 | 50 | 1 | 5.235988e-16 | 3.89639e-06 | 3.89639e-06 | 256384.7 | 1.389202 | 3.900408e-06 | 4.877943 | 54.87794
10254.31 | -796.6662 | 69272410.8 | -796.6662 | 69292732.8 | -794.6435 | 69272462.4 | 51.01773 | 69.27246 |  | 51.01773 | 228.6465 | 78.64647 | 244448935532136.3 | 69272462.4 | 184339.3 | 0.0002015574 | 1.084956e-05 | 0.05382862 | 0.9968754 | 7.099145e-06 | 0.03523519 | 5.235989e-16 | 2.113868 | 7.398959e-06 | 3.586561e-15 | 0 | 1 | #DIV/0! | 4.902996e-09 | 92169.67 | 150 | 50 | 1 | 5.235988e-16 | 3.89639e-06 | 3.89639e-06 | 256383.4 | 1.390823 | 3.900428e-06 | 4.877836 | 54.87784
10305.33 | -792.6308 | 69231823.0 | -792.6308 | 69252142.7 | -790.6183 | 69231874.5 | 51.27155 | 69.23187 |  | 51.27155 | 228.6004 | 78.60039 | 244162566536917.7 | 69231874.5 | 184123.4 | 0.0002021089 | 1.086228e-05 | 0.05374468 | 0.9968825 | 7.075398e-06 | 0.03511151 | 5.235989e-16 | 2.113868 | 7.419683e-06 | 3.616784e-15 | 0 | 1 | #DIV/0! | 4.845335e-09 | 92061.7 | 150 | 50 | 1 | 5.235988e-16 | 3.89639e-06 | 3.89639e-06 | 256382.1 | 1.392447 | 3.900448e-06 | 4.877729 | 54.87773
10356.6 | -788.6158 | 69191239.8 | -788.6158 | 69211557.2 | -786.6134 | 69191291.4 | 51.52664 | 69.19129 |  | 51.52664 | 228.5543 | 78.55432 | 243876398410770.6 | 69191291.4 | 183907.6 | 0.000202662 | 1.087503e-05 | 0.0536609 | 0.9968896 | 7.051733e-06 | 0.03498819 | 5.235989e-16 | 2.113868 | 7.440487e-06 | 3.647292e-15 | 0 | 1 | #DIV/0! | 4.788347e-09 | 91953.8 | 150 | 50 | 1 | 5.235988e-16 | 3.89639e-06 | 3.89639e-06 | 256380.8 | 1.394074 | 3.900468e-06 | 4.877621 | 54.87762
10408.13 | -784.621 | 69150661.4 | -784.621 | 69170976.4 | -782.6287 | 69150713.0 | 51.783 | 69.15071 |  | 51.783 | 228.5082 | 78.50825 | 243590431120670.2 | 69150713.0 | 183691.9 | 0.0002032167 | 1.088779e-05 | 0.05357726 | 0.9968966 | 7.028151e-06 | 0.03486526 | 5.235989e-16 | 2.113868 | 7.461369e-06 | 3.678088e-15 | 0 | 1 | #DIV/0! | 4.732022e-09 | 91845.97 | 150 | 50 | 1 | 5.235988e-16 | 3.89639e-06 | 3.89639e-06 | 256379.5 | 1.395703 | 3.900489e-06 | 4.877512 | 54.87751
10459.91 | -780.6464 | 69110087.6 | -780.6464 | 69130400.3 | -778.6641 | 69110139.2 | 52.04063 | 69.11014 |  | 52.04063 | 228.4622 | 78.46219 | 243304664633565.4 | 69110139.2 | 183476.5 | 0.0002037729 | 1.090058e-05 | 0.05349378 | 0.9969036 | 7.004652e-06 | 0.0347427 | 5.235989e-16 | 2.113869 | 7.48233e-06 | 3.709174e-15 | 0 | 1 | #DIV/0! | 4.676355e-09 | 91738.23 | 150 | 50 | 1 | 5.235988e-16 | 3.89639e-06 | 3.89639e-06 | 256378.1 | 1.397335 | 3.900509e-06 | 4.877403 | 54.8774
10511.95 | -776.6918 | 69069518.6 | -776.6918 | 69089828.9 | -774.7196 | 69069570.2 | 52.29955 | 69.06957 |  | 52.29955 | 228.4161 | 78.41613 | 243019098916378.2 | 69069570.2 | 183261.1 | 0.0002043306 | 1.091339e-05 | 0.05341045 | 0.9969106 | 6.981234e-06 | 0.03462051 | 5.235989e-16 | 2.113869 | 7.503372e-06 | 3.740555e-15 | 0 | 1 | #DIV/0! | 4.621337e-09 | 91630.55 | 150 | 50 | 1 | 5.235988e-16 | 3.89639e-06 | 3.89639e-06 | 256376.8 | 1.39897 | 3.900529e-06 | 4.877294 | 54.87729
10564.25 | -772.7572 | 69028954.2 | -772.7572 | 69049262.2 | -770.7949 | 69029005.8 | 52.55975 | 69.02901 |  | 52.55975 | 228.3701 | 78.37007 | 242733733936004.2 | 69029005.8 | 183045.9 | 0.00020489 | 1.092622e-05 | 0.05332726 | 0.9969175 | 6.957897e-06 | 0.03449869 | 5.235989e-16 | 2.113869 | 7.524493e-06 | 3.772232e-15 | 0 | 1 | #DIV/0! | 4.566961e-09 | 91522.96 | 150 | 50 | 1 | 5.235988e-16 | 3.89639e-06 | 3.89639e-06 | 256375.5 | 1.400607 | 3.90055e-06 | 4.877183 | 54.87718
10616.81 | -768.8424 | 68988394.6 | -768.8424 | 69008700.2 | -766.89 | 68988446.2 | 52.82125 | 68.98845 |  | 52.82125 | 228.324 | 78.32403 | 242448569659312.5 | 68988446.2 | 182830.9 | 0.0002054509 | 1.093907e-05 | 0.05324423 | 0.9969245 | 6.934642e-06 | 0.03437725 | 5.235989e-16 | 2.113869 | 7.545694e-06 | 3.804208e-15 | 0 | 1 | #DIV/0! | 4.51322e-09 | 91415.43 | 150 | 50 | 1 | 5.235988e-16 | 3.89639e-06 | 3.89639e-06 | 256374.1 | 1.402247 | 3.900571e-06 | 4.877073 | 54.87707
10669.63 | -764.9474 | 68947839.7 | -764.9474 | 68968142.9 | -763.0049 | 68947891.2 | 53.08405 | 68.94789 |  | 53.08405 | 228.278 | 78.27798 | 242163606053144.9 | 68947891.2 | 182616 | 0.0002060133 | 1.095194e-05 | 0.05316134 | 0.9969314 | 6.911468e-06 | 0.03425617 | 5.235989e-16 | 2.11387 | 7.566975e-06 | 3.836487e-15 | 0 | 1 | #DIV/0! | 4.460105e-09 | 91307.99 | 150 | 50 | 1 | 5.235988e-16 | 3.89639e-06 | 3.89639e-06 | 256372.7 | 1.40389 | 3.900591e-06 | 4.876961 | 54.87696
10722.71 | -761.072 | 68907289.4 | -761.072 | 68927590.3 | -759.1393 | 68907341.0 | 53.34815 | 68.90734 |  | 53.34815 | 228.2319 | 78.23194 | 241878843084317.2 | 68907341.0 | 182401.2 | 0.0002065774 | 1.096484e-05 | 0.0530786 | 0.9969383 | 6.888374e-06 | 0.03413547 | 5.235989e-16 | 2.11387 | 7.588338e-06 | 3.869072e-15 | 0 | 1 | #DIV/0! | 4.407611e-09 | 91200.62 | 150 | 50 | 1 | 5.235988e-16 | 3.89639e-06 | 3.89639e-06 | 256371.4 | 1.405535 | 3.900612e-06 | 4.87685 | 54.87685
10776.06 | -757.2162 | 68866743.9 | -757.2162 | 68887042.4 | -755.2933 | 68866795.5 | 53.61357 | 68.8668 |  | 53.61357 | 228.1859 | 78.18591 | 241594280719617.8 | 68866795.5 | 182186.6 | 0.000207143 | 1.097775e-05 | 0.05299602 | 0.9969451 | 6.865361e-06 | 0.03401513 | 5.235989e-16 | 2.11387 | 7.609781e-06 | 3.901965e-15 | 0 | 1 | #DIV/0! | 4.355728e-09 | 91093.32 | 150 | 50 | 1 | 5.235988e-16 | 3.89639e-06 | 3.89639e-06 | 256370 | 1.407183 | 3.900633e-06 | 4.876737 | 54.87674
10829.68 | -753.3799 | 68826203.1 | -753.3799 | 68846499.3 | -751.4666 | 68826254.7 | 53.88031 | 68.82625 |  | 53.88031 | 228.1399 | 78.13989 | 241309918925808.7 | 68826254.7 | 181972.2 | 0.0002077102 | 1.099069e-05 | 0.05291357 | 0.996952 | 6.842428e-06 | 0.03389516 | 5.235989e-16 | 2.11387 | 7.631305e-06 | 3.93517e-15 | 0 | 1 | #DIV/0! | 4.304452e-09 | 90986.1 | 150 | 50 | 1 | 5.235988e-16 | 3.89639e-06 | 3.89639e-06 | 256368.6 | 1.408834 | 3.900654e-06 | 4.876624 | 54.87662
10883.56 | -749.5629 | 68785667.0 | -749.5629 | 68805960.8 | -747.6593 | 68785718.6 | 54.14838 | 68.78572 |  | 54.14838 | 228.0939 | 78.09386 | 241025757669625.3 | 68785718.6 | 181757.9 | 0.000208279 | 1.100365e-05 | 0.05283128 | 0.9969588 | 6.819575e-06 | 0.03377556 | 5.235989e-16 | 2.113871 | 7.652912e-06 | 3.968689e-15 | 0 | 1 | #DIV/0! | 4.253774e-09 | 90878.96 | 150 | 50 | 1 | 5.235988e-16 | 3.89639e-06 | 3.89639e-06 | 256367.2 | 1.410487 | 3.900676e-06 | 4.876511 | 54.87651
10937.7 | -745.7652 | 68745135.7 | -745.7652 | 68765427.1 | -743.8712 | 68745187.2 | 54.41778 | 68.74519 |  | 54.41778 | 228.0478 | 78.04785 | 240741796917775.6 | 68745187.2 | 181543.8 | 0.0002088494 | 1.101663e-05 | 0.05274914 | 0.9969656 | 6.796801e-06 | 0.03365633 | 5.235989e-16 | 2.113871 | 7.6746e-06 | 4.002527e-15 | 0 | 1 | #DIV/0! | 4.203687e-09 | 90771.89 | 150 | 50 | 1 | 5.235988e-16 | 3.89639e-06 | 3.89639e-06 | 256365.9 | 1.412143 | 3.900697e-06 | 4.876397 | 54.8764
10992.12 | -741.9866 | 68704609.1 | -741.9866 | 68724898.1 | -740.1022 | 68704660.6 | 54.68852 | 68.70466 |  | 54.68852 | 228.0018 | 78.00184 | 240458036636941.2 | 68704660.6 | 181329.8 | 0.0002094214 | 1.102963e-05 | 0.05266714 | 0.9969724 | 6.774106e-06 | 0.03353745 | 5.235989e-16 | 2.113871 | 7.69637e-06 | 4.036686e-15 | 0 | 1 | #DIV/0! | 4.154186e-09 | 90664.9 | 150 | 50 | 1 | 5.235988e-16 | 3.89639e-06 | 3.89639e-06 | 256364.5 | 1.413802 | 3.900718e-06 | 4.876282 | 54.87628
11046.81 | -738.2271 | 68664087.2 | -738.2271 | 68684373.9 | -736.3522 | 68664138.7 | 54.96061 | 68.66414 |  | 54.96061 | 227.9558 | 77.95583 | 240174476793776.7 | 68664138.7 | 181116 | 0.000209995 | 1.104265e-05 | 0.05258529 | 0.9969791 | 6.751491e-06 | 0.03341895 | 5.235989e-16 | 2.113871 | 7.718223e-06 | 4.071169e-15 | 0 | 1 | #DIV/0! | 4.105262e-09 | 90557.99 | 150 | 50 | 1 | 5.235988e-16 | 3.89639e-06 | 3.89639e-06 | 256363 | 1.415463 | 3.90074e-06 | 4.876167 | 54.87617
11101.77 | -734.4866 | 68623570.0 | -734.4866 | 68643854.4 | -732.6211 | 68623621.5 | 55.23406 | 68.62362 |  | 55.23406 | 227.9098 | 77.90983 | 239891117354909.9 | 68623621.5 | 180902.3 | 0.0002105702 | 1.105569e-05 | 0.05250358 | 0.9969859 | 6.728954e-06 | 0.0333008 | 5.235989e-16 | 2.113871 | 7.740159e-06 | 4.10598e-15 | 0 | 1 | #DIV/0! | 4.056909e-09 | 90451.14 | 150 | 50 | 1 | 5.235988e-16 | 3.89639e-06 | 3.89639e-06 | 256361.6 | 1.417128 | 3.900761e-06 | 4.876051 | 54.87605
11157.01 | -730.765 | 68583057.6 | -730.765 | 68603339.6 | -728.9089 | 68583109.1 | 55.50886 | 68.58311 |  | 55.50886 | 227.8638 | 77.86384 | 239607958286941.6 | 68583109.1 | 180688.8 | 0.0002111471 | 1.106876e-05 | 0.05242203 | 0.9969926 | 6.706495e-06 | 0.03318302 | 5.235989e-16 | 2.113872 | 7.762178e-06 | 4.141122e-15 | 0 | 1 | #DIV/0! | 4.009122e-09 | 90344.38 | 150 | 50 | 1 | 5.235988e-16 | 3.89639e-06 | 3.89639e-06 | 256360.2 | 1.418794 | 3.900783e-06 | 4.875935 | 54.87594
11212.51 | -727.0621 | 68542549.9 | -727.0621 | 68562829.5 | -725.2154 | 68542601.5 | 55.78503 | 68.5426 |  | 55.78503 | 227.8178 | 77.81785 | 239324999556445.7 | 68542601.5 | 180475.4 | 0.0002117255 | 1.108184e-05 | 0.05234062 | 0.9969992 | 6.684115e-06 | 0.0330656 | 5.235989e-16 | 2.113872 | 7.78428e-06 | 4.176598e-15 | 0 | 1 | #DIV/0! | 3.961892e-09 | 90237.69 | 150 | 50 | 1 | 5.235988e-16 | 3.89639e-06 | 3.89639e-06 | 256358.8 | 1.420464 | 3.900805e-06 | 4.875818 | 54.87582
11268.3 | -723.378 | 68502047.0 | -723.378 | 68522324.2 | -721.5406 | 68502098.5 | 56.06257 | 68.5021 |  | 56.06257 | 227.7719 | 77.77186 | 239042241129969.2 | 68502098.5 | 180262.1 | 0.0002123056 | 1.109495e-05 | 0.05225935 | 0.9970059 | 6.661812e-06 | 0.03294854 | 5.235989e-16 | 2.113872 | 7.806466e-06 | 4.212411e-15 | 0 | 1 | #DIV/0! | 3.915214e-09 | 90131.07 | 150 | 50 | 1 | 5.235988e-16 | 3.89639e-06 | 3.89639e-06 | 256357.3 | 1.422136 | 3.900827e-06 | 4.875701 | 54.8757
11324.36 | -719.7124 | 68461548.9 | -719.7124 | 68481823.7 | -717.8843 | 68461600.4 | 56.3415 | 68.4616 |  | 56.3415 | 227.7259 | 77.72589 | 238759682974031.7 | 68461600.4 | 180049.1 | 0.0002128873 | 1.110808e-05 | 0.05217823 | 0.9970125 | 6.639587e-06 | 0.03283184 | 5.235989e-16 | 2.113872 | 7.828736e-06 | 4.248565e-15 | 0 | 1 | #DIV/0! | 3.869081e-09 | 90024.54 | 150 | 50 | 1 | 5.235988e-16 | 3.89639e-06 | 3.89639e-06 | 256355.9 | 1.423811 | 3.900849e-06 | 4.875583 | 54.87558
11380.7 | -716.0653 | 68421055.4 | -716.0653 | 68441327.9 | -714.2465 | 68421106.9 | 56.62181 | 68.42111 |  | 56.62181 | 227.6799 | 77.67991 | 238477325055126.5 | 68421106.9 | 179836.1 | 0.0002134706 | 1.112123e-05 | 0.05209726 | 0.9970192 | 6.617439e-06 | 0.03271549 | 5.235989e-16 | 2.113873 | 7.85109e-06 | 4.285064e-15 | 0 | 1 | #DIV/0! | 3.823487e-09 | 89918.07 | 150 | 50 | 1 | 5.235988e-16 | 3.89639e-06 | 3.89639e-06 | 256354.5 | 1.425489 | 3.900871e-06 | 4.875464 | 54.87546
11437.33 | -712.4367 | 68380566.8 | -712.4367 | 68400836.9 | -710.627 | 68380618.3 | 56.90352 | 68.38062 |  | 56.90352 | 227.6339 | 77.63395 | 238195167339719.3 | 68380618.3 | 179623.4 | 0.0002140556 | 1.113441e-05 | 0.05201643 | 0.9970258 | 6.595368e-06 | 0.03259951 | 5.235989e-16 | 2.113873 | 7.873529e-06 | 4.321911e-15 | 0 | 1 | #DIV/0! | 3.778426e-09 | 89811.69 | 150 | 50 | 1 | 5.235988e-16 | 3.89639e-06 | 3.89639e-06 | 256353 | 1.42717 | 3.900893e-06 | 4.875345 | 54.87534
11494.23 | -708.8263 | 68340082.9 | -708.8263 | 68360350.6 | -707.0258 | 68340134.4 | 57.18663 | 68.34013 |  | 57.18663 | 227.588 | 77.58798 | 237913209794248.7 | 68340134.4 | 179410.7 | 0.0002146422 | 1.11476e-05 | 0.05193575 | 0.9970323 | 6.573373e-06 | 0.03248388 | 5.235989e-16 | 2.113873 | 7.896053e-06 | 4.359109e-15 | 0 | 1 | #DIV/0! | 3.733891e-09 | 89705.37 | 150 | 50 | 1 | 5.235988e-16 | 3.89639e-06 | 3.89639e-06 | 256351.5 | 1.428853 | 3.900916e-06 | 4.875225 | 54.87522
11551.42 | -705.2342 | 68299603.7 | -705.2342 | 68319869.1 | -703.4427 | 68299655.2 | 57.47115 | 68.29966 |  | 57.47115 | 227.542 | 77.54203 | 237631452385126.7 | 68299655.2 | 179198.3 | 0.0002152305 | 1.116082e-05 | 0.05185521 | 0.9970389 | 6.551455e-06 | 0.0323686 | 5.235989e-16 | 2.113873 | 7.918662e-06 | 4.396661e-15 | 0 | 1 | #DIV/0! | 3.689877e-09 | 89599.14 | 150 | 50 | 1 | 5.235988e-16 | 3.89639e-06 | 3.89639e-06 | 256350.1 | 1.430539 | 3.900938e-06 | 4.875105 | 54.8751
11608.89 | -701.6602 | 68259129.4 | -701.6602 | 68279392.3 | -699.8778 | 68259180.9 | 57.75708 | 68.25918 |  | 57.75708 | 227.4961 | 77.49607 | 237349895078737.6 | 68259180.9 | 178985.9 | 0.0002158204 | 1.117406e-05 | 0.05177481 | 0.9970454 | 6.529614e-06 | 0.03225369 | 5.235989e-16 | 2.113873 | 7.941357e-06 | 4.434573e-15 | 0 | 1 | #DIV/0! | 3.646377e-09 | 89492.97 | 150 | 50 | 1 | 5.235988e-16 | 3.89639e-06 | 3.89639e-06 | 256348.6 | 1.432227 | 3.900961e-06 | 4.874984 | 54.87498
11666.64 | -698.1042 | 68218659.8 | -698.1042 | 68238920.3 | -696.3308 | 68218711.3 | 58.04444 | 68.21871 |  | 58.04444 | 227.4501 | 77.45013 | 237068537841439.1 | 68218711.3 | 178773.8 | 0.000216412 | 1.118732e-05 | 0.05169456 | 0.9970519 | 6.507848e-06 | 0.03213912 | 5.235989e-16 | 2.113874 | 7.964138e-06 | 4.472846e-15 | 0 | 1 | #DIV/0! | 3.603386e-09 | 89386.89 | 150 | 50 | 1 | 5.235988e-16 | 3.89639e-06 | 3.89639e-06 | 256347.1 | 1.433919 | 3.900984e-06 | 4.874862 | 54.87486
11724.69 | -694.5662 | 68178195.0 | -694.5662 | 68198453.1 | -692.8018 | 68178246.4 | 58.33322 | 68.17825 |  | 58.33322 | 227.4042 | 77.40419 | 236787380639561.2 | 68178246.4 | 178561.8 | 0.0002170052 | 1.120061e-05 | 0.05161445 | 0.9970584 | 6.486157e-06 | 0.03202491 | 5.235989e-16 | 2.113874 | 7.987005e-06 | 4.511484e-15 | 0 | 1 | #DIV/0! | 3.560897e-09 | 89280.88 | 150 | 50 | 1 | 5.235988e-16 | 3.89639e-06 | 3.89639e-06 | 256345.6 | 1.435613 | 3.901006e-06 | 4.87474 | 54.87474
11783.02 | -691.0461 | 68137734.9 | -691.0461 | 68157990.7 | -689.2905 | 68137786.4 | 58.62344 | 68.13779 |  | 58.62344 | 227.3583 | 77.35825 | 236506423439407.3 | 68137786.4 | 178349.9 | 0.0002176001 | 1.121391e-05 | 0.05153449 | 0.9970649 | 6.464542e-06 | 0.03191105 | 5.235989e-16 | 2.113874 | 8.009958e-06 | 4.550492e-15 | 0 | 1 | #DIV/0! | 3.518905e-09 | 89174.94 | 150 | 50 | 1 | 5.235988e-16 | 3.89639e-06 | 3.89639e-06 | 256344.1 | 1.43731 | 3.901029e-06 | 4.874617 | 54.87462
11841.65 | -687.5437 | 68097279.7 | -687.5437 | 68117533.0 | -685.797 | 68097331.1 | 58.91511 | 68.09733 |  | 58.91511 | 227.3123 | 77.31232 | 236225666207253 | 68097331.1 | 178138.2 | 0.0002181967 | 1.122724e-05 | 0.05145467 | 0.9970713 | 6.443003e-06 | 0.03179754 | 5.235989e-16 | 2.113874 | 8.032998e-06 | 4.589874e-15 | 0 | 1 | #DIV/0! | 3.477403e-09 | 89069.08 | 150 | 50 | 1 | 5.235988e-16 | 3.89639e-06 | 3.89639e-06 | 256342.6 | 1.43901 | 3.901052e-06 | 4.874494 | 54.87449
11900.56 | -684.059 | 68056829.2 | -684.059 | 68077080.2 | -682.3211 | 68056880.7 | 59.20823 | 68.05688 |  | 59.20823 | 227.2664 | 77.2664 | 235945108909347.1 | 68056880.7 | 177926.6 | 0.000218795 | 1.124059e-05 | 0.05137499 | 0.9970777 | 6.421537e-06 | 0.03168438 | 5.235989e-16 | 2.113874 | 8.056125e-06 | 4.629631e-15 | 0 | 1 | #DIV/0! | 3.436387e-09 | 88963.3 | 150 | 50 | 1 | 5.235988e-16 | 3.89639e-06 | 3.89639e-06 | 256341.1 | 1.440713 | 3.901076e-06 | 4.874369 | 54.87437
11959.77 | -680.5919 | 68016383.5 | -680.5919 | 68036632.1 | -678.8628 | 68016435.0 | 59.5028 | 68.01643 |  | 59.5028 | 227.2205 | 77.22048 | 235664751511910.6 | 68016435.0 | 177715.2 | 0.0002193949 | 1.125396e-05 | 0.05129546 | 0.9970841 | 6.400147e-06 | 0.03157156 | 5.235989e-16 | 2.113875 | 8.07934e-06 | 4.66977e-15 | 0 | 1 | #DIV/0! | 3.395851e-09 | 88857.59 | 150 | 50 | 1 | 5.235988e-16 | 3.89639e-06 | 3.89639e-06 | 256339.6 | 1.442418 | 3.901099e-06 | 4.874245 | 54.87424
12019.27 | -677.1423 | 67975942.7 | -677.1423 | 67996188.8 | -675.4219 | 67975994.1 | 59.79884 | 67.97599 |  | 59.79884 | 227.1746 | 77.17457 | 235384593981137.8 | 67975994.1 | 177503.9 | 0.0002199965 | 1.126736e-05 | 0.05121607 | 0.9970905 | 6.378831e-06 | 0.0314591 | 5.235989e-16 | 2.113875 | 8.102642e-06 | 4.710293e-15 | 0 | 1 | #DIV/0! | 3.355789e-09 | 88751.96 | 150 | 50 | 1 | 5.235988e-16 | 3.89639e-06 | 3.89639e-06 | 256338 | 1.444126 | 3.901122e-06 | 4.87412 | 54.87412
12079.07 | -673.7101 | 67935506.6 | -673.7101 | 67955750.3 | -671.9984 | 67935558.0 | 60.09636 | 67.93556 |  | 60.09636 | 227.1287 | 77.12866 | 235104636283195.4 | 67935558.0 | 177292.8 | 0.0002205998 | 1.128077e-05 | 0.05113682 | 0.9970969 | 6.357588e-06 | 0.03134699 | 5.235989e-16 | 2.113875 | 8.126033e-06 | 4.751204e-15 | 0 | 1 | #DIV/0! | 3.316195e-09 | 88646.4 | 150 | 50 | 1 | 5.235988e-16 | 3.89639e-06 | 3.89639e-06 | 256336.5 | 1.445837 | 3.901146e-06 | 4.873994 | 54.87399
12139.17 | -670.2952 | 67895075.3 | -670.2952 | 67915316.6 | -668.5922 | 67895126.7 | 60.39535 | 67.89513 |  | 60.39535 | 227.0828 | 77.08276 | 234824878384222.7 | 67895126.7 | 177081.8 | 0.0002212049 | 1.129421e-05 | 0.05105771 | 0.9971032 | 6.33642e-06 | 0.03123522 | 5.235989e-16 | 2.113875 | 8.149512e-06 | 4.792507e-15 | 0 | 1 | #DIV/0! | 3.277064e-09 | 88540.91 | 150 | 50 | 1 | 5.235988e-16 | 3.89639e-06 | 3.89639e-06 | 256335 | 1.447551 | 3.901169e-06 | 4.873867 | 54.87387
12199.56 | -666.8976 | 67854648.8 | -666.8976 | 67874887.8 | -665.2031 | 67854700.2 | 60.69583 | 67.8547 |  | 60.69583 | 227.0369 | 77.03686 | 234545320250331.8 | 67854700.2 | 176871 | 0.0002218116 | 1.130768e-05 | 0.05097875 | 0.9971095 | 6.315324e-06 | 0.03112379 | 5.235989e-16 | 2.113875 | 8.173079e-06 | 4.834206e-15 | 0 | 1 | #DIV/0! | 3.238391e-09 | 88435.51 | 150 | 50 | 1 | 5.235988e-16 | 3.89639e-06 | 3.89639e-06 | 256333.4 | 1.449267 | 3.901193e-06 | 4.87374 | 54.87374
12260.26 | -663.5171 | 67814227.1 | -663.5171 | 67834463.7 | -661.8312 | 67814278.6 | 60.99781 | 67.81428 |  | 60.99781 | 226.991 | 76.99097 | 234265961847607.1 | 67814278.6 | 176660.3 | 0.00022242 | 1.132116e-05 | 0.05089992 | 0.9971158 | 6.294302e-06 | 0.03101271 | 5.235989e-16 | 2.113876 | 8.196736e-06 | 4.876306e-15 | 0 | 1 | #DIV/0! | 3.200171e-09 | 88330.17 | 150 | 50 | 1 | 5.235988e-16 | 3.89639e-06 | 3.89639e-06 | 256331.8 | 1.450987 | 3.901217e-06 | 4.873612 | 54.87361
12321.26 | -660.1537 | 67773810.3 | -660.1537 | 67794044.4 | -658.4763 | 67773861.7 | 61.30129 | 67.77386 |  | 61.30129 | 226.9451 | 76.94508 | 233986803142105.7 | 67773861.7 | 176449.8 | 0.0002230301 | 1.133467e-05 | 0.05082124 | 0.9971221 | 6.273353e-06 | 0.03090198 | 5.235989e-16 | 2.113876 | 8.220482e-06 | 4.918809e-15 | 0 | 1 | #DIV/0! | 3.162397e-09 | 88224.92 | 150 | 50 | 1 | 5.235988e-16 | 3.89639e-06 | 3.89639e-06 | 256330.3 | 1.452709 | 3.901241e-06 | 4.873484 | 54.87348
12382.56 | -656.8073 | 67733398.2 | -656.8073 | 67753630.0 | -655.1384 | 67733449.7 | 61.60628 | 67.73345 |  | 61.60628 | 226.8992 | 76.8992 | 233707844099857.6 | 67733449.7 | 176239.5 | 0.000223642 | 1.13482e-05 | 0.0507427 | 0.9971283 | 6.252477e-06 | 0.03079159 | 5.235989e-16 | 2.113876 | 8.244318e-06 | 4.961721e-15 | 0 | 1 | #DIV/0! | 3.125066e-09 | 88119.74 | 150 | 50 | 1 | 5.235988e-16 | 3.89639e-06 | 3.89639e-06 | 256328.7 | 1.454434 | 3.901265e-06 | 4.873355 | 54.87335
12444.16 | -653.4778 | 67692991.0 | -653.4778 | 67713220.3 | -651.8172 | 67693042.4 | 61.91278 | 67.69304 |  | 61.91278 | 226.8533 | 76.85333 | 233429084686864.9 | 67693042.4 | 176029.3 | 0.0002242555 | 1.136175e-05 | 0.05066429 | 0.9971346 | 6.231673e-06 | 0.03068154 | 5.235989e-16 | 2.113876 | 8.268244e-06 | 5.005045e-15 | 0 | 1 | #DIV/0! | 3.088172e-09 | 88014.63 | 150 | 50 | 1 | 5.235988e-16 | 3.89639e-06 | 3.89639e-06 | 256327.1 | 1.456162 | 3.901289e-06 | 4.873225 | 54.87323
12506.08 | -650.165 | 67652588.6 | -650.165 | 67672815.5 | -648.5129 | 67652640.0 | 62.22082 | 67.65264 |  | 62.22082 | 226.8075 | 76.80746 | 233150524869102.3 | 67652640.0 | 175819.2 | 0.0002248708 | 1.137532e-05 | 0.05058603 | 0.9971408 | 6.210941e-06 | 0.03057183 | 5.235989e-16 | 2.113876 | 8.29226e-06 | 5.048785e-15 | 0 | 1 | #DIV/0! | 3.051709e-09 | 87909.6 | 150 | 50 | 1 | 5.235988e-16 | 3.89639e-06 | 3.89639e-06 | 256325.5 | 1.457893 | 3.901314e-06 | 4.873095 | 54.87309
12568.3 | -646.869 | 67612191.1 | -646.869 | 67632415.6 | -645.2252 | 67612242.5 | 62.53038 | 67.61224 |  | 62.53038 | 226.7616 | 76.76159 | 232872164612517.2 | 67612242.5 | 175609.3 | 0.0002254878 | 1.138892e-05 | 0.05050791 | 0.997147 | 6.190281e-06 | 0.03046246 | 5.235989e-16 | 2.113877 | 8.316367e-06 | 5.092947e-15 | 0 | 1 | #DIV/0! | 3.015673e-09 | 87804.64 | 150 | 50 | 1 | 5.235988e-16 | 3.89639e-06 | 3.89639e-06 | 256323.9 | 1.459626 | 3.901338e-06 | 4.872964 | 54.87296
12630.83 | -643.5897 | 67571798.3 | -643.5897 | 67592020.4 | -641.9542 | 67571849.7 | 62.84148 | 67.57185 |  | 62.84148 | 226.7157 | 76.71573 | 232594003883029.0 | 67571849.7 | 175399.5 | 0.0002261066 | 1.140254e-05 | 0.05042993 | 0.9971531 | 6.169693e-06 | 0.03035343 | 5.235989e-16 | 2.113877 | 8.340564e-06 | 5.137533e-15 | 0 | 1 | #DIV/0! | 2.980059e-09 | 87699.76 | 150 | 50 | 1 | 5.235988e-16 | 3.89639e-06 | 3.89639e-06 | 256322.3 | 1.461363 | 3.901363e-06 | 4.872832 | 54.87283
12693.67 | -640.3269 | 67531410.4 | -640.3269 | 67551630.1 | -638.6996 | 67531461.8 | 63.15414 | 67.53146 |  | 63.15414 | 226.6699 | 76.66988 | 232316042646529.7 | 67531461.8 | 175189.9 | 0.0002267271 | 1.141618e-05 | 0.05035209 | 0.9971593 | 6.149176e-06 | 0.03024474 | 5.235989e-16 | 2.113877 | 8.364854e-06 | 5.182548e-15 | 0 | 1 | #DIV/0! | 2.944862e-09 | 87594.96 | 150 | 50 | 1 | 5.235988e-16 | 3.89639e-06 | 3.89639e-06 | 256320.7 | 1.463102 | 3.901387e-06 | 4.8727 | 54.8727
12756.82 | -637.0805 | 67491027.4 | -637.0805 | 67511244.6 | -635.4615 | 67491078.7 | 63.46834 | 67.49108 |  | 63.46834 | 226.624 | 76.62403 | 232038280868883.9 | 67491078.7 | 174980.5 | 0.0002273493 | 1.142985e-05 | 0.05027439 | 0.9971654 | 6.12873e-06 | 0.03013638 | 5.235989e-16 | 2.113877 | 8.389234e-06 | 5.227997e-15 | 0 | 1 | #DIV/0! | 2.910077e-09 | 87490.23 | 150 | 50 | 1 | 5.235988e-16 | 3.89639e-06 | 3.89639e-06 | 256319.1 | 1.464844 | 3.901412e-06 | 4.872567 | 54.87257
12820.29 | -633.8506 | 67450649.1 | -633.8506 | 67470863.9 | -632.2398 | 67450700.5 | 63.78411 | 67.4507 |  | 63.78411 | 226.5782 | 76.57819 | 231760718515928.3 | 67450700.5 | 174771.1 | 0.0002279733 | 1.144354e-05 | 0.05019683 | 0.9971715 | 6.108355e-06 | 0.03002837 | 5.235989e-16 | 2.113877 | 8.413707e-06 | 5.273884e-15 | 0 | 1 | #DIV/0! | 2.875699e-09 | 87385.57 | 150 | 50 | 1 | 5.235988e-16 | 3.89639e-06 | 3.89639e-06 | 256317.4 | 1.466589 | 3.901437e-06 | 4.872434 | 54.87243
12884.08 | -630.637 | 67410275.8 | -630.637 | 67430488.1 | -629.0343 | 67410327.1 | 64.10146 | 67.41033 |  | 64.10146 | 226.5324 | 76.53235 | 231483355553472.1 | 67410327.1 | 174562 | 0.0002285991 | 1.145725e-05 | 0.0501194 | 0.9971776 | 6.088051e-06 | 0.02992068 | 5.235989e-16 | 2.113878 | 8.438272e-06 | 5.320213e-15 | 0 | 1 | #DIV/0! | 2.841724e-09 | 87280.99 | 150 | 50 | 1 | 5.235988e-16 | 3.89639e-06 | 3.89639e-06 | 256315.8 | 1.468337 | 3.901462e-06 | 4.872299 | 54.8723
12948.18 | -627.4396 | 67369907.2 | -627.4396 | 67390117.2 | -625.8449 | 67369958.6 | 64.42038 | 67.36996 |  | 64.42038 | 226.4865 | 76.48652 | 231206191947297.1 | 67369958.6 | 174353 | 0.0002292266 | 1.147098e-05 | 0.05004212 | 0.9971837 | 6.067817e-06 | 0.02981334 | 5.235989e-16 | 2.113878 | 8.46293e-06 | 5.366989e-15 | 0 | 1 | #DIV/0! | 2.808147e-09 | 87176.49 | 150 | 50 | 1 | 5.235988e-16 | 3.89639e-06 | 3.89639e-06 | 256314.2 | 1.470088 | 3.901487e-06 | 4.872164 | 54.87216
13012.6 | -624.2583 | 67329543.6 | -624.2583 | 67349751.1 | -622.6717 | 67329594.9 | 64.74088 | 67.32959 |  | 64.74088 | 226.4407 | 76.4407 | 230929227663156.3 | 67329594.9 | 174144.1 | 0.0002298559 | 1.148474e-05 | 0.04996497 | 0.9971897 | 6.047653e-06 | 0.02970632 | 5.235989e-16 | 2.113878 | 8.487681e-06 | 5.414216e-15 | 0 | 1 | #DIV/0! | 2.774963e-09 | 87072.06 | 150 | 50 | 1 | 5.235988e-16 | 3.89639e-06 | 3.89639e-06 | 256312.5 | 1.471841 | 3.901513e-06 | 4.872029 | 54.87203
13077.34 | -621.0931 | 67289184.8 | -621.0931 | 67309389.9 | -619.5146 | 67289236.1 | 65.06298 | 67.28924 |  | 65.06298 | 226.3949 | 76.39488 | 230652462666776.5 | 67289236.1 | 173935.4 | 0.0002304869 | 1.149852e-05 | 0.04988796 | 0.9971958 | 6.027559e-06 | 0.02959964 | 5.235989e-16 | 2.113878 | 8.512525e-06 | 5.4619e-15 | 0 | 1 | #DIV/0! | 2.742167e-09 | 86967.7 | 150 | 50 | 1 | 5.235988e-16 | 3.89639e-06 | 3.89639e-06 | 256310.8 | 1.473598 | 3.901538e-06 | 4.871893 | 54.87189
13142.4 | -617.9439 | 67248830.8 | -617.9439 | 67269033.5 | -616.3733 | 67248882.2 | 65.38669 | 67.24888 |  | 65.38669 | 226.3491 | 76.34906 | 230375896923855.6 | 67248882.2 | 173726.8 | 0.0002311197 | 1.151233e-05 | 0.04981109 | 0.9972018 | 6.007534e-06 | 0.0294933 | 5.235989e-16 | 2.113878 | 8.537463e-06 | 5.510043e-15 | 0 | 1 | #DIV/0! | 2.709756e-09 | 86863.42 | 150 | 50 | 1 | 5.235988e-16 | 3.89639e-06 | 3.89639e-06 | 256309.2 | 1.475357 | 3.901564e-06 | 4.871756 | 54.87176
13207.79 | -614.8106 | 67208481.7 | -614.8106 | 67228681.9 | -613.2479 | 67208533.1 | 65.712 | 67.20853 |  | 65.712 | 226.3033 | 76.30325 | 230099530400063.9 | 67208533.1 | 173518.4 | 0.0002317543 | 1.152615e-05 | 0.04973436 | 0.9972078 | 5.987579e-06 | 0.02938728 | 5.235989e-16 | 2.113878 | 8.562494e-06 | 5.558652e-15 | 0 | 1 | #DIV/0! | 2.677725e-09 | 86759.22 | 150 | 50 | 1 | 5.235988e-16 | 3.89639e-06 | 3.89639e-06 | 256307.5 | 1.47712 | 3.90159e-06 | 4.871618 | 54.87162
13273.5 | -611.6931 | 67168137.5 | -611.6931 | 67188335.3 | -610.1383 | 67168188.8 | 66.03894 | 67.16819 |  | 66.03894 | 226.2574 | 76.25745 | 229823363061044.2 | 67168188.8 | 173310.2 | 0.0002323907 | 1.154e-05 | 0.04965776 | 0.9972137 | 5.967693e-06 | 0.0292816 | 5.235989e-16 | 2.113879 | 8.58762e-06 | 5.607731e-15 | 0 | 1 | #DIV/0! | 2.646069e-09 | 86655.09 | 150 | 50 | 1 | 5.235988e-16 | 3.89639e-06 | 3.89639e-06 | 256305.8 | 1.478885 | 3.901615e-06 | 4.87148 | 54.87148
13339.54 | -608.5913 | 67127798.2 | -608.5913 | 67147993.5 | -607.0444 | 67127849.5 | 66.3675 | 67.12785 |  | 66.3675 | 226.2117 | 76.21165 | 229547394872411.2 | 67127849.5 | 173102.1 | 0.0002330289 | 1.155388e-05 | 0.0495813 | 0.9972197 | 5.947876e-06 | 0.02917624 | 5.235989e-16 | 2.113879 | 8.612841e-06 | 5.657284e-15 | 0 | 1 | #DIV/0! | 2.614784e-09 | 86551.04 | 150 | 50 | 1 | 5.235988e-16 | 3.89639e-06 | 3.89639e-06 | 256304.1 | 1.480653 | 3.901641e-06 | 4.871341 | 54.87134
13405.91 | -605.5053 | 67087463.7 | -605.5053 | 67107656.6 | -603.9662 | 67087515.0 | 66.69769 | 67.08752 |  | 66.69769 | 226.1659 | 76.16586 | 229271625799752.0 | 67087515.0 | 172894.1 | 0.0002336689 | 1.156777e-05 | 0.04950498 | 0.9972256 | 5.928128e-06 | 0.02907121 | 5.235989e-16 | 2.113879 | 8.638157e-06 | 5.707317e-15 | 0 | 1 | #DIV/0! | 2.583865e-09 | 86447.06 | 150 | 50 | 1 | 5.235988e-16 | 3.89639e-06 | 3.89639e-06 | 256302.4 | 1.482424 | 3.901667e-06 | 4.871201 | 54.8712
13472.6 | -602.4348 | 67047134.1 | -602.4348 | 67067324.6 | -600.9034 | 67047185.4 | 67.02953 | 67.04719 |  | 67.02953 | 226.1201 | 76.12007 | 228996055808625.5 | 67047185.4 | 172686.3 | 0.0002343107 | 1.158169e-05 | 0.04942879 | 0.9972315 | 5.908448e-06 | 0.02896651 | 5.235989e-16 | 2.113879 | 8.663568e-06 | 5.757834e-15 | 0 | 1 | #DIV/0! | 2.553309e-09 | 86343.15 | 150 | 50 | 1 | 5.235988e-16 | 3.89639e-06 | 3.89639e-06 | 256300.7 | 1.484198 | 3.901694e-06 | 4.871061 | 54.87106
13539.63 | -599.3798 | 67006809.4 | -599.3798 | 67026997.4 | -597.8562 | 67006860.7 | 67.36302 | 67.00686 |  | 67.36302 | 226.0743 | 76.07429 | 228720684864562.8 | 67006860.7 | 172478.6 | 0.0002349543 | 1.159564e-05 | 0.04935274 | 0.9972374 | 5.888836e-06 | 0.02886214 | 5.235989e-16 | 2.113879 | 8.689075e-06 | 5.80884e-15 | 0 | 1 | #DIV/0! | 2.523111e-09 | 86239.32 | 150 | 50 | 1 | 5.235988e-16 | 3.89639e-06 | 3.89639e-06 | 256299 | 1.485975 | 3.90172e-06 | 4.87092 | 54.87092
13607 | -596.3402 | 66966489.6 | -596.3402 | 66986675.1 | -594.8243 | 66966540.9 | 67.69817 | 66.96654 |  | 67.69817 | 226.0285 | 76.02851 | 228445512933066.9 | 66966540.9 | 172271.1 | 0.0002355997 | 1.160961e-05 | 0.04927683 | 0.9972433 | 5.869292e-06 | 0.02875809 | 5.235989e-16 | 2.113879 | 8.714678e-06 | 5.860341e-15 | 0 | 1 | #DIV/0! | 2.493268e-09 | 86135.57 | 150 | 50 | 1 | 5.235988e-16 | 3.89639e-06 | 3.89639e-06 | 256297.2 | 1.487755 | 3.901746e-06 | 4.870778 | 54.87078
13674.69 | -593.316 | 66926174.6 | -593.316 | 66946357.8 | -591.8077 | 66926225.9 | 68.03498 | 66.92623 |  | 68.03498 | 225.9827 | 75.98274 | 228170539979613.1 | 66926225.9 | 172063.8 | 0.0002362469 | 1.16236e-05 | 0.04920105 | 0.9972491 | 5.849815e-06 | 0.02865437 | 5.235989e-16 | 2.11388 | 8.740377e-06 | 5.91234e-15 | 0 | 1 | #DIV/0! | 2.463774e-09 | 86031.89 | 150 | 50 | 1 | 5.235988e-16 | 3.89639e-06 | 3.89639e-06 | 256295.5 | 1.489538 | 3.901773e-06 | 4.870636 | 54.87064
13742.73 | -590.307 | 66885864.6 | -590.307 | 66906045.3 | -588.8064 | 66885915.9 | 68.37347 | 66.88592 |  | 68.37347 | 225.937 | 75.93698 | 227895765969648.6 | 66885915.9 | 171856.6 | 0.000236896 | 1.163761e-05 | 0.04912541 | 0.997255 | 5.830406e-06 | 0.02855098 | 5.235989e-16 | 2.11388 | 8.766174e-06 | 5.964844e-15 | 0 | 1 | #DIV/0! | 2.434625e-09 | 85928.29 | 150 | 50 | 1 | 5.235988e-16 | 3.89639e-06 | 3.89639e-06 | 256293.7 | 1.491323 | 3.9018e-06 | 4.870493 | 54.87049
13811.1 | -587.3133 | 66845559.5 | -587.3133 | 66865737.7 | -585.8202 | 66845610.8 | 68.71365 | 66.84561 |  | 68.71365 | 225.8912 | 75.89122 | 227621190868592.7 | 66845610.8 | 171649.5 | 0.0002375468 | 1.165165e-05 | 0.0490499 | 0.9972608 | 5.811064e-06 | 0.0284479 | 5.235989e-16 | 2.11388 | 8.792067e-06 | 6.017857e-15 | 0 | 1 | #DIV/0! | 2.405819e-09 | 85824.76 | 150 | 50 | 1 | 5.235988e-16 | 3.89639e-06 | 3.89639e-06 | 256292 | 1.493112 | 3.901827e-06 | 4.870349 | 54.87035
13879.82 | -584.3347 | 66805259.2 | -584.3347 | 66825435.0 | -582.8492 | 66805310.5 | 69.05551 | 66.80531 |  | 69.05551 | 225.8455 | 75.84547 | 227346814641836 | 66805310.5 | 171442.6 | 0.0002381995 | 1.166571e-05 | 0.04897453 | 0.9972666 | 5.791789e-06 | 0.02834515 | 5.235989e-16 | 2.11388 | 8.818057e-06 | 6.071385e-15 | 0 | 1 | #DIV/0! | 2.37735e-09 | 85721.3 | 150 | 50 | 1 | 5.235988e-16 | 3.89639e-06 | 3.89639e-06 | 256290.2 | 1.494904 | 3.901854e-06 | 4.870204 | 54.8702
13948.87 | -581.3711 | 66764963.9 | -581.3711 | 66785137.2 | -579.8931 | 66765015.2 | 69.39908 | 66.76502 |  | 69.39908 | 225.7997 | 75.79972 | 227072637254741.8 | 66765015.2 | 171235.9 | 0.0002388541 | 1.16798e-05 | 0.0488993 | 0.9972723 | 5.772581e-06 | 0.02824273 | 5.235989e-16 | 2.11388 | 8.844146e-06 | 6.125432e-15 | 0 | 1 | #DIV/0! | 2.349216e-09 | 85617.93 | 150 | 50 | 1 | 5.235988e-16 | 3.89639e-06 | 3.89639e-06 | 256288.4 | 1.496698 | 3.901881e-06 | 4.870059 | 54.87006
14018.27 | -578.4225 | 66724673.5 | -578.4225 | 66744844.3 | -576.9519 | 66724724.8 | 69.74436 | 66.72472 |  | 69.74436 | 225.754 | 75.75397 | 226798658672644.9 | 66724724.8 | 171029.2 | 0.0002395105 | 1.169391e-05 | 0.04882419 | 0.9972781 | 5.753439e-06 | 0.02814062 | 5.235989e-16 | 2.11388 | 8.870333e-06 | 6.180004e-15 | 0 | 1 | #DIV/0! | 2.321411e-09 | 85514.62 | 150 | 50 | 1 | 5.235988e-16 | 3.89639e-06 | 3.89639e-06 | 256286.7 | 1.498496 | 3.901908e-06 | 4.869913 | 54.86991
14088.02 | -575.4887 | 66684388.0 | -575.4887 | 66704556.4 | -574.0256 | 66684439.3 | 70.09136 | 66.68444 |  | 70.09136 | 225.7082 | 75.70824 | 226524878860852.1 | 66684439.3 | 170822.8 | 0.0002401687 | 1.170804e-05 | 0.04874923 | 0.9972838 | 5.734363e-06 | 0.02803883 | 5.235989e-16 | 2.113881 | 8.896618e-06 | 6.235106e-15 | 0 | 1 | #DIV/0! | 2.293933e-09 | 85411.39 | 150 | 50 | 1 | 5.235988e-16 | 3.89639e-06 | 3.89639e-06 | 256284.9 | 1.500297 | 3.901936e-06 | 4.869766 | 54.86977
14158.11 | -572.5698 | 66644107.4 | -572.5698 | 66664273.3 | -571.1141 | 66644158.7 | 70.44008 | 66.64416 |  | 70.44008 | 225.6625 | 75.66251 | 226251297784641.8 | 66644158.7 | 170616.5 | 0.0002408288 | 1.17222e-05 | 0.04867439 | 0.9972895 | 5.715353e-06 | 0.02793737 | 5.235989e-16 | 2.113881 | 8.923002e-06 | 6.290745e-15 | 0 | 1 | #DIV/0! | 2.266777e-09 | 85308.24 | 150 | 50 | 1 | 5.235988e-16 | 3.89639e-06 | 3.89639e-06 | 256283.1 | 1.5021 | 3.901963e-06 | 4.869619 | 54.86962
14228.55 | -569.6657 | 66603831.7 | -569.6657 | 66623995.2 | -568.2173 | 66603883.0 | 70.79053 | 66.60388 |  | 70.79053 | 225.6168 | 75.61678 | 225977915409264.5 | 66603883.0 | 170410.3 | 0.0002414908 | 1.173638e-05 | 0.04859969 | 0.9972952 | 5.696409e-06 | 0.02783622 | 5.235989e-16 | 2.113881 | 8.949485e-06 | 6.346924e-15 | 0 | 1 | #DIV/0! | 2.239939e-09 | 85205.16 | 150 | 50 | 1 | 5.235988e-16 | 3.89639e-06 | 3.89639e-06 | 256281.3 | 1.503907 | 3.901991e-06 | 4.86947 | 54.86947
14299.34 | -566.7762 | 66563561.0 | -566.7762 | 66583722.0 | -565.3351 | 66563612.2 | 71.14273 | 66.56361 |  | 71.14273 | 225.5711 | 75.57106 | 225704731699942.3 | 66563612.2 | 170204.3 | 0.0002421546 | 1.175058e-05 | 0.04852512 | 0.9973009 | 5.677531e-06 | 0.02773539 | 5.235989e-16 | 2.113881 | 8.976068e-06 | 6.40365e-15 | 0 | 1 | #DIV/0! | 2.213417e-09 | 85102.16 | 150 | 50 | 1 | 5.235988e-16 | 3.89639e-06 | 3.89639e-06 | 256279.4 | 1.505716 | 3.902019e-06 | 4.869322 | 54.86932
14370.48 | -563.9013 | 66523295.2 | -563.9013 | 66543453.7 | -562.4675 | 66523346.4 | 71.49669 | 66.52335 |  | 71.49669 | 225.5253 | 75.52535 | 225431746621869.2 | 66523346.4 | 169998.5 | 0.0002428203 | 1.176481e-05 | 0.04845069 | 0.9973066 | 5.658718e-06 | 0.02763487 | 5.235989e-16 | 2.113881 | 9.002751e-06 | 6.460928e-15 | 0 | 1 | #DIV/0! | 2.187205e-09 | 84999.23 | 150 | 50 | 1 | 5.235988e-16 | 3.89639e-06 | 3.89639e-06 | 256277.6 | 1.507529 | 3.902047e-06 | 4.869172 | 54.86917
14441.98 | -561.0409 | 66483034.3 | -561.0409 | 66503190.4 | -559.6143 | 66483085.5 | 71.8524 | 66.48309 |  | 71.8524 | 225.4796 | 75.47964 | 225158960140210.9 | 66483085.5 | 169792.7 | 0.0002434879 | 1.177907e-05 | 0.04837639 | 0.9973122 | 5.639969e-06 | 0.02753467 | 5.235989e-16 | 2.113881 | 9.029534e-06 | 6.518764e-15 | 0 | 1 | #DIV/0! | 2.161302e-09 | 84896.37 | 150 | 50 | 1 | 5.235988e-16 | 3.89639e-06 | 3.89639e-06 | 256275.8 | 1.509345 | 3.902075e-06 | 4.869022 | 54.86902
14513.83 | -558.1949 | 66442778.4 | -558.1949 | 66462932.0 | -556.7756 | 66442829.6 | 72.20988 | 66.44283 |  | 72.20988 | 225.4339 | 75.43393 | 224886372220104.5 | 66442829.6 | 169587.2 | 0.0002441574 | 1.179334e-05 | 0.04830222 | 0.9973178 | 5.621286e-06 | 0.02743479 | 5.235989e-16 | 2.113882 | 9.056418e-06 | 6.577163e-15 | 0 | 1 | #DIV/0! | 2.135702e-09 | 84793.59 | 150 | 50 | 1 | 5.235988e-16 | 3.89639e-06 | 3.89639e-06 | 256273.9 | 1.511163 | 3.902103e-06 | 4.86887 | 54.86887
14586.04 | -555.3634 | 66402527.4 | -555.3634 | 66422678.5 | -553.9512 | 66402578.6 | 72.56915 | 66.40258 |  | 72.56915 | 225.3882 | 75.38824 | 224613982826659.2 | 66402578.6 | 169381.8 | 0.0002448287 | 1.180765e-05 | 0.04822819 | 0.9973234 | 5.602667e-06 | 0.02733522 | 5.235989e-16 | 2.113882 | 9.083403e-06 | 6.636132e-15 | 0 | 1 | #DIV/0! | 2.110403e-09 | 84690.89 | 150 | 50 | 1 | 5.235988e-16 | 3.89639e-06 | 3.89639e-06 | 256272.1 | 1.512985 | 3.902131e-06 | 4.868719 | 54.86872
14658.61 | -552.5461 | 66362281.3 | -552.5461 | 66382429.9 | -551.1411 | 66362332.5 | 72.9302 | 66.36233 |  | 72.9302 | 225.3425 | 75.34254 | 224341791924955.5 | 66362332.5 | 169176.5 | 0.000245502 | 1.182197e-05 | 0.04815429 | 0.997329 | 5.584112e-06 | 0.02723596 | 5.235989e-16 | 2.113882 | 9.110489e-06 | 6.695675e-15 | 0 | 1 | #DIV/0! | 2.085401e-09 | 84588.26 | 150 | 50 | 1 | 5.235988e-16 | 3.89639e-06 | 3.89639e-06 | 256270.2 | 1.51481 | 3.90216e-06 | 4.868566 | 54.86857
14731.54 | -549.7431 | 66322040.2 | -549.7431 | 66342186.4 | -548.3452 | 66322091.4 | 73.29304 | 66.32209 |  | 73.29304 | 225.2969 | 75.29686 | 224069799480045.7 | 66322091.4 | 168971.4 | 0.0002461771 | 1.183632e-05 | 0.04808052 | 0.9973346 | 5.565622e-06 | 0.02713702 | 5.235989e-16 | 2.113882 | 9.137677e-06 | 6.755799e-15 | 0 | 1 | #DIV/0! | 2.060692e-09 | 84485.7 | 150 | 50 | 1 | 5.235988e-16 | 3.89639e-06 | 3.89639e-06 | 256268.3 | 1.516637 | 3.902189e-06 | 4.868413 | 54.86841
14804.83 | -546.9542 | 66281804.0 | -546.9542 | 66301947.7 | -545.5634 | 66281855.3 | 73.65769 | 66.28186 |  | 73.65769 | 225.2512 | 75.25118 | 223798005456953.6 | 66281855.3 | 168766.4 | 0.0002468541 | 1.18507e-05 | 0.04800688 | 0.9973401 | 5.547195e-06 | 0.02703839 | 5.235989e-16 | 2.113882 | 9.164967e-06 | 6.81651e-15 | 0 | 1 | #DIV/0! | 2.036274e-09 | 84383.22 | 150 | 50 | 1 | 5.235988e-16 | 3.89639e-06 | 3.89639e-06 | 256266.5 | 1.518468 | 3.902217e-06 | 4.868258 | 54.86826
14878.49 | -544.1795 | 66241572.8 | -544.1795 | 66261714.0 | -542.7956 | 66241624.0 | 74.02416 | 66.24162 |  | 74.02416 | 225.2055 | 75.2055 | 223526409820674.9 | 66241624.0 | 168561.6 | 0.0002475331 | 1.18651e-05 | 0.04793337 | 0.9973457 | 5.528832e-06 | 0.02694007 | 5.235989e-16 | 2.113882 | 9.19236e-06 | 6.877814e-15 | 0 | 1 | #DIV/0! | 2.012142e-09 | 84280.82 | 150 | 50 | 1 | 5.235988e-16 | 3.89639e-06 | 3.89639e-06 | 256264.6 | 1.520302 | 3.902246e-06 | 4.868103 | 54.8681
14952.51 | -541.4187 | 66201346.6 | -541.4187 | 66221485.3 | -540.0418 | 66201397.8 | 74.39245 | 66.2014 |  | 74.39245 | 225.1598 | 75.15983 | 223255012536176.4 | 66201397.8 | 168357 | 0.000248214 | 1.187952e-05 | 0.04786 | 0.9973512 | 5.510533e-06 | 0.02684206 | 5.235989e-16 | 2.113882 | 9.219855e-06 | 6.939716e-15 | 0 | 1 | #DIV/0! | 1.988294e-09 | 84178.49 | 150 | 50 | 1 | 5.235988e-16 | 3.89639e-06 | 3.89639e-06 | 256262.7 | 1.522139 | 3.902275e-06 | 4.867948 | 54.86795
15026.91 | -538.6719 | 66161125.3 | -538.6719 | 66181261.6 | -537.302 | 66161176.5 | 74.76257 | 66.16118 |  | 74.76257 | 225.1142 | 75.11417 | 222983813568396.6 | 66161176.5 | 168152.5 | 0.0002488968 | 1.189397e-05 | 0.04778675 | 0.9973567 | 5.492296e-06 | 0.02674436 | 5.235989e-16 | 2.113883 | 9.247454e-06 | 7.002223e-15 | 0 | 1 | #DIV/0! | 1.964726e-09 | 84076.23 | 150 | 50 | 1 | 5.235988e-16 | 3.89639e-06 | 3.89639e-06 | 256260.7 | 1.523979 | 3.902305e-06 | 4.867791 | 54.86779
15101.67 | -535.9389 | 66120909.0 | -535.9389 | 66141042.8 | -534.576 | 66120960.2 | 75.13453 | 66.12096 |  | 75.13453 | 225.0685 | 75.06851 | 222712812882245.3 | 66120960.2 | 167948.1 | 0.0002495815 | 1.190844e-05 | 0.04771364 | 0.9973621 | 5.474123e-06 | 0.02664697 | 5.235989e-16 | 2.113883 | 9.275156e-06 | 7.065342e-15 | 0 | 1 | #DIV/0! | 1.941435e-09 | 83974.05 | 150 | 50 | 1 | 5.235988e-16 | 3.89639e-06 | 3.89639e-06 | 256258.8 | 1.525822 | 3.902334e-06 | 4.867634 | 54.86763
15176.8 | -533.2198 | 66080697.7 | -533.2198 | 66100828.9 | -531.8637 | 66080748.9 | 75.50834 | 66.08075 |  | 75.50834 | 225.0229 | 75.02286 | 222442010442604.1 | 66080748.9 | 167743.9 | 0.0002502681 | 1.192294e-05 | 0.04764066 | 0.9973676 | 5.456012e-06 | 0.02654988 | 5.235989e-16 | 2.113883 | 9.302962e-06 | 7.129077e-15 | 0 | 1 | #DIV/0! | 1.918417e-09 | 83871.94 | 150 | 50 | 1 | 5.235988e-16 | 3.89639e-06 | 3.89639e-06 | 256256.9 | 1.527668 | 3.902364e-06 | 4.867476 | 54.86748
15252.31 | -530.5144 | 66040491.3 | -530.5144 | 66060620.1 | -529.1652 | 66040542.5 | 75.88401 | 66.04054 |  | 75.88401 | 224.9772 | 74.97721 | 222171406214325.7 | 66040542.5 | 167539.8 | 0.0002509567 | 1.193746e-05 | 0.0475678 | 0.997373 | 5.437964e-06 | 0.02645311 | 5.235989e-16 | 2.113883 | 9.330873e-06 | 7.193436e-15 | 0 | 1 | #DIV/0! | 1.89567e-09 | 83769.91 | 150 | 50 | 1 | 5.235988e-16 | 3.89639e-06 | 3.89639e-06 | 256255 | 1.529517 | 3.902393e-06 | 4.867317 | 54.86732
15328.2 | -527.8227 | 66000289.9 | -527.8227 | 66020416.2 | -526.4803 | 66000341.1 | 76.26156 | 66.00034 |  | 76.26156 | 224.9316 | 74.93157 | 221901000162234.5 | 66000341.1 | 167335.9 | 0.0002516473 | 1.195201e-05 | 0.04749508 | 0.9973784 | 5.419978e-06 | 0.02635664 | 5.235989e-16 | 2.113883 | 9.358888e-06 | 7.258424e-15 | 0 | 1 | #DIV/0! | 1.87319e-09 | 83667.96 | 150 | 50 | 1 | 5.235988e-16 | 3.89639e-06 | 3.89639e-06 | 256253 | 1.531369 | 3.902423e-06 | 4.867158 | 54.86716
15404.46 | -525.1446 | 65960093.5 | -525.1446 | 65980217.3 | -523.8089 | 65960144.7 | 76.64098 | 65.96014 |  | 76.64098 | 224.8859 | 74.88593 | 221630792251126.0 | 65960144.7 | 167132.1 | 0.0002523397 | 1.196658e-05 | 0.04742249 | 0.9973838 | 5.402054e-06 | 0.02626047 | 5.235989e-16 | 2.113883 | 9.387009e-06 | 7.324049e-15 | 0 | 1 | #DIV/0! | 1.850974e-09 | 83566.07 | 150 | 50 | 1 | 5.235988e-16 | 3.89639e-06 | 3.89639e-06 | 256251.1 | 1.533224 | 3.902453e-06 | 4.866997 | 54.867
15481.1 | -522.48 | 65919902.1 | -522.48 | 65940023.4 | -521.1511 | 65919953.3 | 77.02228 | 65.91995 |  | 77.02228 | 224.8403 | 74.8403 | 221360782445767.2 | 65919953.3 | 166928.5 | 0.0002530342 | 1.198118e-05 | 0.04735003 | 0.9973892 | 5.384192e-06 | 0.02616461 | 5.235989e-16 | 2.113883 | 9.415234e-06 | 7.390317e-15 | 0 | 1 | #DIV/0! | 1.82902e-09 | 83464.27 | 150 | 50 | 1 | 5.235988e-16 | 3.89639e-06 | 3.89639e-06 | 256249.1 | 1.535083 | 3.902483e-06 | 4.866836 | 54.86684
15558.12 | -519.8288 | 65879715.7 | -519.8288 | 65899834.5 | -518.5066 | 65879766.8 | 77.40549 | 65.87977 |  | 77.40549 | 224.7947 | 74.79468 | 221090970710896.3 | 65879766.8 | 166725.1 | 0.0002537306 | 1.19958e-05 | 0.04727769 | 0.9973946 | 5.366392e-06 | 0.02606905 | 5.235989e-16 | 2.113884 | 9.443566e-06 | 7.457234e-15 | 0 | 1 | #DIV/0! | 1.807323e-09 | 83362.53 | 150 | 50 | 1 | 5.235988e-16 | 3.89639e-06 | 3.89639e-06 | 256247.1 | 1.536944 | 3.902513e-06 | 4.866674 | 54.86667
15635.53 | -517.1911 | 65839534.2 | -517.1911 | 65859650.5 | -515.8756 | 65839585.4 | 77.7906 | 65.83959 |  | 77.7906 | 224.7491 | 74.74906 | 220821357011222.9 | 65839585.4 | 166521.8 | 0.000254429 | 1.201044e-05 | 0.04720549 | 0.9973999 | 5.348653e-06 | 0.0259738 | 5.235989e-16 | 2.113884 | 9.472004e-06 | 7.524807e-15 | 0 | 1 | #DIV/0! | 1.785882e-09 | 83260.88 | 150 | 50 | 1 | 5.235988e-16 | 3.89639e-06 | 3.89639e-06 | 256245.1 | 1.538809 | 3.902544e-06 | 4.866512 | 54.86651
15713.32 | -514.5667 | 65799357.8 | -514.5667 | 65819471.6 | -513.2578 | 65799409.0 | 78.17763 | 65.79941 |  | 78.17763 | 224.7034 | 74.70344 | 220551941311427.8 | 65799409.0 | 166318.6 | 0.0002551293 | 1.202511e-05 | 0.04713341 | 0.9974053 | 5.330975e-06 | 0.02587884 | 5.235989e-16 | 2.113884 | 9.500549e-06 | 7.593042e-15 | 0 | 1 | #DIV/0! | 1.764693e-09 | 83159.29 | 150 | 50 | 1 | 5.235988e-16 | 3.89639e-06 | 3.89639e-06 | 256243.1 | 1.540676 | 3.902574e-06 | 4.866348 | 54.86635
15791.49 | -511.9555 | 65759186.4 | -511.9555 | 65779297.7 | -510.6533 | 65759237.5 | 78.56658 | 65.75924 |  | 78.56658 | 224.6578 | 74.65784 | 220282723576163.2 | 65759237.5 | 166115.6 | 0.0002558316 | 1.203981e-05 | 0.04706147 | 0.9974106 | 5.313359e-06 | 0.02578419 | 5.235989e-16 | 2.113884 | 9.5292e-06 | 7.661947e-15 | 0 | 1 | #DIV/0! | 1.743752e-09 | 83057.78 | 150 | 50 | 1 | 5.235988e-16 | 3.89639e-06 | 3.89639e-06 | 256241.1 | 1.542547 | 3.902605e-06 | 4.866184 | 54.86618
15870.06 | -509.3575 | 65719019.9 | -509.3575 | 65739128.7 | -508.0619 | 65719071.1 | 78.95747 | 65.71907 |  | 78.95747 | 224.6122 | 74.61224 | 220013703770052.1 | 65719071.1 | 165912.7 | 0.0002565359 | 1.205453e-05 | 0.04698965 | 0.9974159 | 5.295802e-06 | 0.02568984 | 5.235989e-16 | 2.113884 | 9.557959e-06 | 7.731528e-15 | 0 | 1 | #DIV/0! | 1.723058e-09 | 82956.35 | 150 | 50 | 1 | 5.235988e-16 | 3.89639e-06 | 3.89639e-06 | 256239.1 | 1.544421 | 3.902636e-06 | 4.866019 | 54.86602
15949.02 | -506.7727 | 65678858.5 | -506.7727 | 65698964.8 | -505.4836 | 65678909.7 | 79.3503 | 65.67891 |  | 79.3503 | 224.5666 | 74.56664 | 219744881857689.2 | 65678909.7 | 165710 | 0.0002572422 | 1.206928e-05 | 0.04691796 | 0.9974212 | 5.278307e-06 | 0.02559579 | 5.235989e-16 | 2.113884 | 9.586826e-06 | 7.801792e-15 | 0 | 1 | #DIV/0! | 1.702608e-09 | 82854.99 | 150 | 50 | 1 | 5.235988e-16 | 3.89639e-06 | 3.89639e-06 | 256237.1 | 1.546298 | 3.902667e-06 | 4.865853 | 54.86585
16028.37 | -504.2009 | 65638702.1 | -504.2009 | 65658805.9 | -502.9183 | 65638753.3 | 79.74509 | 65.63875 |  | 79.74509 | 224.521 | 74.52105 | 219476257803639.9 | 65638753.3 | 165507.4 | 0.0002579505 | 1.208405e-05 | 0.0468464 | 0.9974264 | 5.260872e-06 | 0.02550204 | 5.235989e-16 | 2.113884 | 9.615801e-06 | 7.872746e-15 | 0 | 1 | #DIV/0! | 1.682398e-09 | 82753.7 | 150 | 50 | 1 | 5.235988e-16 | 3.89639e-06 | 3.89639e-06 | 256235 | 1.548179 | 3.902698e-06 | 4.865686 | 54.86569
16108.11 | -501.6422 | 65598550.7 | -501.6422 | 65618652.0 | -500.366 | 65598601.9 | 80.14184 | 65.5986 |  | 80.14184 | 224.4755 | 74.47546 | 219207831572441.0 | 65598601.9 | 165305 | 0.0002586608 | 1.209885e-05 | 0.04677496 | 0.9974317 | 5.243497e-06 | 0.02540858 | 5.235989e-16 | 2.113885 | 9.644885e-06 | 7.944398e-15 | 0 | 1 | #DIV/0! | 1.662425e-09 | 82652.49 | 150 | 50 | 1 | 5.235988e-16 | 3.89639e-06 | 3.89639e-06 | 256233 | 1.550062 | 3.902729e-06 | 4.865518 | 54.86552
16188.26 | -499.0963 | 65558404.4 | -499.0963 | 65578503.1 | -497.8266 | 65558455.5 | 80.54057 | 65.55846 |  | 80.54057 | 224.4299 | 74.42988 | 218939603128600.4 | 65558455.5 | 165102.7 | 0.0002593731 | 1.211367e-05 | 0.04670366 | 0.9974369 | 5.226182e-06 | 0.02531542 | 5.235989e-16 | 2.113885 | 9.674077e-06 | 8.016753e-15 | 0 | 1 | #DIV/0! | 1.642688e-09 | 82551.36 | 150 | 50 | 1 | 5.235988e-16 | 3.89639e-06 | 3.89639e-06 | 256230.9 | 1.551949 | 3.902761e-06 | 4.86535 | 54.86535
16268.8 | -496.5633 | 65518263.0 | -496.5633 | 65538359.3 | -495.3001 | 65518314.2 | 80.94128 | 65.51831 |  | 80.94128 | 224.3843 | 74.38431 | 218671572436597 | 65518314.2 | 164900.6 | 0.0002600874 | 1.212852e-05 | 0.04663248 | 0.9974421 | 5.208926e-06 | 0.02522256 | 5.235989e-16 | 2.113885 | 9.703379e-06 | 8.08982e-15 | 0 | 1 | #DIV/0! | 1.623182e-09 | 82450.3 | 150 | 50 | 1 | 5.235988e-16 | 3.89639e-06 | 3.89639e-06 | 256228.9 | 1.553838 | 3.902793e-06 | 4.86518 | 54.86518
16349.74 | -494.0431 | 65478126.7 | -494.0431 | 65498220.4 | -492.7863 | 65478177.8 | 81.34398 | 65.47818 |  | 81.34398 | 224.3387 | 74.33874 | 218403739460880.4 | 65478177.8 | 164698.6 | 0.0002608037 | 1.214339e-05 | 0.04656143 | 0.9974473 | 5.19173e-06 | 0.02513 | 5.235989e-16 | 2.113885 | 9.73279e-06 | 8.163606e-15 | 0 | 1 | #DIV/0! | 1.603907e-09 | 82349.31 | 150 | 50 | 1 | 5.235988e-16 | 3.89639e-06 | 3.89639e-06 | 256226.8 | 1.555731 | 3.902824e-06 | 4.86501 | 54.86501
16431.08 | -491.5357 | 65437995.4 | -491.5357 | 65458086.6 | -490.2852 | 65438046.6 | 81.74868 | 65.43805 |  | 81.74868 | 224.2932 | 74.29318 | 218136104165871.9 | 65438046.6 | 164496.8 | 0.000261522 | 1.215829e-05 | 0.0464905 | 0.9974525 | 5.174593e-06 | 0.02503773 | 5.235989e-16 | 2.113885 | 9.762312e-06 | 8.238118e-15 | 0 | 1 | #DIV/0! | 1.584858e-09 | 82248.4 | 150 | 50 | 1 | 5.235988e-16 | 3.89639e-06 | 3.89639e-06 | 256224.7 | 1.557627 | 3.902856e-06 | 4.864839 | 54.86484
16512.83 | -489.0409 | 65397869.2 | -489.0409 | 65417957.9 | -487.7967 | 65397920.3 | 82.1554 | 65.39792 |  | 82.1554 | 224.2476 | 74.24763 | 217868666515963.2 | 65397920.3 | 164295.1 | 0.0002622424 | 1.217322e-05 | 0.0464197 | 0.9974576 | 5.157515e-06 | 0.02494575 | 5.235989e-16 | 2.113885 | 9.791944e-06 | 8.313363e-15 | 0 | 1 | #DIV/0! | 1.566033e-09 | 82147.56 | 150 | 50 | 1 | 5.235988e-16 | 3.89639e-06 | 3.89639e-06 | 256222.6 | 1.559527 | 3.902888e-06 | 4.864667 | 54.86467
16594.98 | -486.5587 | 65357748.0 | -486.5587 | 65377834.2 | -485.3208 | 65357799.1 | 82.56415 | 65.3578 |  | 82.56415 | 224.2021 | 74.20208 | 217601426475517.2 | 65357799.1 | 164093.6 | 0.0002629648 | 1.218817e-05 | 0.04634903 | 0.9974628 | 5.140496e-06 | 0.02485406 | 5.235989e-16 | 2.113885 | 9.821687e-06 | 8.389349e-15 | 0 | 1 | #DIV/0! | 1.54743e-09 | 82046.8 | 150 | 50 | 1 | 5.235988e-16 | 3.89639e-06 | 3.89639e-06 | 256220.5 | 1.561429 | 3.902921e-06 | 4.864495 | 54.86449
16677.55 | -484.0891 | 65317631.9 | -484.0891 | 65337715.5 | -482.8574 | 65317683.0 | 82.97492 | 65.31768 |  | 82.97492 | 224.1565 | 74.15653 | 217334384008867.9 | 65317683.0 | 163892.2 | 0.0002636893 | 1.220314e-05 | 0.04627849 | 0.9974679 | 5.123536e-06 | 0.02476267 | 5.235989e-16 | 2.113885 | 9.851541e-06 | 8.466084e-15 | 0 | 1 | #DIV/0! | 1.529046e-09 | 81946.11 | 150 | 50 | 1 | 5.235988e-16 | 3.89639e-06 | 3.89639e-06 | 256218.4 | 1.563335 | 3.902953e-06 | 4.864321 | 54.86432
16760.52 | -481.6319 | 65277520.8 | -481.6319 | 65297601.9 | -480.4065 | 65277571.9 | 83.38775 | 65.27757 |  | 83.38775 | 224.111 | 74.11099 | 217067539080319.9 | 65277571.9 | 163691 | 0.0002644158 | 1.221814e-05 | 0.04620807 | 0.997473 | 5.106634e-06 | 0.02467157 | 5.235989e-16 | 2.113886 | 9.881507e-06 | 8.543575e-15 | 0 | 1 | #DIV/0! | 1.510878e-09 | 81845.5 | 150 | 50 | 1 | 5.235988e-16 | 3.89639e-06 | 3.89639e-06 | 256216.2 | 1.565243 | 3.902986e-06 | 4.864147 | 54.86415
16843.91 | -479.1872 | 65237414.7 | -479.1872 | 65257493.3 | -477.968 | 65237465.8 | 83.80262 | 65.23747 |  | 83.80262 | 224.0655 | 74.06546 | 216800891654148.6 | 65237465.8 | 163489.9 | 0.0002651444 | 1.223317e-05 | 0.04613777 | 0.9974781 | 5.08979e-06 | 0.02458077 | 5.235989e-16 | 2.113886 | 9.911585e-06 | 8.621829e-15 | 0 | 1 | #DIV/0! | 1.492924e-09 | 81744.96 | 150 | 50 | 1 | 5.235988e-16 | 3.89639e-06 | 3.89639e-06 | 256214.1 | 1.567155 | 3.903019e-06 | 4.863972 | 54.86397
16927.71 | -476.7548 | 65197313.7 | -476.7548 | 65217389.8 | -475.5417 | 65197364.8 | 84.21956 | 65.19736 |  | 84.21956 | 224.0199 | 74.01993 | 216534441694600.7 | 65197364.8 | 163289 | 0.000265875 | 1.224822e-05 | 0.0460676 | 0.9974832 | 5.073005e-06 | 0.02449025 | 5.235989e-16 | 2.113886 | 9.941775e-06 | 8.700856e-15 | 0 | 1 | #DIV/0! | 1.475182e-09 | 81644.49 | 150 | 50 | 1 | 5.235988e-16 | 3.89639e-06 | 3.89639e-06 | 256212 | 1.569071 | 3.903051e-06 | 4.863795 | 54.8638
17011.93 | -474.3347 | 65157217.8 | -474.3347 | 65177291.3 | -473.1278 | 65157268.9 | 84.63857 | 65.15727 |  | 84.63857 | 223.9744 | 73.97441 | 216268189165893.2 | 65157268.9 | 163088.2 | 0.0002666077 | 1.22633e-05 | 0.04599756 | 0.9974882 | 5.056277e-06 | 0.02440002 | 5.235989e-16 | 2.113886 | 9.972079e-06 | 8.780662e-15 | 0 | 1 | #DIV/0! | 1.457648e-09 | 81544.1 | 150 | 50 | 1 | 5.235988e-16 | 3.89639e-06 | 3.89639e-06 | 256209.8 | 1.570989 | 3.903085e-06 | 4.863618 | 54.86362
17096.57 | -471.9269 | 65117126.9 | -471.9269 | 65137197.9 | -470.726 | 65117178.0 | 85.05967 | 65.11718 |  | 85.05967 | 223.9289 | 73.92889 | 216002134032214.2 | 65117178.0 | 162887.6 | 0.0002673424 | 1.227841e-05 | 0.04592764 | 0.9974933 | 5.039606e-06 | 0.02431008 | 5.235989e-16 | 2.113886 | 1.00025e-05 | 8.861256e-15 | 0 | 1 | #DIV/0! | 1.440321e-09 | 81443.78 | 150 | 50 | 1 | 5.235988e-16 | 3.89639e-06 | 3.89639e-06 | 256207.6 | 1.572911 | 3.903118e-06 | 4.863441 | 54.86344
17181.63 | -469.5312 | 65077041.1 | -469.5312 | 65097109.6 | -468.3364 | 65077092.2 | 85.48286 | 65.07709 |  | 85.48286 | 223.8834 | 73.88338 | 215736276257722.5 | 65077092.2 | 162687.1 | 0.0002680793 | 1.229354e-05 | 0.04585785 | 0.9974983 | 5.022993e-06 | 0.02422042 | 5.235989e-16 | 2.113886 | 1.003303e-05 | 8.942646e-15 | 0 | 1 | #DIV/0! | 1.423198e-09 | 81343.54 | 150 | 50 | 1 | 5.235988e-16 | 3.89639e-06 | 3.89639e-06 | 256205.4 | 1.574836 | 3.903151e-06 | 4.863262 | 54.86326
17267.12 | -467.1476 | 65036960.4 | -467.1476 | 65057026.3 | -465.9589 | 65037011.5 | 85.90816 | 65.03701 |  | 85.90816 | 223.8379 | 73.83788 | 215470615806547.7 | 65037011.5 | 162486.7 | 0.0002688182 | 1.23087e-05 | 0.04578818 | 0.9975033 | 5.006437e-06 | 0.02413106 | 5.235989e-16 | 2.113886 | 1.006367e-05 | 9.024839e-15 | 0 | 1 | #DIV/0! | 1.406277e-09 | 81243.37 | 150 | 50 | 1 | 5.235988e-16 | 3.89639e-06 | 3.89639e-06 | 256203.2 | 1.576764 | 3.903185e-06 | 4.863082 | 54.86308
17353.02 | -464.7761 | 64996884.7 | -464.7761 | 65016948.1 | -463.5933 | 64996935.8 | 86.33558 | 64.99694 |  | 86.33558 | 223.7924 | 73.79238 | 215205152642789.9 | 64996935.8 | 162286.6 | 0.0002695592 | 1.232388e-05 | 0.04571863 | 0.9975083 | 4.989939e-06 | 0.02404198 | 5.235989e-16 | 2.113886 | 1.009443e-05 | 9.107845e-15 | 0 | 1 | #DIV/0! | 1.389555e-09 | 81143.28 | 150 | 50 | 1 | 5.235988e-16 | 3.89639e-06 | 3.89639e-06 | 256201 | 1.578695 | 3.903219e-06 | 4.862902 | 54.8629
17439.36 | -462.4165 | 64956814.2 | -462.4165 | 64976875.0 | -461.2398 | 64956865.2 | 86.76512 | 64.95687 |  | 86.76512 | 223.7469 | 73.74689 | 214939886730520.1 | 64956865.2 | 162086.5 | 0.0002703023 | 1.233909e-05 | 0.04564921 | 0.9975132 | 4.973497e-06 | 0.02395318 | 5.235989e-16 | 2.113887 | 1.01253e-05 | 9.191671e-15 | 0 | 1 | #DIV/0! | 1.37303e-09 | 81043.26 | 150 | 50 | 1 | 5.235988e-16 | 3.89639e-06 | 3.89639e-06 | 256198.8 | 1.58063 | 3.903252e-06 | 4.86272 | 54.86272
17526.12 | -460.0689 | 64916748.7 | -460.0689 | 64936807.0 | -458.8981 | 64916799.7 | 87.19679 | 64.9168 |  | 87.19679 | 223.7014 | 73.7014 | 214674818033779.6 | 64916799.7 | 161886.6 | 0.0002710475 | 1.235432e-05 | 0.04557992 | 0.9975182 | 4.957111e-06 | 0.02386467 | 5.235989e-16 | 2.113887 | 1.015629e-05 | 9.276325e-15 | 0 | 1 | #DIV/0! | 1.356699e-09 | 80943.32 | 150 | 50 | 1 | 5.235988e-16 | 3.89639e-06 | 3.89639e-06 | 256196.6 | 1.582568 | 3.903287e-06 | 4.862538 | 54.86254
17613.32 | -457.7332 | 64876688.3 | -457.7332 | 64896744.0 | -456.5683 | 64876739.3 | 87.63062 | 64.87674 |  | 87.63062 | 223.6559 | 73.65592 | 214409946516580.8 | 64876739.3 | 161686.9 | 0.0002717949 | 1.236959e-05 | 0.04551074 | 0.9975231 | 4.940782e-06 | 0.02377645 | 5.235989e-16 | 2.113887 | 1.01874e-05 | 9.361817e-15 | 0 | 1 | #DIV/0! | 1.340562e-09 | 80843.45 | 150 | 50 | 1 | 5.235988e-16 | 3.89639e-06 | 3.89639e-06 | 256194.4 | 1.584509 | 3.903321e-06 | 4.862355 | 54.86235
17700.95 | -455.4092 | 64836633.0 | -455.4092 | 64856686.2 | -454.2502 | 64836684.0 | 88.0666 | 64.83668 |  | 88.0666 | 223.6104 | 73.61044 | 214145272142906.4 | 64836684.0 | 161487.3 | 0.0002725443 | 1.238487e-05 | 0.04544169 | 0.9975281 | 4.924509e-06 | 0.02368851 | 5.235989e-16 | 2.113887 | 1.021862e-05 | 9.448155e-15 | 0 | 1 | #DIV/0! | 1.324614e-09 | 80743.65 | 150 | 50 | 1 | 5.235988e-16 | 3.89639e-06 | 3.89639e-06 | 256192.1 | 1.586454 | 3.903355e-06 | 4.862171 | 54.86217
17789.02 | -453.097 | 64796582.8 | -453.097 | 64816633.4 | -451.9439 | 64796633.8 | 88.50476 | 64.79663 |  | 88.50476 | 223.565 | 73.56497 | 213880794876709.7 | 64796633.8 | 161287.9 | 0.0002732959 | 1.240019e-05 | 0.04537276 | 0.997533 | 4.908292e-06 | 0.02360085 | 5.235989e-16 | 2.113887 | 1.024996e-05 | 9.535348e-15 | 0 | 1 | #DIV/0! | 1.308854e-09 | 80643.93 | 150 | 50 | 1 | 5.235988e-16 | 3.89639e-06 | 3.89639e-06 | 256189.9 | 1.588401 | 3.90339e-06 | 4.861986 | 54.86199
17877.52 | -450.7965 | 64756537.7 | -450.7965 | 64776585.8 | -449.6492 | 64756588.7 | 88.94509 | 64.75659 |  | 88.94509 | 223.5195 | 73.51951 | 213616514681914.5 | 64756588.7 | 161088.6 | 0.0002740496 | 1.241553e-05 | 0.04530396 | 0.9975379 | 4.89213e-06 | 0.02351347 | 5.235989e-16 | 2.113887 | 1.028141e-05 | 9.623404e-15 | 0 | 1 | #DIV/0! | 1.293281e-09 | 80544.28 | 150 | 50 | 1 | 5.235988e-16 | 3.89639e-06 | 3.89639e-06 | 256187.6 | 1.590352 | 3.903425e-06 | 4.8618 | 54.8618
17966.47 | -448.5076 | 64716497.7 | -448.5076 | 64736543.2 | -447.3661 | 64716548.7 | 89.38761 | 64.71655 |  | 89.38761 | 223.4741 | 73.47405 | 213352431522415.2 | 64716548.7 | 160889.4 | 0.0002748054 | 1.24309e-05 | 0.04523528 | 0.9975427 | 4.876025e-06 | 0.02342637 | 5.235989e-16 | 2.113887 | 1.031298e-05 | 9.712332e-15 | 0 | 1 | #DIV/0! | 1.27789e-09 | 80444.71 | 150 | 50 | 1 | 5.235988e-16 | 3.89639e-06 | 3.89639e-06 | 256185.3 | 1.592307 | 3.90346e-06 | 4.861613 | 54.86161
18055.86 | -446.2303 | 64676462.8 | -446.2303 | 64696505.7 | -445.0945 | 64676513.8 | 89.83234 | 64.67651 |  | 89.83234 | 223.4286 | 73.4286 | 213088545362076.6 | 64676513.8 | 160690.4 | 0.0002755633 | 1.244629e-05 | 0.04516672 | 0.9975476 | 4.859974e-06 | 0.02333955 | 5.235989e-16 | 2.113887 | 1.034467e-05 | 9.802141e-15 | 0 | 1 | #DIV/0! | 1.262681e-09 | 80345.21 | 150 | 50 | 1 | 5.235988e-16 | 3.89639e-06 | 3.89639e-06 | 256183 | 1.594264 | 3.903495e-06 | 4.861425 | 54.86143
18145.69 | -443.9645 | 64636433.0 | -443.9645 | 64656473.4 | -442.8345 | 64636484.0 | 90.27928 | 64.63648 |  | 90.27928 | 223.3832 | 73.38315 | 212824856164733.8 | 64636484.0 | 160491.6 | 0.0002763234 | 1.246171e-05 | 0.04509828 | 0.9975525 | 4.843979e-06 | 0.02325301 | 5.235989e-16 | 2.113887 | 1.037648e-05 | 9.89284e-15 | 0 | 1 | #DIV/0! | 1.247652e-09 | 80245.79 | 150 | 50 | 1 | 5.235988e-16 | 3.89639e-06 | 3.89639e-06 | 256180.7 | 1.596225 | 3.90353e-06 | 4.861236 | 54.86124
18235.97 | -441.7101 | 64596408.3 | -441.7101 | 64616446.2 | -440.5858 | 64596459.4 | 90.72844 | 64.59646 |  | 90.72844 | 223.3377 | 73.33771 | 212561363894192.8 | 64596459.4 | 160292.9 | 0.0002770857 | 1.247716e-05 | 0.04502997 | 0.9975573 | 4.828039e-06 | 0.02316675 | 5.235989e-16 | 2.113888 | 1.040841e-05 | 9.984439e-15 | 0 | 1 | #DIV/0! | 1.2328e-09 | 80146.44 | 150 | 50 | 1 | 5.235988e-16 | 3.89639e-06 | 3.89639e-06 | 256178.4 | 1.598189 | 3.903565e-06 | 4.861047 | 54.86105
18326.7 | -439.4672 | 64556388.8 | -439.4672 | 64576424.1 | -438.3486 | 64556439.8 | 91.17984 | 64.55644 |  | 91.17984 | 223.2923 | 73.29228 | 212298068514229.5 | 64556439.8 | 160094.3 | 0.0002778501 | 1.249264e-05 | 0.04496178 | 0.9975621 | 4.812153e-06 | 0.02308077 | 5.235989e-16 | 2.113888 | 1.044046e-05 | 1.007695e-14 | 0 | 1 | #DIV/0! | 1.218123e-09 | 80047.16 | 150 | 50 | 1 | 5.235988e-16 | 3.89639e-06 | 3.89639e-06 | 256176.1 | 1.600157 | 3.903601e-06 | 4.860856 | 54.86086
18417.88 | -437.2356 | 64516374.4 | -437.2356 | 64536407.1 | -436.1226 | 64516425.4 | 91.63348 | 64.51643 |  | 91.63348 | 223.2468 | 73.24685 | 212034969988590.2 | 64516425.4 | 159895.9 | 0.0002786167 | 1.250814e-05 | 0.04489371 | 0.9975669 | 4.796323e-06 | 0.02299507 | 5.235989e-16 | 2.113888 | 1.047262e-05 | 1.017037e-14 | 0 | 1 | #DIV/0! | 1.203619e-09 | 79947.96 | 150 | 50 | 1 | 5.235988e-16 | 3.89639e-06 | 3.89639e-06 | 256173.7 | 1.602128 | 3.903637e-06 | 4.860665 | 54.86066
18509.51 | -435.0152 | 64476365.1 | -435.0152 | 64496395.2 | -433.9079 | 64476416.1 | 92.08938 | 64.47642 |  | 92.08938 | 223.2014 | 73.20142 | 211772068280991.9 | 64476416.1 | 159697.7 | 0.0002793855 | 1.252366e-05 | 0.04482576 | 0.9975717 | 4.780546e-06 | 0.02290964 | 5.235989e-16 | 2.113888 | 1.050491e-05 | 1.026472e-14 | 0 | 1 | #DIV/0! | 1.189286e-09 | 79848.83 | 150 | 50 | 1 | 5.235988e-16 | 3.89639e-06 | 3.89639e-06 | 256171.4 | 1.604102 | 3.903673e-06 | 4.860472 | 54.86047
18601.6 | -432.8061 | 64436360.9 | -432.8061 | 64456388.5 | -431.7044 | 64436411.9 | 92.54754 | 64.43641 |  | 92.54754 | 223.156 | 73.15601 | 211509363355121.6 | 64436411.9 | 159499.6 | 0.0002801564 | 1.253922e-05 | 0.04475793 | 0.9975764 | 4.764824e-06 | 0.02282449 | 5.235989e-16 | 2.113888 | 1.053731e-05 | 1.036001e-14 | 0 | 1 | #DIV/0! | 1.175122e-09 | 79749.78 | 150 | 50 | 1 | 5.235988e-16 | 3.89639e-06 | 3.89639e-06 | 256169 | 1.60608 | 3.903709e-06 | 4.860279 | 54.86028
18694.15 | -430.6082 | 64396361.9 | -430.6082 | 64416386.9 | -429.512 | 64396412.9 | 93.00799 | 64.39641 |  | 93.00799 | 223.1106 | 73.11059 | 211246855174636.7 | 64396412.9 | 159301.6 | 0.0002809295 | 1.25548e-05 | 0.04469022 | 0.9975812 | 4.749155e-06 | 0.02273961 | 5.235989e-16 | 2.113888 | 1.056984e-05 | 1.045625e-14 | 0 | 1 | #DIV/0! | 1.161125e-09 | 79650.8 | 150 | 50 | 1 | 5.235988e-16 | 3.89639e-06 | 3.89639e-06 | 256166.6 | 1.608061 | 3.903745e-06 | 4.860084 | 54.86008
18787.15 | -428.4213 | 64356368.0 | -428.4213 | 64376390.5 | -427.3307 | 64356419.0 | 93.47073 | 64.35642 |  | 93.47073 | 223.0652 | 73.06519 | 210984543703164.7 | 64356419.0 | 159103.8 | 0.0002817048 | 1.257041e-05 | 0.04462263 | 0.9975859 | 4.733541e-06 | 0.022655 | 5.235989e-16 | 2.113888 | 1.060249e-05 | 1.055344e-14 | 0 | 1 | #DIV/0! | 1.147294e-09 | 79551.9 | 150 | 50 | 1 | 5.235988e-16 | 3.89639e-06 | 3.89639e-06 | 256164.3 | 1.610045 | 3.903782e-06 | 4.859889 | 54.85989
18880.62 | -426.2456 | 64316379.3 | -426.2456 | 64336399.2 | -425.1605 | 64316430.3 | 93.93577 | 64.31643 |  | 93.93577 | 223.0198 | 73.01979 | 210722428904303.2 | 64316430.3 | 158906.1 | 0.0002824823 | 1.258605e-05 | 0.04455517 | 0.9975906 | 4.71798e-06 | 0.02257067 | 5.235989e-16 | 2.113888 | 1.063526e-05 | 1.06516e-14 | 0 | 1 | #DIV/0! | 1.133626e-09 | 79453.07 | 150 | 50 | 1 | 5.235988e-16 | 3.89639e-06 | 3.89639e-06 | 256161.9 | 1.612033 | 3.903819e-06 | 4.859693 | 54.85969
18974.56 | -424.0808 | 64276395.7 | -424.0808 | 64296413.0 | -423.0012 | 64276446.7 | 94.40312 | 64.27645 |  | 94.40312 | 222.9744 | 72.97439 | 210460510741620.6 | 64276446.7 | 158708.6 | 0.000283262 | 1.260171e-05 | 0.04448782 | 0.9975953 | 4.702473e-06 | 0.02248661 | 5.235989e-16 | 2.113888 | 1.066815e-05 | 1.075073e-14 | 0 | 1 | #DIV/0! | 1.120119e-09 | 79354.31 | 150 | 50 | 1 | 5.235988e-16 | 3.89639e-06 | 3.89639e-06 | 256159.4 | 1.614024 | 3.903855e-06 | 4.859495 | 54.8595
19068.96 | -421.927 | 64236417.3 | -421.927 | 64256432.0 | -420.8528 | 64236468.2 | 94.8728 | 64.23647 |  | 94.8728 | 222.929 | 72.92901 | 210198789178654.8 | 64236468.2 | 158511.3 | 0.0002840439 | 1.26174e-05 | 0.04442059 | 0.9976 | 4.687018e-06 | 0.02240283 | 5.235989e-16 | 2.113889 | 1.070116e-05 | 1.085085e-14 | 0 | 1 | #DIV/0! | 1.106771e-09 | 79255.63 | 150 | 50 | 1 | 5.235988e-16 | 3.89639e-06 | 3.89639e-06 | 256157 | 1.616018 | 3.903893e-06 | 4.859297 | 54.8593
19163.84 | -419.784 | 64196444.0 | -419.784 | 64216456.1 | -418.7153 | 64196495.0 | 95.34482 | 64.19649 |  | 95.34482 | 222.8836 | 72.88362 | 209937264178914.2 | 64196495.0 | 158314 | 0.0002848281 | 1.263312e-05 | 0.04435349 | 0.9976047 | 4.671617e-06 | 0.02231931 | 5.235989e-16 | 2.113889 | 1.07343e-05 | 1.095197e-14 | 0 | 1 | #DIV/0! | 1.093581e-09 | 79157.02 | 150 | 50 | 1 | 5.235988e-16 | 3.89639e-06 | 3.89639e-06 | 256154.6 | 1.618016 | 3.90393e-06 | 4.859098 | 54.8591
19259.18 | -417.6519 | 64156475.9 | -417.6519 | 64176485.4 | -416.5886 | 64156526.8 | 95.81918 | 64.15653 |  | 95.81918 | 222.8382 | 72.83825 | 209675935705877.2 | 64156526.8 | 158117 | 0.0002856144 | 1.264886e-05 | 0.0442865 | 0.9976094 | 4.656269e-06 | 0.02223607 | 5.235989e-16 | 2.113889 | 1.076756e-05 | 1.105409e-14 | 0 | 1 | #DIV/0! | 1.080547e-09 | 79058.49 | 150 | 50 | 1 | 5.235988e-16 | 3.89639e-06 | 3.89639e-06 | 256152.1 | 1.620017 | 3.903967e-06 | 4.858898 | 54.8589
19355 | -415.5306 | 64116512.9 | -415.5306 | 64136519.9 | -414.4726 | 64116563.9 | 96.2959 | 64.11656 |  | 96.2959 | 222.7929 | 72.79288 | 209414803722992.1 | 64116563.9 | 157920.1 | 0.000286403 | 1.266464e-05 | 0.04421963 | 0.997614 | 4.640973e-06 | 0.02215309 | 5.235989e-16 | 2.113889 | 1.080095e-05 | 1.115723e-14 | 0 | 1 | #DIV/0! | 1.067666e-09 | 78960.03 | 150 | 50 | 1 | 5.235988e-16 | 3.89639e-06 | 3.89639e-06 | 256149.7 | 1.622021 | 3.904005e-06 | 4.858697 | 54.8587
19451.3 | -413.42 | 64076555.2 | -413.42 | 64096559.5 | -412.3674 | 64076606.1 | 96.775 | 64.07661 |  | 96.775 | 222.7475 | 72.74751 | 209153868193677.6 | 64076606.1 | 157723.3 | 0.0002871938 | 1.268044e-05 | 0.04415289 | 0.9976186 | 4.62573e-06 | 0.02207039 | 5.235989e-16 | 2.113889 | 1.083446e-05 | 1.126139e-14 | 0 | 1 | #DIV/0! | 1.054938e-09 | 78861.64 | 150 | 50 | 1 | 5.235988e-16 | 3.89639e-06 | 3.89639e-06 | 256147.2 | 1.624029 | 3.904043e-06 | 4.858494 | 54.85849
19548.07 | -411.3201 | 64036602.6 | -411.3201 | 64056604.3 | -410.2728 | 64036653.5 | 97.25648 | 64.03665 |  | 97.25648 | 222.7022 | 72.70215 | 208893129081322.1 | 64036653.5 | 157526.7 | 0.0002879869 | 1.269626e-05 | 0.04408626 | 0.9976232 | 4.610539e-06 | 0.02198795 | 5.235989e-16 | 2.113889 | 1.086809e-05 | 1.136659e-14 | 0 | 1 | #DIV/0! | 1.04236e-09 | 78763.33 | 150 | 50 | 1 | 5.235988e-16 | 3.89639e-06 | 3.89639e-06 | 256144.7 | 1.626041 | 3.904081e-06 | 4.858291 | 54.85829
19645.33 | -409.2308 | 63996655.1 | -409.2308 | 64016654.3 | -408.1888 | 63996706.0 | 97.74036 | 63.99671 |  | 97.74036 | 222.6568 | 72.6568 | 208632586349284.1 | 63996706.0 | 157330.2 | 0.0002887822 | 1.271212e-05 | 0.04401975 | 0.9976278 | 4.595401e-06 | 0.02190578 | 5.235989e-16 | 2.113889 | 1.090185e-05 | 1.147285e-14 | 0 | 1 | #DIV/0! | 1.029931e-09 | 78665.09 | 150 | 50 | 1 | 5.235988e-16 | 3.89639e-06 | 3.89639e-06 | 256142.2 | 1.628055 | 3.904119e-06 | 4.858087 | 54.85809
19743.07 | -407.152 | 63956712.9 | -407.152 | 63976709.5 | -406.1153 | 63956763.8 | 98.22664 | 63.95676 |  | 98.22664 | 222.6115 | 72.61145 | 208372239960892.1 | 63956763.8 | 157133.9 | 0.0002895798 | 1.2728e-05 | 0.04395335 | 0.9976324 | 4.580314e-06 | 0.02182387 | 5.235989e-16 | 2.113889 | 1.093573e-05 | 1.158016e-14 | 0 | 1 | #DIV/0! | 1.017648e-09 | 78566.93 | 150 | 50 | 1 | 5.235988e-16 | 3.89639e-06 | 3.89639e-06 | 256139.7 | 1.630074 | 3.904157e-06 | 4.857882 | 54.85788
19841.29 | -405.0838 | 63916775.8 | -405.0838 | 63936769.8 | -404.0523 | 63916826.7 | 98.71534 | 63.91683 |  | 98.71534 | 222.5661 | 72.56611 | 208112089879444.4 | 63916826.7 | 156937.7 | 0.0002903796 | 1.274391e-05 | 0.04388708 | 0.997637 | 4.565279e-06 | 0.02174223 | 5.235989e-16 | 2.113889 | 1.096974e-05 | 1.168854e-14 | 0 | 1 | #DIV/0! | 1.005511e-09 | 78468.84 | 150 | 50 | 1 | 5.235988e-16 | 3.89639e-06 | 3.89639e-06 | 256137.2 | 1.632095 | 3.904196e-06 | 4.857676 | 54.85768
19940.01 | -403.026 | 63876843.9 | -403.026 | 63896835.3 | -401.9997 | 63876894.8 | 99.20647 | 63.87689 |  | 99.20647 | 222.5208 | 72.52077 | 207852136068209.4 | 63876894.8 | 156741.6 | 0.0002911817 | 1.275985e-05 | 0.04382093 | 0.9976415 | 4.550295e-06 | 0.02166086 | 5.235989e-16 | 2.113889 | 1.100388e-05 | 1.1798e-14 | 0 | 1 | #DIV/0! | 9.935169e-10 | 78370.82 | 150 | 50 | 1 | 5.235988e-16 | 3.89639e-06 | 3.89639e-06 | 256134.7 | 1.63412 | 3.904235e-06 | 4.857468 | 54.85747
20039.22 | -400.9786 | 63836917.2 | -400.9786 | 63856906.0 | -399.9576 | 63836968.1 | 99.70005 | 63.83697 |  | 99.70005 | 222.4754 | 72.47544 | 207592378490425.2 | 63836968.1 | 156545.8 | 0.0002919861 | 1.277582e-05 | 0.04375489 | 0.9976461 | 4.535363e-06 | 0.02157975 | 5.235989e-16 | 2.11389 | 1.103814e-05 | 1.190855e-14 | 0 | 1 | #DIV/0! | 9.816645e-10 | 78272.88 | 150 | 50 | 1 | 5.235988e-16 | 3.89639e-06 | 3.89639e-06 | 256132.2 | 1.636149 | 3.904274e-06 | 4.85726 | 54.85726
20138.92 | -398.9416 | 63796995.8 | -398.9416 | 63816982.0 | -397.9257 | 63797046.7 | 100.1961 | 63.79705 |  | 100.1961 | 222.4301 | 72.43012 | 207332817109299.8 | 63797046.7 | 156350 | 0.0002927927 | 1.279181e-05 | 0.04368897 | 0.9976506 | 4.520482e-06 | 0.02149891 | 5.235989e-16 | 2.11389 | 1.107254e-05 | 1.202021e-14 | 0 | 1 | #DIV/0! | 9.699523e-10 | 78175.01 | 150 | 50 | 1 | 5.235988e-16 | 3.89639e-06 | 3.89639e-06 | 256129.6 | 1.638181 | 3.904313e-06 | 4.857051 | 54.85705
20239.11 | -396.9149 | 63757079.5 | -396.9149 | 63777063.1 | -395.9041 | 63757130.4 | 100.6946 | 63.75713 |  | 100.6946 | 222.3848 | 72.3848 | 207073451888010.9 | 63757130.4 | 156154.4 | 0.0002936017 | 1.280783e-05 | 0.04362317 | 0.9976551 | 4.505652e-06 | 0.02141832 | 5.235989e-16 | 2.11389 | 1.110705e-05 | 1.213298e-14 | 0 | 1 | #DIV/0! | 9.583784e-10 | 78077.22 | 150 | 50 | 1 | 5.235988e-16 | 3.89639e-06 | 3.89639e-06 | 256127 | 1.640216 | 3.904352e-06 | 4.85684 | 54.85684
20339.81 | -394.8984 | 63717168.4 | -394.8984 | 63737149.4 | -393.8928 | 63717219.3 | 101.1956 | 63.71722 |  | 101.1956 | 222.3395 | 72.33949 | 206814282789706.2 | 63717219.3 | 155959 | 0.0002944129 | 1.282388e-05 | 0.04355748 | 0.9976596 | 4.490873e-06 | 0.021338 | 5.235989e-16 | 2.11389 | 1.11417e-05 | 1.224688e-14 | 0 | 1 | #DIV/0! | 9.469414e-10 | 77979.5 | 150 | 50 | 1 | 5.235988e-16 | 3.89639e-06 | 3.89639e-06 | 256124.4 | 1.642255 | 3.904392e-06 | 4.856629 | 54.85663
20441 | -392.8921 | 63677262.5 | -392.8921 | 63697240.9 | -391.8916 | 63677313.4 | 101.699 | 63.67731 |  | 101.699 | 222.2942 | 72.29419 | 206555309777502.9 | 63677313.4 | 155763.7 | 0.0002952264 | 1.283996e-05 | 0.04349191 | 0.997664 | 4.476144e-06 | 0.02125795 | 5.235989e-16 | 2.11389 | 1.117648e-05 | 1.236192e-14 | 0 | 1 | #DIV/0! | 9.356395e-10 | 77881.85 | 150 | 50 | 1 | 5.235988e-16 | 3.89639e-06 | 3.89639e-06 | 256121.9 | 1.644297 | 3.904431e-06 | 4.856417 | 54.85642
20542.7 | -390.896 | 63637361.9 | -390.896 | 63657337.6 | -389.9005 | 63637412.8 | 102.205 | 63.63741 |  | 102.205 | 222.2489 | 72.24888 | 206296532814488.2 | 63637412.8 | 155568.6 | 0.0002960423 | 1.285607e-05 | 0.04342646 | 0.9976685 | 4.461466e-06 | 0.02117815 | 5.235989e-16 | 2.11389 | 1.121138e-05 | 1.247811e-14 | 0 | 1 | #DIV/0! | 9.244713e-10 | 77784.28 | 150 | 50 | 1 | 5.235988e-16 | 3.89639e-06 | 3.89639e-06 | 256119.2 | 1.646343 | 3.904471e-06 | 4.856203 | 54.8562
20644.91 | -388.91 | 63597466.4 | -388.91 | 63617439.6 | -387.9195 | 63597517.3 | 102.7135 | 63.59752 |  | 102.7135 | 222.2036 | 72.20359 | 206037951863718.7 | 63597517.3 | 155373.6 | 0.0002968604 | 1.28722e-05 | 0.04336112 | 0.997673 | 4.446839e-06 | 0.02109861 | 5.235989e-16 | 2.11389 | 1.124642e-05 | 1.259545e-14 | 0 | 1 | #DIV/0! | 9.134351e-10 | 77686.78 | 150 | 50 | 1 | 5.235988e-16 | 3.89639e-06 | 3.89639e-06 | 256116.6 | 1.648393 | 3.904511e-06 | 4.855989 | 54.85599
20747.62 | -386.934 | 63557576.2 | -386.934 | 63577546.8 | -385.9485 | 63557627.1 | 103.2245 | 63.55763 |  | 103.2245 | 222.1583 | 72.1583 | 205779566888220.8 | 63557627.1 | 155178.7 | 0.0002976809 | 1.288837e-05 | 0.04329591 | 0.9976774 | 4.432261e-06 | 0.02101933 | 5.235989e-16 | 2.11389 | 1.128158e-05 | 1.271397e-14 | 0 | 1 | #DIV/0! | 9.025294e-10 | 77589.36 | 150 | 50 | 1 | 5.235988e-16 | 3.89639e-06 | 3.89639e-06 | 256114 | 1.650445 | 3.904552e-06 | 4.855773 | 54.85577
20850.84 | -384.968 | 63517691.2 | -384.968 | 63537659.2 | -383.9875 | 63517742.1 | 103.7381 | 63.51774 |  | 103.7381 | 222.113 | 72.11302 | 205521377850990.8 | 63517742.1 | 154984 | 0.0002985038 | 1.290456e-05 | 0.0432308 | 0.9976818 | 4.417733e-06 | 0.02094032 | 5.235989e-16 | 2.11389 | 1.131688e-05 | 1.283368e-14 | 0 | 1 | #DIV/0! | 8.917527e-10 | 77492.01 | 150 | 50 | 1 | 5.235988e-16 | 3.89639e-06 | 3.89639e-06 | 256111.4 | 1.652502 | 3.904592e-06 | 4.855557 | 54.85556
20954.58 | -383.012 | 63477811.5 | -383.012 | 63497776.8 | -382.0364 | 63477862.3 | 104.2542 | 63.47786 |  | 104.2542 | 222.0677 | 72.06774 | 205263384714994.0 | 63477862.3 | 154789.5 | 0.0002993289 | 1.292078e-05 | 0.04316582 | 0.9976862 | 4.403255e-06 | 0.02086155 | 5.235989e-16 | 2.11389 | 1.135231e-05 | 1.295459e-14 | 0 | 1 | #DIV/0! | 8.811034e-10 | 77394.73 | 150 | 50 | 1 | 5.235988e-16 | 3.89639e-06 | 3.89639e-06 | 256108.7 | 1.654562 | 3.904633e-06 | 4.855339 | 54.85534
21058.84 | -381.0658 | 63437937.0 | -381.0658 | 63457899.7 | -380.0952 | 63437987.8 | 104.7729 | 63.43799 |  | 104.7729 | 222.0225 | 72.02247 | 205005587443165.7 | 63437987.8 | 154595.1 | 0.0003001564 | 1.293702e-05 | 0.04310095 | 0.9976906 | 4.388827e-06 | 0.02078305 | 5.235989e-16 | 2.113891 | 1.138787e-05 | 1.30767e-14 | 0 | 1 | #DIV/0! | 8.705801e-10 | 77297.53 | 150 | 50 | 1 | 5.235988e-16 | 3.89639e-06 | 3.89639e-06 | 256106 | 1.656625 | 3.904674e-06 | 4.85512 | 54.85512
21163.61 | -379.1295 | 63398067.7 | -379.1295 | 63418027.7 | -378.1638 | 63398118.5 | 105.2942 | 63.39812 |  | 105.2942 | 221.9772 | 71.97721 | 204747985998410.7 | 63398118.5 | 154400.8 | 0.0003009862 | 1.29533e-05 | 0.04303619 | 0.997695 | 4.374448e-06 | 0.0207048 | 5.235989e-16 | 2.113891 | 1.142356e-05 | 1.320004e-14 | 0 | 1 | #DIV/0! | 8.601813e-10 | 77200.4 | 150 | 50 | 1 | 5.235988e-16 | 3.89639e-06 | 3.89639e-06 | 256103.3 | 1.658692 | 3.904715e-06 | 4.8549 | 54.8549
21268.9 | -377.203 | 63358203.6 | -377.203 | 63378161.1 | -376.2422 | 63358254.5 | 105.818 | 63.35825 |  | 105.818 | 221.932 | 71.93195 | 204490580343603.3 | 63358254.5 | 154206.7 | 0.0003018184 | 1.296961e-05 | 0.04297155 | 0.9976993 | 4.360118e-06 | 0.02062681 | 5.235989e-16 | 2.113891 | 1.145938e-05 | 1.332461e-14 | 0 | 1 | #DIV/0! | 8.499055e-10 | 77103.34 | 150 | 50 | 1 | 5.235988e-16 | 3.89639e-06 | 3.89639e-06 | 256100.6 | 1.660762 | 3.904756e-06 | 4.854679 | 54.85468
21374.72 | -375.2862 | 63318344.8 | -375.2862 | 63338299.7 | -374.3302 | 63318395.7 | 106.3445 | 63.3184 |  | 106.3445 | 221.8867 | 71.8867 | 204233370441587.1 | 63318395.7 | 154012.7 | 0.000302653 | 1.298594e-05 | 0.04290703 | 0.9977037 | 4.345838e-06 | 0.02054908 | 5.235989e-16 | 2.113891 | 1.149534e-05 | 1.345043e-14 | 0 | 1 | #DIV/0! | 8.397513e-10 | 77006.36 | 150 | 50 | 1 | 5.235988e-16 | 3.89639e-06 | 3.89639e-06 | 256097.9 | 1.662836 | 3.904798e-06 | 4.854457 | 54.85446
21481.07 | -373.3791 | 63278491.3 | -373.3791 | 63298443.5 | -372.428 | 63278542.1 | 106.8736 | 63.27854 |  | 106.8736 | 221.8415 | 71.84145 | 203976356255175.7 | 63278542.1 | 153818.9 | 0.0003034899 | 1.30023e-05 | 0.04284262 | 0.997708 | 4.331606e-06 | 0.0204716 | 5.235989e-16 | 2.113891 | 1.153143e-05 | 1.357751e-14 | 0 | 1 | #DIV/0! | 8.297173e-10 | 76909.45 | 150 | 50 | 1 | 5.235988e-16 | 3.89639e-06 | 3.89639e-06 | 256095.2 | 1.664914 | 3.90484e-06 | 4.854234 | 54.85423
21587.94 | -371.4817 | 63238643.0 | -371.4817 | 63258592.6 | -370.5354 | 63238693.8 | 107.4053 | 63.23869 |  | 107.4053 | 221.7962 | 71.79621 | 203719537747151.1 | 63238693.8 | 153625.2 | 0.0003043292 | 1.301869e-05 | 0.04277832 | 0.9977123 | 4.317423e-06 | 0.02039437 | 5.235989e-16 | 2.113891 | 1.156765e-05 | 1.370587e-14 | 0 | 1 | #DIV/0! | 8.19802e-10 | 76812.62 | 150 | 50 | 1 | 5.235988e-16 | 3.89639e-06 | 3.89639e-06 | 256092.5 | 1.666995 | 3.904881e-06 | 4.85401 | 54.85401
21695.35 | -369.5938 | 63198800.0 | -369.5938 | 63218746.9 | -368.6523 | 63198850.8 | 107.9397 | 63.19885 |  | 107.9397 | 221.751 | 71.75098 | 203462914880265.9 | 63198850.8 | 153431.7 | 0.0003051709 | 1.303511e-05 | 0.04271414 | 0.9977166 | 4.303288e-06 | 0.02031739 | 5.235989e-16 | 2.113891 | 1.160401e-05 | 1.383551e-14 | 0 | 1 | #DIV/0! | 8.100041e-10 | 76715.86 | 150 | 50 | 1 | 5.235988e-16 | 3.89639e-06 | 3.89639e-06 | 256089.7 | 1.669079 | 3.904924e-06 | 4.853784 | 54.85378
21803.29 | -367.7155 | 63158962.2 | -367.7155 | 63178906.5 | -366.7788 | 63159013.0 | 108.4767 | 63.15901 |  | 108.4767 | 221.7057 | 71.70575 | 203206487617241.2 | 63159013.0 | 153238.3 | 0.000306015 | 1.305156e-05 | 0.04265007 | 0.9977209 | 4.289202e-06 | 0.02024067 | 5.235989e-16 | 2.113891 | 1.16405e-05 | 1.396645e-14 | 0 | 1 | #DIV/0! | 8.003222e-10 | 76619.17 | 150 | 50 | 1 | 5.235988e-16 | 3.89639e-06 | 3.89639e-06 | 256087 | 1.671168 | 3.904966e-06 | 4.853558 | 54.85356
21911.76 | -365.8467 | 63119129.7 | -365.8467 | 63139071.4 | -364.9147 | 63119180.5 | 109.0164 | 63.11918 |  | 109.0164 | 221.6605 | 71.66053 | 202950255920768.0 | 63119180.5 | 153045.1 | 0.0003068615 | 1.306804e-05 | 0.04258612 | 0.9977252 | 4.275164e-06 | 0.0201642 | 5.235989e-16 | 2.113891 | 1.167713e-05 | 1.409871e-14 | 0 | 1 | #DIV/0! | 7.907548e-10 | 76522.56 | 150 | 50 | 1 | 5.235988e-16 | 3.89639e-06 | 3.89639e-06 | 256084.2 | 1.673259 | 3.905009e-06 | 4.85333 | 54.85333
22020.78 | -363.9874 | 63079302.5 | -363.9874 | 63099241.5 | -363.0601 | 63079353.3 | 109.5588 | 63.07935 |  | 109.5588 | 221.6153 | 71.61531 | 202694219753505.9 | 63079353.3 | 152852 | 0.0003077104 | 1.308455e-05 | 0.04252228 | 0.9977295 | 4.261174e-06 | 0.02008798 | 5.235989e-16 | 2.113891 | 1.171389e-05 | 1.423229e-14 | 0 | 1 | #DIV/0! | 7.813008e-10 | 76426.02 | 150 | 50 | 1 | 5.235988e-16 | 3.89639e-06 | 3.89639e-06 | 256081.4 | 1.675355 | 3.905051e-06 | 4.853102 | 54.8531
22130.34 | -362.1375 | 63039480.6 | -362.1375 | 63059416.9 | -361.2149 | 63039531.3 | 110.1039 | 63.03953 |  | 110.1039 | 221.5701 | 71.5701 | 202438379078084.5 | 63039531.3 | 152659.1 | 0.0003085617 | 1.310108e-05 | 0.04245856 | 0.9977337 | 4.247232e-06 | 0.02001201 | 5.235989e-16 | 2.113891 | 1.175079e-05 | 1.436722e-14 | 0 | 1 | #DIV/0! | 7.719587e-10 | 76329.56 | 150 | 50 | 1 | 5.235988e-16 | 3.89639e-06 | 3.89639e-06 | 256078.6 | 1.677454 | 3.905094e-06 | 4.852872 | 54.85287
22240.44 | -360.2969 | 62999663.9 | -360.2969 | 63019597.6 | -359.379 | 62999714.7 | 110.6517 | 62.99971 |  | 110.6517 | 221.5249 | 71.52489 | 202182733857102.4 | 62999714.7 | 152466.3 | 0.0003094154 | 1.311765e-05 | 0.04239494 | 0.9977379 | 4.233337e-06 | 0.01993629 | 5.235989e-16 | 2.113891 | 1.178783e-05 | 1.450349e-14 | 0 | 1 | #DIV/0! | 7.627272e-10 | 76233.17 | 150 | 50 | 1 | 5.235988e-16 | 3.89639e-06 | 3.89639e-06 | 256075.8 | 1.679556 | 3.905138e-06 | 4.852641 | 54.85264
22351.09 | -358.4656 | 62959852.5 | -358.4656 | 62979783.6 | -357.5524 | 62959903.3 | 111.2022 | 62.9599 |  | 111.2022 | 221.4797 | 71.47969 | 201927284053127.2 | 62959903.3 | 152273.7 | 0.0003102716 | 1.313424e-05 | 0.04233145 | 0.9977422 | 4.21949e-06 | 0.01986082 | 5.235989e-16 | 2.113892 | 1.1825e-05 | 1.464114e-14 | 0 | 1 | #DIV/0! | 7.536051e-10 | 76136.85 | 150 | 50 | 1 | 5.235988e-16 | 3.89639e-06 | 3.89639e-06 | 256072.9 | 1.681662 | 3.905181e-06 | 4.852409 | 54.85241
22462.3 | -356.6436 | 62920046.4 | -356.6436 | 62939974.8 | -355.735 | 62920097.2 | 111.7555 | 62.9201 |  | 111.7555 | 221.4345 | 71.4345 | 201672029628696.1 | 62920097.2 | 152081.2 | 0.0003111302 | 1.315087e-05 | 0.04226806 | 0.9977464 | 4.205691e-06 | 0.0197856 | 5.235989e-16 | 2.113892 | 1.186231e-05 | 1.478017e-14 | 0 | 1 | #DIV/0! | 7.44591e-10 | 76040.61 | 150 | 50 | 1 | 5.235988e-16 | 3.89639e-06 | 3.89639e-06 | 256070.1 | 1.683772 | 3.905225e-06 | 4.852176 | 54.85218
22574.05 | -354.8309 | 62880245.6 | -354.8309 | 62900171.4 | -353.9268 | 62880296.4 | 112.3115 | 62.8803 |  | 112.3115 | 221.3893 | 71.38931 | 201416970546314.9 | 62880296.4 | 151888.9 | 0.0003119912 | 1.316752e-05 | 0.04220479 | 0.9977506 | 4.191938e-06 | 0.01971062 | 5.235989e-16 | 2.113892 | 1.189976e-05 | 1.49206e-14 | 0 | 1 | #DIV/0! | 7.356837e-10 | 75944.44 | 150 | 50 | 1 | 5.235988e-16 | 3.89639e-06 | 3.89639e-06 | 256067.2 | 1.685885 | 3.905268e-06 | 4.851941 | 54.85194
22686.36 | -353.0272 | 62840450.1 | -353.0272 | 62860373.2 | -352.1278 | 62840500.9 | 112.8703 | 62.8405 |  | 112.8703 | 221.3441 | 71.34413 | 201162106768459 | 62840500.9 | 151696.7 | 0.0003128547 | 1.31842e-05 | 0.04214163 | 0.9977547 | 4.178233e-06 | 0.0196359 | 5.235989e-16 | 2.113892 | 1.193735e-05 | 1.506244e-14 | 0 | 1 | #DIV/0! | 7.26882e-10 | 75848.34 | 150 | 50 | 1 | 5.235988e-16 | 3.89639e-06 | 3.89639e-06 | 256064.3 | 1.688002 | 3.905313e-06 | 4.851706 | 54.85171
22799.23 | -351.2328 | 62800659.9 | -351.2328 | 62820580.4 | -350.3378 | 62800710.6 | 113.4318 | 62.80071 |  | 113.4318 | 221.299 | 71.29896 | 200907438257572.8 | 62800710.6 | 151504.6 | 0.0003137206 | 1.320092e-05 | 0.04207858 | 0.9977589 | 4.164574e-06 | 0.01956141 | 5.235989e-16 | 2.113892 | 1.197508e-05 | 1.520571e-14 | 0 | 1 | #DIV/0! | 7.181845e-10 | 75752.32 | 150 | 50 | 1 | 5.235988e-16 | 3.89639e-06 | 3.89639e-06 | 256061.5 | 1.690123 | 3.905357e-06 | 4.851469 | 54.85147
22912.66 | -349.4474 | 62760875.0 | -349.4474 | 62780792.8 | -348.5569 | 62760925.7 | 113.9962 | 62.76093 |  | 113.9962 | 221.2538 | 71.25379 | 200652964976069.6 | 62760925.7 | 151312.7 | 0.000314589 | 1.321766e-05 | 0.04201564 | 0.997763 | 4.150962e-06 | 0.01948718 | 5.235989e-16 | 2.113892 | 1.201295e-05 | 1.535042e-14 | 0 | 1 | #DIV/0! | 7.095901e-10 | 75656.37 | 150 | 50 | 1 | 5.235988e-16 | 3.89639e-06 | 3.89639e-06 | 256058.5 | 1.692247 | 3.905401e-06 | 4.851231 | 54.85123
23026.66 | -347.671 | 62721095.4 | -347.671 | 62741010.6 | -346.7851 | 62721146.1 | 114.5633 | 62.72115 |  | 114.5633 | 221.2086 | 71.20863 | 200398686886331.8 | 62721146.1 | 151121 | 0.0003154598 | 1.323443e-05 | 0.04195282 | 0.9977672 | 4.137397e-06 | 0.01941319 | 5.235989e-16 | 2.113892 | 1.205096e-05 | 1.549658e-14 | 0 | 1 | #DIV/0! | 7.010975e-10 | 75560.49 | 150 | 50 | 1 | 5.235988e-16 | 3.89639e-06 | 3.89639e-06 | 256055.6 | 1.694375 | 3.905446e-06 | 4.850992 | 54.85099
23141.22 | -345.9036 | 62681321.1 | -345.9036 | 62701233.6 | -345.0222 | 62681371.9 | 115.1333 | 62.68137 |  | 115.1333 | 221.1635 | 71.16347 | 200144603950710.9 | 62681371.9 | 150929.4 | 0.0003163332 | 1.325123e-05 | 0.04189011 | 0.9977713 | 4.123878e-06 | 0.01933944 | 5.235989e-16 | 2.113892 | 1.20891e-05 | 1.564421e-14 | 0 | 1 | #DIV/0! | 6.927056e-10 | 75464.69 | 150 | 50 | 1 | 5.235988e-16 | 3.89639e-06 | 3.89639e-06 | 256052.7 | 1.696507 | 3.905491e-06 | 4.850752 | 54.85075
23256.36 | -344.1451 | 62641552.2 | -344.1451 | 62661462.0 | -343.2682 | 62641602.9 | 115.7061 | 62.6416 |  | 115.7061 | 221.1183 | 71.11832 | 199890716131527.4 | 62641602.9 | 150737.9 | 0.000317209 | 1.326806e-05 | 0.04182751 | 0.9977754 | 4.110405e-06 | 0.01926593 | 5.235989e-16 | 2.113892 | 1.212739e-05 | 1.579333e-14 | 0 | 1 | #DIV/0! | 6.844132e-10 | 75368.96 | 150 | 50 | 1 | 5.235988e-16 | 3.89639e-06 | 3.89639e-06 | 256049.7 | 1.698642 | 3.905536e-06 | 4.85051 | 54.85051
23372.06 | -342.3956 | 62601788.5 | -342.3956 | 62621695.7 | -341.5231 | 62601839.3 | 116.2818 | 62.60184 |  | 116.2818 | 221.0732 | 71.07318 | 199637023391070.6 | 62601839.3 | 150546.6 | 0.0003180873 | 1.328492e-05 | 0.04176502 | 0.9977795 | 4.096978e-06 | 0.01919267 | 5.235989e-16 | 2.113892 | 1.216582e-05 | 1.594396e-14 | 0 | 1 | #DIV/0! | 6.762191e-10 | 75273.3 | 150 | 50 | 1 | 5.235988e-16 | 3.89639e-06 | 3.89639e-06 | 256046.8 | 1.700781 | 3.905582e-06 | 4.850268 | 54.85027
23488.34 | -340.6549 | 62562030.2 | -340.6549 | 62581934.7 | -339.7868 | 62562080.9 | 116.8603 | 62.56208 |  | 116.8603 | 221.028 | 71.02804 | 199383525691598.8 | 62562080.9 | 150355.4 | 0.0003189681 | 1.330181e-05 | 0.04170264 | 0.9977836 | 4.083597e-06 | 0.01911965 | 5.235989e-16 | 2.113892 | 1.22044e-05 | 1.609609e-14 | 0 | 1 | #DIV/0! | 6.681221e-10 | 75177.72 | 150 | 50 | 1 | 5.235988e-16 | 3.89639e-06 | 3.89639e-06 | 256043.8 | 1.702923 | 3.905627e-06 | 4.850024 | 54.85002
23605.21 | -338.923 | 62522277.2 | -338.923 | 62542179.1 | -338.0593 | 62522328.0 | 117.4417 | 62.52233 |  | 117.4417 | 220.9829 | 70.98291 | 199130222995339 | 62522328.0 | 150164.4 | 0.0003198514 | 1.331873e-05 | 0.04164038 | 0.9977877 | 4.070262e-06 | 0.01904688 | 5.235989e-16 | 2.113892 | 1.224311e-05 | 1.624977e-14 | 0 | 1 | #DIV/0! | 6.601212e-10 | 75082.22 | 150 | 50 | 1 | 5.235988e-16 | 3.89639e-06 | 3.89639e-06 | 256040.8 | 1.70507 | 3.905673e-06 | 4.849779 | 54.84978
23722.65 | -337.1999 | 62482529.6 | -337.1999 | 62502428.8 | -336.3405 | 62482580.3 | 118.026 | 62.48258 |  | 118.026 | 220.9378 | 70.93778 | 198877115264487.4 | 62482580.3 | 149973.6 | 0.0003207372 | 1.333568e-05 | 0.04157822 | 0.9977917 | 4.056972e-06 | 0.01897434 | 5.235989e-16 | 2.113893 | 1.228197e-05 | 1.640499e-14 | 0 | 1 | #DIV/0! | 6.522151e-10 | 74986.78 | 150 | 50 | 1 | 5.235988e-16 | 3.89639e-06 | 3.89639e-06 | 256037.8 | 1.70722 | 3.905719e-06 | 4.849533 | 54.84953
23840.67 | -335.4855 | 62442787.3 | -335.4855 | 62462683.8 | -334.6305 | 62442838.0 | 118.6132 | 62.44284 |  | 118.6132 | 220.8927 | 70.89266 | 198624202461208.8 | 62442838.0 | 149782.8 | 0.0003216256 | 1.335266e-05 | 0.04151617 | 0.9977958 | 4.043727e-06 | 0.01890204 | 5.235989e-16 | 2.113893 | 1.232098e-05 | 1.656177e-14 | 0 | 1 | #DIV/0! | 6.444028e-10 | 74891.42 | 150 | 50 | 1 | 5.235988e-16 | 3.89639e-06 | 3.89639e-06 | 256034.8 | 1.709373 | 3.905765e-06 | 4.849285 | 54.84929
23959.29 | -333.7797 | 62403050.3 | -333.7797 | 62422944.2 | -332.9291 | 62403101.0 | 119.2034 | 62.4031 |  | 119.2034 | 220.8475 | 70.84755 | 198371484547636.7 | 62403101.0 | 149592.3 | 0.0003225165 | 1.336968e-05 | 0.04145424 | 0.9977998 | 4.030528e-06 | 0.01882998 | 5.235989e-16 | 2.113893 | 1.236012e-05 | 1.672014e-14 | 0 | 1 | #DIV/0! | 6.366832e-10 | 74796.13 | 150 | 50 | 1 | 5.235988e-16 | 3.89639e-06 | 3.89639e-06 | 256031.8 | 1.711531 | 3.905812e-06 | 4.849037 | 54.84904
24078.49 | -332.0826 | 62363318.7 | -332.0826 | 62383209.9 | -331.2363 | 62363369.4 | 119.7964 | 62.36337 |  | 119.7964 | 220.8024 | 70.80244 | 198118961485873.7 | 62363369.4 | 149401.8 | 0.0003234099 | 1.338672e-05 | 0.04139241 | 0.9978038 | 4.017374e-06 | 0.01875816 | 5.235989e-16 | 2.113893 | 1.239941e-05 | 1.68801e-14 | 0 | 1 | #DIV/0! | 6.290552e-10 | 74700.92 | 150 | 50 | 1 | 5.235988e-16 | 3.89639e-06 | 3.89639e-06 | 256028.7 | 1.713692 | 3.905859e-06 | 4.848787 | 54.84879
24198.29 | -330.3941 | 62323592.5 | -330.3941 | 62343480.9 | -329.552 | 62323643.2 | 120.3924 | 62.32364 |  | 120.3924 | 220.7573 | 70.75733 | 197866633237990.8 | 62323643.2 | 149211.6 | 0.0003243058 | 1.340379e-05 | 0.0413307 | 0.9978078 | 4.004265e-06 | 0.01868658 | 5.235989e-16 | 2.113893 | 1.243885e-05 | 1.704168e-14 | 0 | 1 | #DIV/0! | 6.215176e-10 | 74605.78 | 150 | 50 | 1 | 5.235988e-16 | 3.89639e-06 | 3.89639e-06 | 256025.6 | 1.715857 | 3.905906e-06 | 4.848536 | 54.84854
24318.68 | -328.7142 | 62283871.6 | -328.7142 | 62303757.4 | -327.8763 | 62283922.2 | 120.9914 | 62.28392 |  | 120.9914 | 220.7122 | 70.71224 | 197614499766027.8 | 62283922.2 | 149021.4 | 0.0003252044 | 1.342089e-05 | 0.04126909 | 0.9978118 | 3.9912e-06 | 0.01861524 | 5.235989e-16 | 2.113893 | 1.247843e-05 | 1.720489e-14 | 0 | 1 | #DIV/0! | 6.140695e-10 | 74510.71 | 150 | 50 | 1 | 5.235988e-16 | 3.89639e-06 | 3.89639e-06 | 256022.6 | 1.718025 | 3.905953e-06 | 4.848283 | 54.84828
24439.67 | -327.0427 | 62244156.0 | -327.0427 | 62264039.1 | -326.2091 | 62244206.7 | 121.5934 | 62.24421 |  | 121.5934 | 220.6671 | 70.66715 | 197362561031993.2 | 62244206.7 | 148831.4 | 0.0003261054 | 1.343802e-05 | 0.0412076 | 0.9978158 | 3.97818e-06 | 0.01854413 | 5.235989e-16 | 2.113893 | 1.251816e-05 | 1.736974e-14 | 0 | 1 | #DIV/0! | 6.067098e-10 | 74415.72 | 150 | 50 | 1 | 5.235988e-16 | 3.89639e-06 | 3.89639e-06 | 256019.5 | 1.720198 | 3.906e-06 | 4.84803 | 54.84803
24561.26 | -325.3797 | 62204445.8 | -325.3797 | 62224326.3 | -324.5503 | 62204496.5 | 122.1983 | 62.2045 |  | 122.1983 | 220.6221 | 70.62207 | 197110816997864.1 | 62204496.5 | 148641.6 | 0.000327009 | 1.345518e-05 | 0.04114621 | 0.9978198 | 3.965204e-06 | 0.01847326 | 5.235989e-16 | 2.113893 | 1.255804e-05 | 1.753626e-14 | 0 | 1 | #DIV/0! | 5.994374e-10 | 74320.8 | 150 | 50 | 1 | 5.235988e-16 | 3.89639e-06 | 3.89639e-06 | 256016.4 | 1.722374 | 3.906048e-06 | 4.847775 | 54.84777
24683.46 | -323.7251 | 62164741.0 | -323.7251 | 62184618.8 | -322.8999 | 62164791.7 | 122.8063 | 62.16479 |  | 122.8063 | 220.577 | 70.57699 | 196859267625586.3 | 62164791.7 | 148451.9 | 0.0003279153 | 1.347238e-05 | 0.04108494 | 0.9978237 | 3.952273e-06 | 0.01840263 | 5.235989e-16 | 2.113893 | 1.259806e-05 | 1.770446e-14 | 0 | 1 | #DIV/0! | 5.922513e-10 | 74225.95 | 150 | 50 | 1 | 5.235988e-16 | 3.89639e-06 | 3.89639e-06 | 256013.2 | 1.724553 | 3.906096e-06 | 4.847519 | 54.84752
24806.27 | -322.0789 | 62125041.6 | -322.0789 | 62144916.6 | -321.2579 | 62125092.2 | 123.4173 | 62.12509 |  | 123.4173 | 220.5319 | 70.53192 | 196607912877074.2 | 62125092.2 | 148262.4 | 0.000328824 | 1.34896e-05 | 0.04102377 | 0.9978276 | 3.939386e-06 | 0.01833223 | 5.235989e-16 | 2.113893 | 1.263823e-05 | 1.787436e-14 | 0 | 1 | #DIV/0! | 5.851506e-10 | 74131.18 | 150 | 50 | 1 | 5.235988e-16 | 3.89639e-06 | 3.89639e-06 | 256010.1 | 1.726737 | 3.906144e-06 | 4.847261 | 54.84726
24929.69 | -320.441 | 62085347.5 | -320.441 | 62105219.9 | -319.6241 | 62085398.2 | 124.0313 | 62.0854 |  | 124.0313 | 220.4869 | 70.48685 | 196356752714210.5 | 62085398.2 | 148073 | 0.0003297354 | 1.350686e-05 | 0.04096271 | 0.9978316 | 3.926543e-06 | 0.01826206 | 5.235989e-16 | 2.113893 | 1.267855e-05 | 1.804598e-14 | 0 | 1 | #DIV/0! | 5.781341e-10 | 74036.48 | 150 | 50 | 1 | 5.235988e-16 | 3.89639e-06 | 3.89639e-06 | 256006.9 | 1.728924 | 3.906193e-06 | 4.847003 | 54.847
25053.72 | -318.8114 | 62045658.8 | -318.8114 | 62065528.5 | -317.9987 | 62045709.5 | 124.6484 | 62.04571 |  | 124.6484 | 220.4418 | 70.44179 | 196105787098846.8 | 62045709.5 | 147883.7 | 0.0003306494 | 1.352414e-05 | 0.04090176 | 0.9978355 | 3.913743e-06 | 0.01819213 | 5.235989e-16 | 2.113893 | 1.271902e-05 | 1.821933e-14 | 0 | 1 | #DIV/0! | 5.71201e-10 | 73941.85 | 150 | 50 | 1 | 5.235988e-16 | 3.89639e-06 | 3.89639e-06 | 256003.8 | 1.731115 | 3.906241e-06 | 4.846743 | 54.84674
25178.36 | -317.19 | 62005975.6 | -317.19 | 62025842.5 | -316.3814 | 62006026.2 | 125.2686 | 62.00603 |  | 125.2686 | 220.3967 | 70.39674 | 195855015992802.6 | 62006026.2 | 147694.6 | 0.000331566 | 1.354146e-05 | 0.04084092 | 0.9978394 | 3.900987e-06 | 0.01812242 | 5.235989e-16 | 2.113893 | 1.275963e-05 | 1.839443e-14 | 0 | 1 | #DIV/0! | 5.643502e-10 | 73847.3 | 150 | 50 | 1 | 5.235988e-16 | 3.89639e-06 | 3.89639e-06 | 256000.6 | 1.73331 | 3.90629e-06 | 4.846481 | 54.84648
25303.63 | -315.5769 | 61966297.7 | -315.5769 | 61986161.9 | -314.7724 | 61966348.3 | 125.8918 | 61.96635 |  | 125.8918 | 220.3517 | 70.35169 | 195604439357866.7 | 61966348.3 | 147505.6 | 0.0003324851 | 1.35588e-05 | 0.04078018 | 0.9978433 | 3.888275e-06 | 0.01805296 | 5.235989e-16 | 2.113893 | 1.28004e-05 | 1.857131e-14 | 0 | 1 | #DIV/0! | 5.575807e-10 | 73752.82 | 150 | 50 | 1 | 5.235988e-16 | 3.89639e-06 | 3.89639e-06 | 255997.4 | 1.735509 | 3.906339e-06 | 4.846219 | 54.84622
25429.53 | -313.9719 | 61926625.1 | -313.9719 | 61946486.7 | -313.1714 | 61926675.8 | 126.5182 | 61.92668 |  | 126.5182 | 220.3066 | 70.30665 | 195354057155795.5 | 61926675.8 | 147316.8 | 0.0003334069 | 1.357618e-05 | 0.04071956 | 0.9978472 | 3.875606e-06 | 0.01798372 | 5.235989e-16 | 2.113894 | 1.284132e-05 | 1.874997e-14 | 0 | 1 | #DIV/0! | 5.508917e-10 | 73658.41 | 150 | 50 | 1 | 5.235988e-16 | 3.89639e-06 | 3.89639e-06 | 255994.1 | 1.737712 | 3.906389e-06 | 4.845955 | 54.84596
25556.04 | -312.375 | 61886958.0 | -312.375 | 61906816.9 | -311.5786 | 61887008.7 | 127.1476 | 61.88701 |  | 127.1476 | 220.2616 | 70.26161 | 195103869348314.3 | 61887008.7 | 147128.2 | 0.0003343314 | 1.359359e-05 | 0.04065904 | 0.997851 | 3.86298e-06 | 0.01791471 | 5.235989e-16 | 2.113894 | 1.288239e-05 | 1.893044e-14 | 0 | 1 | #DIV/0! | 5.442821e-10 | 73564.08 | 150 | 50 | 1 | 5.235988e-16 | 3.89639e-06 | 3.89639e-06 | 255990.9 | 1.739918 | 3.906438e-06 | 4.84569 | 54.84569
25683.19 | -310.7862 | 61847296.3 | -310.7862 | 61867152.5 | -309.9939 | 61847347.0 | 127.7802 | 61.84735 |  | 127.7802 | 220.2166 | 70.21659 | 194853875897116.6 | 61847347.0 | 146939.6 | 0.0003352584 | 1.361103e-05 | 0.04059863 | 0.9978549 | 3.850397e-06 | 0.01784594 | 5.235989e-16 | 2.113894 | 1.292361e-05 | 1.911274e-14 | 0 | 1 | #DIV/0! | 5.37751e-10 | 73469.82 | 150 | 50 | 1 | 5.235988e-16 | 3.89639e-06 | 3.89639e-06 | 255987.7 | 1.742128 | 3.906488e-06 | 4.845424 | 54.84542
25810.97 | -309.2055 | 61807640.0 | -309.2055 | 61827493.5 | -308.4172 | 61807690.7 | 128.416 | 61.80769 |  | 128.416 | 220.1716 | 70.17156 | 194604076763864.2 | 61807690.7 | 146751.3 | 0.0003361881 | 1.36285e-05 | 0.04053832 | 0.9978587 | 3.837857e-06 | 0.01777739 | 5.235989e-16 | 2.113894 | 1.296498e-05 | 1.929688e-14 | 0 | 1 | #DIV/0! | 5.312975e-10 | 73375.63 | 150 | 50 | 1 | 5.235988e-16 | 3.89639e-06 | 3.89639e-06 | 255984.4 | 1.744342 | 3.906538e-06 | 4.845156 | 54.84516
25939.39 | -307.6328 | 61767989.2 | -307.6328 | 61787839.9 | -306.8484 | 61768039.8 | 129.0549 | 61.76804 |  | 129.0549 | 220.1265 | 70.12655 | 194354471910187.4 | 61768039.8 | 146563 | 0.0003371205 | 1.364601e-05 | 0.04047813 | 0.9978625 | 3.825359e-06 | 0.01770907 | 5.235989e-16 | 2.113894 | 1.30065e-05 | 1.948289e-14 | 0 | 1 | #DIV/0! | 5.249207e-10 | 73281.51 | 150 | 50 | 1 | 5.235988e-16 | 3.89639e-06 | 3.89639e-06 | 255981.1 | 1.74656 | 3.906589e-06 | 4.844887 | 54.84489
26068.44 | -306.068 | 61728343.7 | -306.068 | 61748191.7 | -305.2876 | 61728394.3 | 129.6969 | 61.72839 |  | 129.6969 | 220.0815 | 70.08154 | 194105061297684.2 | 61728394.3 | 146374.9 | 0.0003380555 | 1.366354e-05 | 0.04041804 | 0.9978663 | 3.812905e-06 | 0.01764098 | 5.235989e-16 | 2.113894 | 1.304818e-05 | 1.967078e-14 | 0 | 1 | #DIV/0! | 5.186197e-10 | 73187.47 | 150 | 50 | 1 | 5.235988e-16 | 3.89639e-06 | 3.89639e-06 | 255977.8 | 1.748782 | 3.906639e-06 | 4.844617 | 54.84462
26198.14 | -304.5111 | 61688703.6 | -304.5111 | 61708549.0 | -303.7347 | 61688754.2 | 130.3422 | 61.68875 |  | 130.3422 | 220.0365 | 70.03653 | 193855844887921.7 | 61688754.2 | 146187 | 0.0003389932 | 1.368111e-05 | 0.04035806 | 0.9978701 | 3.800492e-06 | 0.01757312 | 5.235989e-16 | 2.113894 | 1.309001e-05 | 1.986057e-14 | 0 | 1 | #DIV/0! | 5.123936e-10 | 73093.51 | 150 | 50 | 1 | 5.235988e-16 | 3.89639e-06 | 3.89639e-06 | 255974.5 | 1.751007 | 3.90669e-06 | 4.844345 | 54.84434
26328.48 | -302.9622 | 61649069.0 | -302.9622 | 61668911.6 | -302.1897 | 61649119.6 | 130.9907 | 61.64912 |  | 130.9907 | 219.9915 | 69.99153 | 193606822642434.6 | 61649119.6 | 145999.2 | 0.0003399335 | 1.36987e-05 | 0.04029818 | 0.9978739 | 3.788122e-06 | 0.01750549 | 5.235989e-16 | 2.113894 | 1.313199e-05 | 2.005229e-14 | 0 | 1 | #DIV/0! | 5.062415e-10 | 72999.61 | 150 | 50 | 1 | 5.235988e-16 | 3.89639e-06 | 3.89639e-06 | 255971.2 | 1.753236 | 3.906741e-06 | 4.844072 | 54.84407
26459.47 | -301.421 | 61609439.8 | -301.421 | 61629279.7 | -300.6524 | 61609490.4 | 131.6424 | 61.60949 |  | 131.6424 | 219.9465 | 69.94654 | 193357994522726.0 | 61609490.4 | 145811.6 | 0.0003408766 | 1.371633e-05 | 0.04023841 | 0.9978777 | 3.775794e-06 | 0.01743808 | 5.235989e-16 | 2.113894 | 1.317413e-05 | 2.024595e-14 | 0 | 1 | #DIV/0! | 5.001625e-10 | 72905.79 | 150 | 50 | 1 | 5.235988e-16 | 3.89639e-06 | 3.89639e-06 | 255967.8 | 1.75547 | 3.906793e-06 | 4.843798 | 54.8438
26591.11 | -299.8877 | 61569816.1 | -299.8877 | 61589653.2 | -299.123 | 61569866.6 | 132.2974 | 61.56987 |  | 132.2974 | 219.9016 | 69.90156 | 193109360490266.9 | 61569866.6 | 145624.1 | 0.0003418223 | 1.373399e-05 | 0.04017875 | 0.9978815 | 3.763508e-06 | 0.01737089 | 5.235989e-16 | 2.113894 | 1.321643e-05 | 2.044157e-14 | 0 | 1 | #DIV/0! | 4.941558e-10 | 72812.04 | 150 | 50 | 1 | 5.235988e-16 | 3.89639e-06 | 3.89639e-06 | 255964.4 | 1.757707 | 3.906844e-06 | 4.843522 | 54.84352
26723.41 | -298.3621 | 61530197.7 | -298.3621 | 61550032.2 | -297.6013 | 61530248.3 | 132.9556 | 61.53025 |  | 132.9556 | 219.8566 | 69.85658 | 192860920506496.8 | 61530248.3 | 145436.7 | 0.0003427707 | 1.375168e-05 | 0.04011919 | 0.9978852 | 3.751264e-06 | 0.01730394 | 5.235989e-16 | 2.113894 | 1.325888e-05 | 2.063917e-14 | 0 | 1 | #DIV/0! | 4.882205e-10 | 72718.37 | 150 | 50 | 1 | 5.235988e-16 | 3.89639e-06 | 3.89639e-06 | 255961.1 | 1.759948 | 3.906896e-06 | 4.843245 | 54.84324
26856.37 | -296.8443 | 61490584.9 | -296.8443 | 61510416.6 | -296.0873 | 61490635.4 | 133.6171 | 61.49064 |  | 133.6171 | 219.8116 | 69.8116 | 192612674532822.8 | 61490635.4 | 145249.5 | 0.0003437218 | 1.376941e-05 | 0.04005974 | 0.997889 | 3.739061e-06 | 0.0172372 | 5.235989e-16 | 2.113894 | 1.330149e-05 | 2.083878e-14 | 0 | 1 | #DIV/0! | 4.823558e-10 | 72624.77 | 150 | 50 | 1 | 5.235988e-16 | 3.89639e-06 | 3.89639e-06 | 255957.7 | 1.762193 | 3.906948e-06 | 4.842966 | 54.84297
26989.98 | -295.3341 | 61450977.4 | -295.3341 | 61470806.4 | -294.581 | 61451028.0 | 134.2818 | 61.45103 |  | 134.2818 | 219.7666 | 69.76664 | 192364622530620.7 | 61451028.0 | 145062.5 | 0.0003446757 | 1.378716e-05 | 0.04000039 | 0.9978927 | 3.7269e-06 | 0.01717069 | 5.235989e-16 | 2.113894 | 1.334425e-05 | 2.104042e-14 | 0 | 1 | #DIV/0! | 4.765608e-10 | 72531.24 | 150 | 50 | 1 | 5.235988e-16 | 3.89639e-06 | 3.89639e-06 | 255954.2 | 1.764441 | 3.907001e-06 | 4.842686 | 54.84269
27124.27 | -293.8316 | 61411375.5 | -293.8316 | 61431201.7 | -293.0822 | 61411426.0 | 134.9499 | 61.41143 |  | 134.9499 | 219.7217 | 69.72168 | 192116764461233.7 | 61411426.0 | 144875.6 | 0.0003456322 | 1.380495e-05 | 0.03994115 | 0.9978964 | 3.714781e-06 | 0.01710441 | 5.235989e-16 | 2.113894 | 1.338717e-05 | 2.12441e-14 | 0 | 1 | #DIV/0! | 4.708348e-10 | 72437.79 | 150 | 50 | 1 | 5.235988e-16 | 3.89639e-06 | 3.89639e-06 | 255950.8 | 1.766694 | 3.907053e-06 | 4.842405 | 54.84241
27259.22 | -292.3367 | 61371778.9 | -292.3367 | 61391602.5 | -291.5911 | 61371829.5 | 135.6213 | 61.37183 |  | 135.6213 | 219.6767 | 69.67672 | 191869100285973.3 | 61371829.5 | 144688.8 | 0.0003465915 | 1.382277e-05 | 0.03988202 | 0.9979001 | 3.702702e-06 | 0.01703834 | 5.235989e-16 | 2.113894 | 1.343025e-05 | 2.144984e-14 | 0 | 1 | #DIV/0! | 4.651769e-10 | 72344.4 | 150 | 50 | 1 | 5.235988e-16 | 3.89639e-06 | 3.89639e-06 | 255947.4 | 1.768951 | 3.907106e-06 | 4.842123 | 54.84212
27394.84 | -290.8493 | 61332187.9 | -290.8493 | 61352008.7 | -290.1075 | 61332238.4 | 136.2961 | 61.33224 |  | 136.2961 | 219.6318 | 69.63177 | 191621629966119.0 | 61332238.4 | 144502.2 | 0.0003475535 | 1.384062e-05 | 0.03982299 | 0.9979038 | 3.690665e-06 | 0.0169725 | 5.235989e-16 | 2.113895 | 1.347349e-05 | 2.165768e-14 | 0 | 1 | #DIV/0! | 4.595863e-10 | 72251.09 | 150 | 50 | 1 | 5.235988e-16 | 3.89639e-06 | 3.89639e-06 | 255943.9 | 1.771211 | 3.907159e-06 | 4.841839 | 54.84184
27531.13 | -289.3695 | 61292602.3 | -289.3695 | 61312420.3 | -288.6315 | 61292652.8 | 136.9742 | 61.29265 |  | 136.9742 | 219.5868 | 69.58683 | 191374353462918.1 | 61292652.8 | 144315.7 | 0.0003485183 | 1.38585e-05 | 0.03976406 | 0.9979075 | 3.678669e-06 | 0.01690688 | 5.235989e-16 | 2.113895 | 1.351688e-05 | 2.186762e-14 | 0 | 1 | #DIV/0! | 4.540622e-10 | 72157.86 | 150 | 50 | 1 | 5.235988e-16 | 3.89639e-06 | 3.89639e-06 | 255940.4 | 1.773476 | 3.907213e-06 | 4.841553 | 54.84155
27668.11 | -287.8972 | 61253022.1 | -287.8972 | 61272837.5 | -287.1629 | 61253072.7 | 137.6557 | 61.25307 |  | 137.6557 | 219.5419 | 69.54189 | 191127270737585.6 | 61253072.7 | 144129.4 | 0.0003494858 | 1.387642e-05 | 0.03970524 | 0.9979111 | 3.666713e-06 | 0.01684148 | 5.235989e-16 | 2.113895 | 1.356044e-05 | 2.20797e-14 | 0 | 1 | #DIV/0! | 4.486039e-10 | 72064.7 | 150 | 50 | 1 | 5.235988e-16 | 3.89639e-06 | 3.89639e-06 | 255936.9 | 1.775744 | 3.907266e-06 | 4.841267 | 54.84127
27805.76 | -286.4323 | 61213447.5 | -286.4323 | 61233260.1 | -285.7017 | 61213498.0 | 138.3405 | 61.2135 |  | 138.3405 | 219.497 | 69.49696 | 190880381751304.8 | 61213498.0 | 143943.2 | 0.0003504561 | 1.389437e-05 | 0.03964653 | 0.9979148 | 3.654798e-06 | 0.0167763 | 5.235989e-16 | 2.113895 | 1.360415e-05 | 2.229393e-14 | 0 | 1 | #DIV/0! | 4.432105e-10 | 71971.61 | 150 | 50 | 1 | 5.235988e-16 | 3.89639e-06 | 3.89639e-06 | 255933.4 | 1.778016 | 3.90732e-06 | 4.840978 | 54.84098
27944.1 | -284.9748 | 61173878.3 | -284.9748 | 61193688.1 | -284.248 | 61173928.8 | 139.0288 | 61.17393 |  | 139.0288 | 219.452 | 69.45204 | 190633686465226.8 | 61173928.8 | 143757.2 | 0.0003514292 | 1.391235e-05 | 0.03958792 | 0.9979184 | 3.642924e-06 | 0.01671134 | 5.235989e-16 | 2.113895 | 1.364803e-05 | 2.251034e-14 | 0 | 1 | #DIV/0! | 4.378813e-10 | 71878.59 | 150 | 50 | 1 | 5.235988e-16 | 3.89639e-06 | 3.89639e-06 | 255929.9 | 1.780293 | 3.907375e-06 | 4.840689 | 54.84069
28083.13 | -283.5248 | 61134314.6 | -283.5248 | 61154121.7 | -282.8016 | 61134365.1 | 139.7205 | 61.13437 |  | 139.7205 | 219.4071 | 69.40712 | 190387184840469.9 | 61134365.1 | 143571.3 | 0.000352405 | 1.393036e-05 | 0.03952941 | 0.9979221 | 3.63109e-06 | 0.01664659 | 5.235989e-16 | 2.113895 | 1.369207e-05 | 2.272895e-14 | 0 | 1 | #DIV/0! | 4.326156e-10 | 71785.65 | 150 | 50 | 1 | 5.235988e-16 | 3.89639e-06 | 3.89639e-06 | 255926.3 | 1.782573 | 3.907429e-06 | 4.840398 | 54.8404
28222.85 | -282.082 | 61094756.4 | -282.082 | 61114560.7 | -281.3625 | 61094806.9 | 140.4157 | 61.09481 |  | 140.4157 | 219.3622 | 69.36221 | 190140876838120.9 | 61094806.9 | 143385.5 | 0.0003533836 | 1.394841e-05 | 0.03947101 | 0.9979257 | 3.619296e-06 | 0.01658207 | 5.235989e-16 | 2.113895 | 1.373627e-05 | 2.294977e-14 | 0 | 1 | #DIV/0! | 4.274125e-10 | 71692.77 | 150 | 50 | 1 | 5.235988e-16 | 3.89639e-06 | 3.89639e-06 | 255922.7 | 1.784857 | 3.907484e-06 | 4.840105 | 54.84011
28363.27 | -280.6466 | 61055203.6 | -280.6466 | 61075005.3 | -279.9307 | 61055254.1 | 141.1143 | 61.05525 |  | 141.1143 | 219.3173 | 69.31731 | 189894762419234 | 61055254.1 | 143200 | 0.000354365 | 1.396648e-05 | 0.03941271 | 0.9979293 | 3.607542e-06 | 0.01651776 | 5.235989e-16 | 2.113895 | 1.378063e-05 | 2.317285e-14 | 0 | 1 | #DIV/0! | 4.222714e-10 | 71599.98 | 150 | 50 | 1 | 5.235988e-16 | 3.89639e-06 | 3.89639e-06 | 255919.2 | 1.787146 | 3.907539e-06 | 4.839811 | 54.83981
28504.38 | -279.2185 | 61015656.4 | -279.2185 | 61035455.3 | -278.5062 | 61015706.9 | 141.8163 | 61.01571 |  | 141.8163 | 219.2724 | 69.27241 | 189648841544831.1 | 61015706.9 | 143014.5 | 0.0003553492 | 1.39846e-05 | 0.03935451 | 0.9979329 | 3.595828e-06 | 0.01645367 | 5.235989e-16 | 2.113895 | 1.382516e-05 | 2.339819e-14 | 0 | 1 | #DIV/0! | 4.171915e-10 | 71507.25 | 150 | 50 | 1 | 5.235988e-16 | 3.89639e-06 | 3.89639e-06 | 255915.6 | 1.789438 | 3.907594e-06 | 4.839516 | 54.83952
28646.2 | -277.7975 | 60976114.7 | -277.7975 | 60995910.8 | -277.0889 | 60976165.2 | 142.5219 | 60.97617 |  | 142.5219 | 219.2275 | 69.22751 | 189403114175901.8 | 60976165.2 | 142829.2 | 0.0003563363 | 1.400274e-05 | 0.03929642 | 0.9979365 | 3.584154e-06 | 0.0163898 | 5.235989e-16 | 2.113895 | 1.386985e-05 | 2.362582e-14 | 0 | 1 | #DIV/0! | 4.121721e-10 | 71414.6 | 150 | 50 | 1 | 5.235988e-16 | 3.89639e-06 | 3.89639e-06 | 255911.9 | 1.791734 | 3.90765e-06 | 4.839219 | 54.83922
28788.72 | -276.3838 | 60936578.5 | -276.3838 | 60956371.8 | -275.6787 | 60936628.9 | 143.231 | 60.93663 |  | 143.231 | 219.1826 | 69.18263 | 189157580273403.4 | 60936628.9 | 142644 | 0.0003573261 | 1.402091e-05 | 0.03923843 | 0.9979401 | 3.57252e-06 | 0.01632614 | 5.235989e-16 | 2.113895 | 1.39147e-05 | 2.385577e-14 | 0 | 1 | #DIV/0! | 4.072125e-10 | 71322.02 | 150 | 50 | 1 | 5.235988e-16 | 3.89639e-06 | 3.89639e-06 | 255908.3 | 1.794034 | 3.907706e-06 | 4.838921 | 54.83892
28931.95 | -274.9772 | 60897047.7 | -274.9772 | 60916838.3 | -274.2757 | 60897098.2 | 143.9436 | 60.8971 |  | 143.9436 | 219.1377 | 69.13775 | 188912239798260.6 | 60897098.2 | 142459 | 0.0003583188 | 1.403912e-05 | 0.03918054 | 0.9979436 | 3.560925e-06 | 0.01626269 | 5.235989e-16 | 2.113895 | 1.395972e-05 | 2.408806e-14 | 0 | 1 | #DIV/0! | 4.02312e-10 | 71229.52 | 150 | 50 | 1 | 5.235988e-16 | 3.89639e-06 | 3.89639e-06 | 255904.6 | 1.796338 | 3.907762e-06 | 4.838621 | 54.83862
29075.9 | -273.5778 | 60857522.5 | -273.5778 | 60877310.4 | -272.8798 | 60857573.0 | 144.6598 | 60.85757 |  | 144.6598 | 219.0929 | 69.09287 | 188667092711366.2 | 60857573.0 | 142274.2 | 0.0003593143 | 1.405737e-05 | 0.03912276 | 0.9979472 | 3.54937e-06 | 0.01619947 | 5.235989e-16 | 2.113895 | 1.40049e-05 | 2.432272e-14 | 0 | 1 | #DIV/0! | 3.974698e-10 | 71137.08 | 150 | 50 | 1 | 5.235988e-16 | 3.89639e-06 | 3.89639e-06 | 255901 | 1.798647 | 3.907818e-06 | 4.83832 | 54.83832
29220.56 | -272.1854 | 60818002.8 | -272.1854 | 60837787.9 | -271.491 | 60818053.3 | 145.3795 | 60.81805 |  | 145.3795 | 219.048 | 69.04801 | 188422138973579.9 | 60818053.3 | 142089.4 | 0.0003603126 | 1.407564e-05 | 0.03906508 | 0.9979507 | 3.537853e-06 | 0.01613645 | 5.235989e-16 | 2.113895 | 1.405025e-05 | 2.455976e-14 | 0 | 1 | #DIV/0! | 3.926854e-10 | 71044.72 | 150 | 50 | 1 | 5.235988e-16 | 3.89639e-06 | 3.89639e-06 | 255897.3 | 1.800959 | 3.907875e-06 | 4.838017 | 54.83802
29365.94 | -270.8001 | 60778488.7 | -270.8001 | 60798271.0 | -270.1092 | 60778539.1 | 146.1028 | 60.77854 |  | 146.1028 | 219.0031 | 69.00315 | 188177378545729.2 | 60778539.1 | 141904.9 | 0.0003613138 | 1.409395e-05 | 0.0390075 | 0.9979542 | 3.526376e-06 | 0.01607365 | 5.235989e-16 | 2.113895 | 1.409576e-05 | 2.479922e-14 | 0 | 1 | #DIV/0! | 3.879579e-10 | 70952.44 | 150 | 50 | 1 | 5.235988e-16 | 3.89639e-06 | 3.89639e-06 | 255893.6 | 1.803275 | 3.907932e-06 | 4.837713 | 54.83771
29512.04 | -269.4218 | 60738980.0 | -269.4218 | 60758759.6 | -268.7344 | 60739030.5 | 146.8297 | 60.73903 |  | 146.8297 | 218.9583 | 68.95829 | 187932811388609.4 | 60739030.5 | 141720.4 | 0.0003623179 | 1.411229e-05 | 0.03895002 | 0.9979577 | 3.514938e-06 | 0.01601106 | 5.235989e-16 | 2.113895 | 1.414145e-05 | 2.504111e-14 | 0 | 1 | #DIV/0! | 3.832868e-10 | 70860.22 | 150 | 50 | 1 | 5.235988e-16 | 3.89639e-06 | 3.89639e-06 | 255889.8 | 1.805596 | 3.907989e-06 | 4.837407 | 54.83741
29658.87 | -268.0504 | 60699476.9 | -268.0504 | 60719253.7 | -267.3665 | 60699527.4 | 147.5602 | 60.69953 |  | 147.5602 | 218.9134 | 68.91344 | 187688437462982.7 | 60699527.4 | 141536.2 | 0.0003633248 | 1.413066e-05 | 0.03889265 | 0.9979612 | 3.503539e-06 | 0.01594868 | 5.235989e-16 | 2.113895 | 1.41873e-05 | 2.528547e-14 | 0 | 1 | #DIV/0! | 3.786714e-10 | 70768.08 | 150 | 50 | 1 | 5.235988e-16 | 3.89639e-06 | 3.89639e-06 | 255886.1 | 1.80792 | 3.908047e-06 | 4.8371 | 54.8371
29806.43 | -266.6861 | 60659979.3 | -266.6861 | 60679753.4 | -266.0056 | 60660029.8 | 148.2943 | 60.66003 |  | 148.2943 | 218.8686 | 68.8686 | 187444256729579.1 | 60660029.8 | 141352 | 0.0003643346 | 1.414907e-05 | 0.03883538 | 0.9979647 | 3.492178e-06 | 0.01588651 | 5.235989e-16 | 2.113896 | 1.423331e-05 | 2.553232e-14 | 0 | 1 | #DIV/0! | 3.74111e-10 | 70676.01 | 150 | 50 | 1 | 5.235988e-16 | 3.89639e-06 | 3.89639e-06 | 255882.3 | 1.810249 | 3.908105e-06 | 4.836791 | 54.83679
29954.72 | -265.3286 | 60620487.3 | -265.3286 | 60640258.5 | -264.6516 | 60620537.8 | 149.0321 | 60.62054 |  | 149.0321 | 218.8238 | 68.82376 | 187200269149095.9 | 60620537.8 | 141168 | 0.0003653473 | 1.416751e-05 | 0.03877821 | 0.9979682 | 3.480856e-06 | 0.01582456 | 5.235989e-16 | 2.113896 | 1.42795e-05 | 2.578168e-14 | 0 | 1 | #DIV/0! | 3.696049e-10 | 70584.02 | 150 | 50 | 1 | 5.235988e-16 | 3.89639e-06 | 3.89639e-06 | 255878.5 | 1.812581 | 3.908163e-06 | 4.836481 | 54.83648
30103.75 | -263.978 | 60581000.8 | -263.978 | 60600769.3 | -263.3044 | 60581051.3 | 149.7736 | 60.58105 |  | 149.7736 | 218.7789 | 68.77893 | 186956474682197.3 | 60581051.3 | 140984.2 | 0.0003663629 | 1.418599e-05 | 0.03872114 | 0.9979717 | 3.469572e-06 | 0.01576281 | 5.235989e-16 | 2.113896 | 1.432586e-05 | 2.603358e-14 | 0 | 1 | #DIV/0! | 3.651526e-10 | 70492.09 | 150 | 50 | 1 | 5.235988e-16 | 3.89639e-06 | 3.89639e-06 | 255874.7 | 1.814918 | 3.908221e-06 | 4.836169 | 54.83617
30253.53 | -262.6343 | 60541519.9 | -262.6343 | 60561285.6 | -261.9641 | 60541570.3 | 150.5188 | 60.54157 |  | 150.5188 | 218.7341 | 68.73411 | 186712873289516.0 | 60541570.3 | 140800.5 | 0.0003673814 | 1.42045e-05 | 0.03866417 | 0.9979751 | 3.458327e-06 | 0.01570128 | 5.235989e-16 | 2.113896 | 1.437238e-05 | 2.628806e-14 | 0 | 1 | #DIV/0! | 3.607533e-10 | 70400.24 | 150 | 50 | 1 | 5.235988e-16 | 3.89639e-06 | 3.89639e-06 | 255870.9 | 1.817259 | 3.90828e-06 | 4.835856 | 54.83586
30404.05 | -261.2973 | 60502044.5 | -261.2973 | 60521807.4 | -260.6306 | 60502094.9 | 151.2676 | 60.50209 |  | 151.2676 | 218.6893 | 68.68929 | 186469464931650.7 | 60502094.9 | 140616.9 | 0.0003684028 | 1.422304e-05 | 0.0386073 | 0.9979786 | 3.447119e-06 | 0.01563995 | 5.235989e-16 | 2.113896 | 1.441908e-05 | 2.654512e-14 | 0 | 1 | #DIV/0! | 3.564066e-10 | 70308.47 | 150 | 50 | 1 | 5.235988e-16 | 3.89639e-06 | 3.89639e-06 | 255867 | 1.819603 | 3.908339e-06 | 4.835541 | 54.83554
30555.31 | -259.9671 | 60462574.6 | -259.9671 | 60482334.8 | -259.3038 | 60462625.1 | 152.0202 | 60.46263 |  | 152.0202 | 218.6445 | 68.64448 | 186226249569168.1 | 60462625.1 | 140433.5 | 0.0003694271 | 1.424161e-05 | 0.03855054 | 0.997982 | 3.43595e-06 | 0.01557883 | 5.235989e-16 | 2.113896 | 1.446595e-05 | 2.680481e-14 | 0 | 1 | #DIV/0! | 3.521116e-10 | 70216.76 | 150 | 50 | 1 | 5.235988e-16 | 3.89639e-06 | 3.89639e-06 | 255863.2 | 1.821952 | 3.908398e-06 | 4.835225 | 54.83522
30707.33 | -258.6437 | 60423110.4 | -258.6437 | 60442867.7 | -257.9837 | 60423160.8 | 152.7766 | 60.42316 |  | 152.7766 | 218.5997 | 68.59968 | 185983227162601.8 | 60423160.8 | 140250.3 | 0.0003704544 | 1.426022e-05 | 0.03849387 | 0.9979855 | 3.424819e-06 | 0.01551792 | 5.235989e-16 | 2.113896 | 1.451299e-05 | 2.706715e-14 | 0 | 1 | #DIV/0! | 3.478679e-10 | 70125.13 | 150 | 50 | 1 | 5.235988e-16 | 3.89639e-06 | 3.89639e-06 | 255859.3 | 1.824305 | 3.908458e-06 | 4.834907 | 54.83491
30860.11 | -257.327 | 60383651.7 | -257.327 | 60403406.2 | -256.6703 | 60383702.1 | 153.5367 | 60.3837 |  | 153.5367 | 218.5549 | 68.55488 | 185740397672452.9 | 60383702.1 | 140067.1 | 0.0003714845 | 1.427887e-05 | 0.03843731 | 0.9979889 | 3.413725e-06 | 0.01545722 | 5.235989e-16 | 2.113896 | 1.45602e-05 | 2.733217e-14 | 0 | 1 | #DIV/0! | 3.436748e-10 | 70033.57 | 150 | 50 | 1 | 5.235988e-16 | 3.89639e-06 | 3.89639e-06 | 255855.4 | 1.826663 | 3.908517e-06 | 4.834587 | 54.83459
31013.65 | -256.0169 | 60344198.5 | -256.0169 | 60363950.3 | -255.3635 | 60344248.9 | 154.3006 | 60.34425 |  | 154.3006 | 218.5101 | 68.51009 | 185497761059189.5 | 60344248.9 | 139884.2 | 0.0003725177 | 1.429754e-05 | 0.03838085 | 0.9979923 | 3.402669e-06 | 0.01539672 | 5.235989e-16 | 2.113896 | 1.460758e-05 | 2.759988e-14 | 0 | 1 | #DIV/0! | 3.395318e-10 | 69942.08 | 150 | 50 | 1 | 5.235988e-16 | 3.89639e-06 | 3.89639e-06 | 255851.5 | 1.829024 | 3.908578e-06 | 4.834266 | 54.83427
31167.95 | -254.7135 | 60304751.0 | -254.7135 | 60324499.9 | -254.0634 | 60304801.4 | 155.0682 | 60.3048 |  | 155.0682 | 218.4653 | 68.4653 | 185255317283246.7 | 60304801.4 | 139701.3 | 0.0003735538 | 1.431625e-05 | 0.03832448 | 0.9979957 | 3.391651e-06 | 0.01533643 | 5.235989e-16 | 2.113896 | 1.465514e-05 | 2.787033e-14 | 0 | 1 | #DIV/0! | 3.354382e-10 | 69850.67 | 150 | 50 | 1 | 5.235988e-16 | 3.89639e-06 | 3.89639e-06 | 255847.6 | 1.831389 | 3.908638e-06 | 4.833944 | 54.83394
31323.02 | -253.4166 | 60265309.0 | -253.4166 | 60285055.2 | -252.7699 | 60265359.4 | 155.8397 | 60.26536 |  | 155.8397 | 218.4205 | 68.42052 | 185013066305026.9 | 60265359.4 | 139518.7 | 0.0003745928 | 1.4335e-05 | 0.03826822 | 0.997999 | 3.380669e-06 | 0.01527634 | 5.235989e-16 | 2.113896 | 1.470287e-05 | 2.814355e-14 | 0 | 1 | #DIV/0! | 3.313934e-10 | 69759.33 | 150 | 50 | 1 | 5.235988e-16 | 3.89639e-06 | 3.89639e-06 | 255843.6 | 1.833759 | 3.908699e-06 | 4.833619 | 54.83362
31478.86 | -252.1264 | 60225872.6 | -252.1264 | 60245616.0 | -251.4829 | 60225923.0 | 156.6151 | 60.22592 |  | 156.6151 | 218.3757 | 68.37575 | 184771008084899.5 | 60225923.0 | 139336.1 | 0.0003756348 | 1.435378e-05 | 0.03821206 | 0.9980024 | 3.369725e-06 | 0.01521646 | 5.235989e-16 | 2.113896 | 1.475078e-05 | 2.841955e-14 | 0 | 1 | #DIV/0! | 3.273969e-10 | 69668.06 | 150 | 50 | 1 | 5.235988e-16 | 3.89639e-06 | 3.89639e-06 | 255839.6 | 1.836133 | 3.90876e-06 | 4.833294 | 54.83329
31635.47 | -250.8426 | 60186441.8 | -250.8426 | 60206182.4 | -250.2024 | 60186492.1 | 157.3943 | 60.18649 |  | 157.3943 | 218.331 | 68.33098 | 184529142583201.0 | 60186492.1 | 139153.7 | 0.0003766799 | 1.437259e-05 | 0.03815599 | 0.9980058 | 3.358818e-06 | 0.01515679 | 5.235989e-16 | 2.113896 | 1.479886e-05 | 2.869837e-14 | 0 | 1 | #DIV/0! | 3.234482e-10 | 69576.87 | 150 | 50 | 1 | 5.235988e-16 | 3.89639e-06 | 3.89639e-06 | 255835.6 | 1.838511 | 3.908821e-06 | 4.832966 | 54.83297
31792.87 | -249.5654 | 60147016.5 | -249.5654 | 60166754.3 | -248.9285 | 60147066.9 | 158.1774 | 60.14707 |  | 158.1774 | 218.2862 | 68.28622 | 184287469760234.8 | 60147066.9 | 138971.5 | 0.0003777278 | 1.439144e-05 | 0.03810003 | 0.9980091 | 3.347948e-06 | 0.01509731 | 5.235989e-16 | 2.113896 | 1.484712e-05 | 2.898004e-14 | 0 | 1 | #DIV/0! | 3.195465e-10 | 69485.74 | 150 | 50 | 1 | 5.235988e-16 | 3.89639e-06 | 3.89639e-06 | 255831.6 | 1.840893 | 3.908883e-06 | 4.832637 | 54.83264
31951.04 | -248.2947 | 60107596.9 | -248.2947 | 60127331.9 | -247.6609 | 60107647.3 | 158.9643 | 60.10765 |  | 158.9643 | 218.2415 | 68.24147 | 184045989576271.3 | 60107647.3 | 138789.4 | 0.0003787788 | 1.441032e-05 | 0.03804416 | 0.9980125 | 3.337115e-06 | 0.01503804 | 5.235989e-16 | 2.113896 | 1.489555e-05 | 2.926458e-14 | 0 | 1 | #DIV/0! | 3.156914e-10 | 69394.69 | 150 | 50 | 1 | 5.235988e-16 | 3.89639e-06 | 3.89639e-06 | 255827.6 | 1.843279 | 3.908945e-06 | 4.832306 | 54.83231
32110.01 | -247.0304 | 60068182.9 | -247.0304 | 60087915.1 | -246.3998 | 60068233.3 | 159.7552 | 60.06823 |  | 159.7552 | 218.1967 | 68.19672 | 183804701991547.9 | 60068233.3 | 138607.4 | 0.0003798328 | 1.442924e-05 | 0.0379884 | 0.9980158 | 3.326319e-06 | 0.01497897 | 5.235989e-16 | 2.113896 | 1.494417e-05 | 2.955204e-14 | 0 | 1 | #DIV/0! | 3.118824e-10 | 69303.72 | 150 | 50 | 1 | 5.235988e-16 | 3.89639e-06 | 3.89639e-06 | 255823.5 | 1.84567 | 3.909007e-06 | 4.831974 | 54.83197
32269.76 | -245.7724 | 60028774.5 | -245.7724 | 60048503.9 | -245.1451 | 60028824.9 | 160.55 | 60.02882 |  | 160.55 | 218.152 | 68.15198 | 183563606966268.8 | 60028824.9 | 138425.6 | 0.0003808899 | 1.444819e-05 | 0.03793273 | 0.9980191 | 3.315559e-06 | 0.01492011 | 5.235989e-16 | 2.113896 | 1.499296e-05 | 2.984243e-14 | 0 | 1 | #DIV/0! | 3.081189e-10 | 69212.81 | 150 | 50 | 1 | 5.235988e-16 | 3.89639e-06 | 3.89639e-06 | 255819.4 | 1.848064 | 3.90907e-06 | 4.83164 | 54.83164
32430.31 | -244.5209 | 59989371.7 | -244.5209 | 60009098.3 | -243.8967 | 59989422.1 | 161.3488 | 59.98942 |  | 161.3488 | 218.1072 | 68.10724 | 183322704460605.2 | 59989422.1 | 138244 | 0.0003819499 | 1.446718e-05 | 0.03787716 | 0.9980224 | 3.304835e-06 | 0.01486144 | 5.235989e-16 | 2.113896 | 1.504192e-05 | 3.013579e-14 | 0 | 1 | #DIV/0! | 3.044003e-10 | 69121.98 | 150 | 50 | 1 | 5.235988e-16 | 3.89639e-06 | 3.89639e-06 | 255815.3 | 1.850463 | 3.909132e-06 | 4.831305 | 54.8313
32591.66 | -243.2757 | 59949974.5 | -243.2757 | 59969698.3 | -242.6547 | 59950024.9 | 162.1516 | 59.95002 |  | 162.1516 | 218.0625 | 68.06252 | 183081994434695.3 | 59950024.9 | 138062.4 | 0.000383013 | 1.44862e-05 | 0.03782169 | 0.9980257 | 3.294148e-06 | 0.01480298 | 5.235989e-16 | 2.113896 | 1.50910714e-05 | 3.043214e-14 | 0 | 1 | #DIV/0! | 3.007261e-10 | 69031.22 | 150 | 50 | 1 | 5.235988e-16 | 3.89639e-06 | 3.89639e-06 | 255811.2 | 1.852866 | 3.909196e-06 | 4.830967 | 54.83097
32753.81 | -242.0368 | 59910583.0 | -242.0368 | 59930303.9 | -241.419 | 59910633.3 | 162.9583 | 59.91063 |  | 162.9583 | 218.0178 | 68.01779 | 182841476848643.5 | 59910633.3 | 137881.1 | 0.0003840791 | 1.450526e-05 | 0.03776632 | 0.998029 | 3.283497e-06 | 0.01474471 | 5.235989e-16 | 2.113897 | 1.51404e-05 | 3.073153e-14 | 0 | 1 | #DIV/0! | 2.970958e-10 | 68940.53 | 150 | 50 | 1 | 5.235988e-16 | 3.89639e-06 | 3.89639e-06 | 255807.1 | 1.855274 | 3.909259e-06 | 4.830628 | 54.83063
32916.77 | -240.8042 | 59871197.0 | -240.8042 | 59890915.2 | -240.1895 | 59871247.4 | 163.7691 | 59.87125 |  | 163.7691 | 217.9731 | 67.97308 | 182601151662521.7 | 59871247.4 | 137699.8 | 0.0003851483 | 1.452435e-05 | 0.03771105 | 0.9980323 | 3.272882e-06 | 0.01468665 | 5.235989e-16 | 2.113897 | 1.518991e-05 | 3.103398e-14 | 0 | 1 | #DIV/0! | 2.935089e-10 | 68849.92 | 150 | 50 | 1 | 5.235988e-16 | 3.89639e-06 | 3.89639e-06 | 255802.9 | 1.857685 | 3.909323e-06 | 4.830288 | 54.83029
33080.54 | -239.5778 | 59831816.7 | -239.5778 | 59851532.0 | -238.9662 | 59831867.0 | 164.5839 | 59.83187 |  | 164.5839 | 217.9284 | 67.92837 | 182361018836367.9 | 59831867.0 | 137518.7 | 0.0003862205 | 1.454347e-05 | 0.03765588 | 0.9980355 | 3.262303e-06 | 0.01462878 | 5.235989e-16 | 2.113897 | 1.523959e-05 | 3.133953e-14 | 0 | 1 | #DIV/0! | 2.899649e-10 | 68759.37 | 150 | 50 | 1 | 5.235988e-16 | 3.89639e-06 | 3.89639e-06 | 255798.8 | 1.860101 | 3.909387e-06 | 4.829946 | 54.82995
33245.12 | -238.3577 | 59792442.0 | -238.3577 | 59812154.5 | -237.7492 | 59792492.4 | 165.4027 | 59.79249 |  | 165.4027 | 217.8837 | 67.88367 | 182121078330187.5 | 59792492.4 | 137337.8 | 0.0003872958 | 1.456263e-05 | 0.0376008 | 0.9980388 | 3.25176e-06 | 0.01457112 | 5.235989e-16 | 2.113897 | 1.528946e-05 | 3.16482e-14 | 0 | 1 | #DIV/0! | 2.864632e-10 | 68668.9 | 150 | 50 | 1 | 5.235988e-16 | 3.89639e-06 | 3.89639e-06 | 255794.6 | 1.862521 | 3.909452e-06 | 4.829602 | 54.8296
33410.53 | -237.1437 | 59753073.0 | -237.1437 | 59772782.7 | -236.5383 | 59753123.3 | 166.2256 | 59.75312 |  | 166.2256 | 217.839 | 67.83897 | 181881330103951.9 | 59753123.3 | 137157 | 0.0003883742 | 1.458183e-05 | 0.03754582 | 0.998042 | 3.241253e-06 | 0.01451365 | 5.235989e-16 | 2.113897 | 1.533951e-05 | 3.196003e-14 | 0 | 1 | #DIV/0! | 2.830033e-10 | 68578.51 | 150 | 50 | 1 | 5.235988e-16 | 3.89639e-06 | 3.89639e-06 | 255790.4 | 1.864946 | 3.909516e-06 | 4.829256 | 54.82926
33576.75 | -235.9359 | 59713709.6 | -235.9359 | 59733416.5 | -235.3335 | 59713759.9 | 167.0526 | 59.71376 |  | 167.0526 | 217.7943 | 67.79428 | 181641774117599.7 | 59713759.9 | 136976.4 | 0.0003894557 | 1.460106e-05 | 0.03749094 | 0.9980452 | 3.230781e-06 | 0.01445638 | 5.235989e-16 | 2.113897 | 1.538975e-05 | 3.227505e-14 | 0 | 1 | #DIV/0! | 2.795848e-10 | 68488.18 | 150 | 50 | 1 | 5.235988e-16 | 3.89639e-06 | 3.89639e-06 | 255786.1 | 1.867374 | 3.909581e-06 | 4.828909 | 54.82891
33743.81 | -234.7342 | 59674351.9 | -234.7342 | 59694055.9 | -234.1349 | 59674402.2 | 167.8838 | 59.6744 |  | 167.8838 | 217.7496 | 67.7496 | 181402410331035.8 | 59674402.2 | 136795.9 | 0.0003905403 | 1.462033e-05 | 0.03743615 | 0.9980485 | 3.220344e-06 | 0.0143993 | 5.235989e-16 | 2.113897 | 1.544017e-05 | 3.259329e-14 | 0 | 1 | #DIV/0! | 2.762072e-10 | 68397.93 | 150 | 50 | 1 | 5.235988e-16 | 3.89639e-06 | 3.89639e-06 | 255781.9 | 1.869807 | 3.909647e-06 | 4.82856 | 54.82856
33911.69 | -233.5386 | 59634999.8 | -233.5386 | 59654701.0 | -232.9423 | 59635050.1 | 168.719 | 59.63505 |  | 168.719 | 217.7049 | 67.70492 | 181163238704131.8 | 59635050.1 | 136615.5 | 0.0003916279 | 1.463963e-05 | 0.03738147 | 0.9980517 | 3.209943e-06 | 0.01434242 | 5.235989e-16 | 2.113897 | 1.549077e-05 | 3.29148e-14 | 0 | 1 | #DIV/0! | 2.728699e-10 | 68307.75 | 150 | 50 | 1 | 5.235988e-16 | 3.89639e-06 | 3.89639e-06 | 255777.6 | 1.872244 | 3.909713e-06 | 4.828209 | 54.82821
34080.41 | -232.349 | 59595653.3 | -232.349 | 59615351.7 | -231.7558 | 59595703.6 | 169.5584 | 59.5957 |  | 169.5584 | 217.6602 | 67.66025 | 180924259196725.6 | 59595703.6 | 136435.3 | 0.0003927187 | 1.465896e-05 | 0.03732688 | 0.9980549 | 3.199577e-06 | 0.01428574 | 5.235989e-16 | 2.113897 | 1.554155e-05 | 3.323959e-14 | 0 | 1 | #DIV/0! | 2.695726e-10 | 68217.64 | 150 | 50 | 1 | 5.235988e-16 | 3.89639e-06 | 3.89639e-06 | 255773.3 | 1.874686 | 3.909779e-06 | 4.827857 | 54.82786
34249.97 | -231.1655 | 59556312.6 | -231.1655 | 59576008.1 | -230.5752 | 59556362.8 | 170.402 | 59.55636 |  | 170.402 | 217.6156 | 67.61558 | 180685471768622.1 | 59556362.8 | 136255.2 | 0.0003938127 | 1.467834e-05 | 0.03727239 | 0.9980581 | 3.189246e-06 | 0.01422925 | 5.235989e-16 | 2.113897 | 1.559253e-05 | 3.356772e-14 | 0 | 1 | #DIV/0! | 2.663147e-10 | 68127.61 | 150 | 50 | 1 | 5.235988e-16 | 3.89639e-06 | 3.89639e-06 | 255769 | 1.877132 | 3.909845e-06 | 4.827502 | 54.8275
34420.37 | -229.988 | 59516977.4 | -229.988 | 59536670.1 | -229.4007 | 59517027.7 | 171.2498 | 59.51703 |  | 171.2498 | 217.5709 | 67.57093 | 180446876379592.2 | 59517027.7 | 136075.3 | 0.0003949097 | 1.469775e-05 | 0.03721799 | 0.9980612 | 3.17895e-06 | 0.01417295 | 5.235989e-16 | 2.113897 | 1.564368e-05 | 3.38992e-14 | 0 | 1 | #DIV/0! | 2.630958e-10 | 68037.64 | 150 | 50 | 1 | 5.235988e-16 | 3.89639e-06 | 3.89639e-06 | 255764.6 | 1.879582 | 3.909912e-06 | 4.827146 | 54.82715
34591.62 | -228.8164 | 59477648.0 | -228.8164 | 59497337.9 | -228.2321 | 59477698.3 | 172.1018 | 59.4777 |  | 172.1018 | 217.5263 | 67.52627 | 180208472989373.8 | 59477698.3 | 135895.5 | 0.0003960099 | 1.471719e-05 | 0.03716369 | 0.9980644 | 3.168689e-06 | 0.01411685 | 5.235989e-16 | 2.113897 | 1.569503e-05 | 3.423408e-14 | 0 | 1 | #DIV/0! | 2.599153e-10 | 67947.75 | 150 | 50 | 1 | 5.235988e-16 | 3.89639e-06 | 3.89639e-06 | 255760.3 | 1.882036 | 3.909979e-06 | 4.826789 | 54.82679
34763.72 | -227.6508 | 59438324.2 | -227.6508 | 59458011.3 | -227.0694 | 59438374.5 | 172.9581 | 59.43837 |  | 172.9581 | 217.4816 | 67.48163 | 179970261557670.7 | 59438374.5 | 135715.9 | 0.0003971133 | 1.473667e-05 | 0.03710949 | 0.9980676 | 3.158462e-06 | 0.01406094 | 5.235989e-16 | 2.113897 | 1.574656e-05 | 3.457239e-14 | 0 | 1 | #DIV/0! | 2.567729e-10 | 67857.94 | 150 | 50 | 1 | 5.235988e-16 | 3.89639e-06 | 3.89639e-06 | 255755.9 | 1.884495 | 3.910046e-06 | 4.826429 | 54.82643
34936.68 | -226.491 | 59399006.2 | -226.491 | 59418690.3 | -225.9127 | 59399056.4 | 173.8186 | 59.39906 |  | 173.8186 | 217.437 | 67.43699 | 179732242044153.1 | 59399056.4 | 135536.4 | 0.0003982198 | 1.475619e-05 | 0.03705538 | 0.9980707 | 3.14827e-06 | 0.01400523 | 5.235989e-16 | 2.113897 | 1.579828e-05 | 3.491417e-14 | 0 | 1 | #DIV/0! | 2.536681e-10 | 67768.19 | 150 | 50 | 1 | 5.235988e-16 | 3.89639e-06 | 3.89639e-06 | 255751.5 | 1.886958 | 3.910114e-06 | 4.826068 | 54.82607
35110.5 | -225.3372 | 59359693.8 | -225.3372 | 59379375.1 | -224.7618 | 59359744.0 | 174.6834 | 59.35974 |  | 174.6834 | 217.3924 | 67.39236 | 179494414408457.8 | 59359744.0 | 135357 | 0.0003993295 | 1.477574e-05 | 0.03700137 | 0.9980738 | 3.138112e-06 | 0.01394971 | 5.235989e-16 | 2.113897 | 1.585019e-05 | 3.525945e-14 | 0 | 1 | #DIV/0! | 2.506005e-10 | 67678.52 | 150 | 50 | 1 | 5.235988e-16 | 3.89639e-06 | 3.89639e-06 | 255747 | 1.889425 | 3.910182e-06 | 4.825705 | 54.82571
35285.18 | -224.1892 | 59320387.0 | -224.1892 | 59340065.5 | -223.6167 | 59320437.3 | 175.5525 | 59.32044 |  | 175.5525 | 217.3477 | 67.34773 | 179256778610188.2 | 59320437.3 | 135177.8 | 0.0004004423 | 1.479533e-05 | 0.03694745 | 0.998077 | 3.127989e-06 | 0.01389437 | 5.235989e-16 | 2.113897 | 1.590228e-05 | 3.560827e-14 | 0 | 1 | #DIV/0! | 2.475695e-10 | 67588.92 | 150 | 50 | 1 | 5.235988e-16 | 3.89639e-06 | 3.89639e-06 | 255742.6 | 1.891897 | 3.91025e-06 | 4.82534 | 54.82534
35460.73 | -223.047 | 59281086.0 | -223.047 | 59300761.7 | -222.4774 | 59281136.3 | 176.4259 | 59.28114 |  | 176.4259 | 217.3031 | 67.30311 | 179019334608913.3 | 59281136.3 | 134998.8 | 0.0004015584 | 1.481495e-05 | 0.03689364 | 0.9980801 | 3.1179e-06 | 0.01383923 | 5.235989e-16 | 2.113897 | 1.595457e-05 | 3.596067e-14 | 0 | 1 | #DIV/0! | 2.445749e-10 | 67499.39 | 150 | 50 | 1 | 5.235988e-16 | 3.89639e-06 | 3.89639e-06 | 255738.1 | 1.894374 | 3.910319e-06 | 4.824974 | 54.82497
35637.16 | -221.9106 | 59241790.7 | -221.9106 | 59261463.5 | -221.3439 | 59241841.0 | 177.3037 | 59.24184 |  | 177.3037 | 217.2585 | 67.2585 | 178782082364168.8 | 59241841.0 | 134819.9 | 0.0004026777 | 1.483461e-05 | 0.03683991 | 0.9980832 | 3.107845e-06 | 0.01378428 | 5.235989e-16 | 2.113897 | 1.600705e-05 | 3.631668e-14 | 0 | 1 | #DIV/0! | 2.416161e-10 | 67409.93 | 150 | 50 | 1 | 5.235988e-16 | 3.89639e-06 | 3.89639e-06 | 255733.6 | 1.896854 | 3.910388e-06 | 4.824605 | 54.82461
35814.46 | -220.78 | 59202501.1 | -220.78 | 59222171.0 | -220.2161 | 59202551.3 | 178.1858 | 59.20255 |  | 178.1858 | 217.2139 | 67.21389 | 178545021835456.3 | 59202551.3 | 134641.1 | 0.0004038001 | 1.485431e-05 | 0.03678628 | 0.9980863 | 3.097824e-06 | 0.01372952 | 5.235989e-16 | 2.113897 | 1.605972e-05 | 3.667635e-14 | 0 | 1 | #DIV/0! | 2.386927e-10 | 67320.55 | 150 | 50 | 1 | 5.235988e-16 | 3.89639e-06 | 3.89639e-06 | 255729.1 | 1.899339 | 3.910457e-06 | 4.824235 | 54.82424
35992.65 | -219.6551 | 59163217.2 | -219.6551 | 59182884.3 | -219.0941 | 59163267.4 | 179.0723 | 59.16327 |  | 179.0723 | 217.1693 | 67.16929 | 178308152982244.2 | 59163267.4 | 134462.5 | 0.0004049258 | 1.487404e-05 | 0.03673275 | 0.9980894 | 3.087837e-06 | 0.01367495 | 5.235989e-16 | 2.113897 | 1.611258e-05 | 3.70397e-14 | 0 | 1 | #DIV/0! | 2.358043e-10 | 67231.24 | 150 | 50 | 1 | 5.235988e-16 | 3.89639e-06 | 3.89639e-06 | 255724.6 | 1.901828 | 3.910527e-06 | 4.823863 | 54.82386
36171.72 | -218.5359 | 59123939.0 | -218.5359 | 59143603.2 | -217.9777 | 59123989.2 | 179.9632 | 59.12399 |  | 179.9632 | 217.1247 | 67.1247 | 178071475763966.3 | 59123989.2 | 134284 | 0.0004060547 | 1.489381e-05 | 0.03667931 | 0.9980925 | 3.077883e-06 | 0.01362057 | 5.235989e-16 | 2.113897 | 1.616563e-05 | 3.740678e-14 | 0 | 1 | #DIV/0! | 2.329505e-10 | 67142 | 150 | 50 | 1 | 5.235988e-16 | 3.89639e-06 | 3.89639e-06 | 255720 | 1.904322 | 3.910597e-06 | 4.823489 | 54.82349
36351.68 | -217.4224 | 59084666.5 | -217.4224 | 59104327.9 | -216.867 | 59084716.7 | 180.8586 | 59.08472 |  | 180.8586 | 217.0801 | 67.08011 | 177834990140023.1 | 59084716.7 | 134105.7 | 0.0004071869 | 1.491361e-05 | 0.03662597 | 0.9980955 | 3.067963e-06 | 0.01356638 | 5.235989e-16 | 2.113897 | 1.621888e-05 | 3.777763e-14 | 0 | 1 | #DIV/0! | 2.301308e-10 | 67052.83 | 150 | 50 | 1 | 5.235988e-16 | 3.89639e-06 | 3.89639e-06 | 255715.4 | 1.90682 | 3.910668e-06 | 4.823114 | 54.82311
36532.54 | -216.3145 | 59045399.8 | -216.3145 | 59065058.2 | -215.762 | 59045450.0 | 181.7584 | 59.04545 |  | 181.7584 | 217.0355 | 67.03553 | 177598696069781.0 | 59045450.0 | 133927.5 | 0.0004083223 | 1.493346e-05 | 0.03657272 | 0.9980986 | 3.058077e-06 | 0.01351237 | 5.235989e-16 | 2.113897 | 1.627231e-05 | 3.815228e-14 | 0 | 1 | #DIV/0! | 2.27345e-10 | 66963.74 | 150 | 50 | 1 | 5.235988e-16 | 3.89639e-06 | 3.89639e-06 | 255710.8 | 1.909323 | 3.910738e-06 | 4.822736 | 54.82274
36714.3 | -215.2122 | 59006138.7 | -215.2122 | 59025794.3 | -214.6625 | 59006188.9 | 182.6627 | 59.00619 |  | 182.6627 | 216.991 | 66.99096 | 177362593512572.1 | 59006188.9 | 133749.4 | 0.000409461 | 1.495334e-05 | 0.03651956 | 0.9981016 | 3.048224e-06 | 0.01345855 | 5.235989e-16 | 2.113898 | 1.632595e-05 | 3.853079e-14 | 0 | 1 | #DIV/0! | 2.245925e-10 | 66874.71 | 150 | 50 | 1 | 5.235988e-16 | 3.89639e-06 | 3.89639e-06 | 255706.2 | 1.91183 | 3.91081e-06 | 4.822357 | 54.82236
36896.96 | -214.1155 | 58966883.4 | -214.1155 | 58986536.2 | -213.5686 | 58966933.6 | 183.5715 | 58.96693 |  | 183.5715 | 216.9464 | 66.94639 | 177126682427695.3 | 58966933.6 | 133571.5 | 0.0004106029 | 1.497325e-05 | 0.0364665 | 0.9981047 | 3.038404e-06 | 0.01340492 | 5.235989e-16 | 2.113898 | 1.637978e-05 | 3.891317e-14 | 0 | 1 | #DIV/0! | 2.21873e-10 | 66785.76 | 150 | 50 | 1 | 5.235988e-16 | 3.89639e-06 | 3.89639e-06 | 255701.5 | 1.914342 | 3.910881e-06 | 4.821976 | 54.82198
37080.53 | -213.0244 | 58927633.9 | -213.0244 | 58947283.7 | -212.4802 | 58927684.1 | 184.4848 | 58.92768 |  | 184.4848 | 216.9018 | 66.90183 | 176890962774414.8 | 58927684.1 | 133393.8 | 0.0004117481 | 1.49932e-05 | 0.03641354 | 0.9981077 | 3.028617e-06 | 0.01335147 | 5.235989e-16 | 2.113898 | 1.64338e-05 | 3.929949e-14 | 0 | 1 | #DIV/0! | 2.19186e-10 | 66696.88 | 150 | 50 | 1 | 5.235988e-16 | 3.89639e-06 | 3.89639e-06 | 255696.9 | 1.916858 | 3.910953e-06 | 4.821593 | 54.82159
37265.02 | -211.9388 | 58888390.0 | -211.9388 | 58908037.0 | -211.3974 | 58888440.2 | 185.4027 | 58.88844 |  | 185.4027 | 216.8573 | 66.85728 | 176655434511961.0 | 58888440.2 | 133216.2 | 0.0004128966 | 1.501319e-05 | 0.03636066 | 0.9981107 | 3.018863e-06 | 0.01329821 | 5.235989e-16 | 2.113898 | 1.648803e-05 | 3.968977e-14 | 0 | 1 | #DIV/0! | 2.165313e-10 | 66608.08 | 150 | 50 | 1 | 5.235988e-16 | 3.89639e-06 | 3.89639e-06 | 255692.2 | 1.919378 | 3.911025e-06 | 4.821208 | 54.82121
37450.42 | -210.8587 | 58849152.0 | -210.8587 | 58868796.1 | -210.32 | 58849202.1 | 186.3251 | 58.8492 |  | 186.3251 | 216.8127 | 66.81273 | 176420097599530.3 | 58849202.1 | 133038.7 | 0.0004140484 | 1.503322e-05 | 0.03630789 | 0.9981137 | 3.009143e-06 | 0.01324513 | 5.235989e-16 | 2.113898 | 1.654244e-05 | 4.008405e-14 | 0 | 1 | #DIV/0! | 2.139084e-10 | 66519.34 | 150 | 50 | 1 | 5.235988e-16 | 3.89639e-06 | 3.89639e-06 | 255687.4 | 1.921903 | 3.911098e-06 | 4.820821 | 54.82082
37636.75 | -209.7841 | 58809919.6 | -209.7841 | 58829560.9 | -209.2482 | 58809969.8 | 187.2521 | 58.80997 |  | 187.2521 | 216.7682 | 66.76819 | 176184951996284.9 | 58809969.8 | 132861.4 | 0.0004152035 | 1.505329e-05 | 0.0362552 | 0.9981167 | 2.999455e-06 | 0.01319224 | 5.235989e-16 | 2.113898 | 1.659706e-05 | 4.048239e-14 | 0 | 1 | #DIV/0! | 2.113169e-10 | 66430.68 | 150 | 50 | 1 | 5.235988e-16 | 3.89639e-06 | 3.89639e-06 | 255682.7 | 1.924432 | 3.911171e-06 | 4.820432 | 54.82043
37824 | -208.7149 | 58770693.0 | -208.7149 | 58790331.4 | -208.1817 | 58770743.2 | 188.1837 | 58.77074 |  | 188.1837 | 216.7237 | 66.72365 | 175949997661352.8 | 58770743.2 | 132684.2 | 0.0004163619 | 1.507339e-05 | 0.03620261 | 0.9981197 | 2.989799e-06 | 0.01313954 | 5.235989e-16 | 2.113898 | 1.665188e-05 | 4.088483e-14 | 0 | 1 | #DIV/0! | 2.087565e-10 | 66342.09 | 150 | 50 | 1 | 5.235988e-16 | 3.89639e-06 | 3.89639e-06 | 255677.9 | 1.926966 | 3.911244e-06 | 4.820041 | 54.82004
38012.18 | -207.6512 | 58731472.2 | -207.6512 | 58751107.7 | -207.1207 | 58731522.4 | 189.12 | 58.73152 |  | 189.12 | 216.6791 | 66.67913 | 175715234553827.9 | 58731522.4 | 132507.1 | 0.0004175236 | 1.509353e-05 | 0.03615011 | 0.9981227 | 2.980177e-06 | 0.01308701 | 5.235989e-16 | 2.113898 | 1.670689e-05 | 4.129139e-14 | 0 | 1 | #DIV/0! | 2.062268e-10 | 66253.57 | 150 | 50 | 1 | 5.235988e-16 | 3.89639e-06 | 3.89639e-06 | 255673.1 | 1.929505 | 3.911317e-06 | 4.819649 | 54.81965
38201.3 | -206.5928 | 58692257.2 | -206.5928 | 58711889.8 | -206.065 | 58692307.3 | 190.0609 | 58.69231 |  | 190.0609 | 216.6346 | 66.6346 | 175480662632770.1 | 58692307.3 | 132330.3 | 0.0004186887 | 1.51137e-05 | 0.03609771 | 0.9981257 | 2.970586e-06 | 0.01303467 | 5.235989e-16 | 2.113898 | 1.676211e-05 | 4.170214e-14 | 0 | 1 | #DIV/0! | 2.037274e-10 | 66165.13 | 150 | 50 | 1 | 5.235988e-16 | 3.89639e-06 | 3.89639e-06 | 255668.3 | 1.932047 | 3.911391e-06 | 4.819254 | 54.81925
38391.36 | -205.5398 | 58653047.9 | -205.5398 | 58672677.6 | -205.0147 | 58653098.0 | 191.0065 | 58.6531 |  | 191.0065 | 216.5901 | 66.59009 | 175246281857204.6 | 58653098.0 | 132153.5 | 0.0004198571 | 1.513391e-05 | 0.03604539 | 0.9981286 | 2.961028e-06 | 0.01298251 | 5.235989e-16 | 2.113898 | 1.681752e-05 | 4.211711e-14 | 0 | 1 | #DIV/0! | 2.012579e-10 | 66076.76 | 150 | 50 | 1 | 5.235988e-16 | 3.89639e-06 | 3.89639e-06 | 255663.5 | 1.934595 | 3.911466e-06 | 4.818858 | 54.81886
38582.37 | -204.4922 | 58613844.4 | -204.4922 | 58633471.2 | -203.9697 | 58613894.5 | 191.9568 | 58.61389 |  | 191.9568 | 216.5456 | 66.54558 | 175012092186122.7 | 58613894.5 | 131976.9 | 0.0004210289 | 1.515417e-05 | 0.03599318 | 0.9981316 | 2.951503e-06 | 0.01293053 | 5.235989e-16 | 2.113898 | 1.687314e-05 | 4.253634e-14 | 0 | 1 | #DIV/0! | 1.988181e-10 | 65988.45 | 150 | 50 | 1 | 5.235988e-16 | 3.89639e-06 | 3.89639e-06 | 255658.6 | 1.937147 | 3.91154e-06 | 4.81846 | 54.81846
38774.33 | -203.4498 | 58574646.6 | -203.4498 | 58594270.6 | -202.93 | 58574696.8 | 192.9119 | 58.5747 |  | 192.9119 | 216.5011 | 66.50108 | 174778093578481.2 | 58574696.8 | 131800.4 | 0.000422204 | 1.517446e-05 | 0.03594105 | 0.9981345 | 2.942009e-06 | 0.01287873 | 5.235989e-16 | 2.113898 | 1.692896e-05 | 4.295989e-14 | 0 | 1 | #DIV/0! | 1.964076e-10 | 65900.22 | 150 | 50 | 1 | 5.235988e-16 | 3.89639e-06 | 3.89639e-06 | 255653.8 | 1.939703 | 3.911616e-06 | 4.818059 | 54.81806
38967.24 | -202.4128 | 58535454.7 | -202.4128 | 58555075.7 | -201.8956 | 58535504.8 | 193.8716 | 58.5355 |  | 193.8716 | 216.4566 | 66.45658 | 174544285993202.7 | 58535504.8 | 131624.1 | 0.0004233825 | 1.519478e-05 | 0.03588901 | 0.9981375 | 2.932547e-06 | 0.01282712 | 5.235989e-16 | 2.113898 | 1.698498e-05 | 4.338779e-14 | 0 | 1 | #DIV/0! | 1.94026e-10 | 65812.07 | 150 | 50 | 1 | 5.235988e-16 | 3.89639e-06 | 3.89639e-06 | 255648.8 | 1.942264 | 3.911691e-06 | 4.817657 | 54.81766
39161.11 | -201.381 | 58496268.5 | -201.381 | 58515886.7 | -200.8664 | 58496318.7 | 194.8362 | 58.49632 |  | 194.8362 | 216.4121 | 66.41209 | 174310669389175.3 | 58496318.7 | 131448 | 0.0004245644 | 1.521515e-05 | 0.03583707 | 0.9981404 | 2.923117e-06 | 0.01277568 | 5.235989e-16 | 2.113898 | 1.70412e-05 | 4.382009e-14 | 0 | 1 | #DIV/0! | 1.916729e-10 | 65723.98 | 150 | 50 | 1 | 5.235988e-16 | 3.89639e-06 | 3.89639e-06 | 255643.9 | 1.94483 | 3.911767e-06 | 4.817253 | 54.81725
39355.95 | -200.3544 | 58457088.2 | -200.3544 | 58476703.4 | -199.8424 | 58457138.3 | 195.8056 | 58.45714 |  | 195.8056 | 216.3676 | 66.36761 | 174077243725252.7 | 58457138.3 | 131271.9 | 0.0004257497 | 1.523555e-05 | 0.03578522 | 0.9981433 | 2.913719e-06 | 0.01272443 | 5.235989e-16 | 2.113898 | 1.709763e-05 | 4.425683e-14 | 0 | 1 | #DIV/0! | 1.893481e-10 | 65635.97 | 150 | 50 | 1 | 5.235988e-16 | 3.89639e-06 | 3.89639e-06 | 255639 | 1.9474 | 3.911843e-06 | 4.816846 | 54.81685
39551.75 | -199.333 | 58417913.6 | -199.333 | 58437525.9 | -198.8237 | 58417963.7 | 196.7797 | 58.41796 |  | 196.7797 | 216.3231 | 66.32314 | 173844008960254.2 | 58417963.7 | 131096.1 | 0.0004269384 | 1.525599e-05 | 0.03573346 | 0.9981462 | 2.904353e-06 | 0.01267335 | 5.235989e-16 | 2.113898 | 1.715426e-05 | 4.469807e-14 | 0 | 1 | #DIV/0! | 1.870512e-10 | 65548.03 | 150 | 50 | 1 | 5.235988e-16 | 3.89639e-06 | 3.89639e-06 | 255634 | 1.949975 | 3.91192e-06 | 4.816438 | 54.81644
39748.53 | -198.3168 | 58378744.8 | -198.3168 | 58398354.2 | -197.81 | 58378794.9 | 197.7588 | 58.37879 |  | 197.7588 | 216.2787 | 66.27867 | 173610965052964.6 | 58378794.9 | 130920.3 | 0.0004281305 | 1.527647e-05 | 0.0356818 | 0.9981491 | 2.895018e-06 | 0.01262245 | 5.235989e-16 | 2.113898 | 1.72111e-05 | 4.514385e-14 | 0 | 1 | #DIV/0! | 1.847818e-10 | 65460.16 | 150 | 50 | 1 | 5.235988e-16 | 3.89639e-06 | 3.89639e-06 | 255629 | 1.952554 | 3.911997e-06 | 4.816028 | 54.81603
39946.29 | -197.3058 | 58339581.8 | -197.3058 | 58359188.4 | -196.8016 | 58339631.9 | 198.7427 | 58.33963 |  | 198.7427 | 216.2342 | 66.2342 | 173378111962134.3 | 58339631.9 | 130744.7 | 0.0004293261 | 1.529698e-05 | 0.03563022 | 0.998152 | 2.885715e-06 | 0.01257173 | 5.235989e-16 | 2.113898 | 1.726815e-05 | 4.559422e-14 | 0 | 1 | #DIV/0! | 1.825397e-10 | 65372.36 | 150 | 50 | 1 | 5.235988e-16 | 3.89639e-06 | 3.89639e-06 | 255623.9 | 1.955138 | 3.912074e-06 | 4.815616 | 54.81562
40145.03 | -196.2999 | 58300424.7 | -196.2999 | 58320028.3 | -195.7982 | 58300474.8 | 199.7315 | 58.30047 |  | 199.7315 | 216.1897 | 66.18975 | 173145449646479.0 | 58300474.8 | 130569.3 | 0.0004305251 | 1.531754e-05 | 0.03557874 | 0.9981549 | 2.876442e-06 | 0.01252119 | 5.235989e-16 | 2.113898 | 1.73254e-05 | 4.604922e-14 | 0 | 1 | #DIV/0! | 1.803245e-10 | 65284.64 | 150 | 50 | 1 | 5.235988e-16 | 3.89639e-06 | 3.89639e-06 | 255618.9 | 1.957726 | 3.912152e-06 | 4.815201 | 54.8152
40344.77 | -195.2991 | 58261273.3 | -195.2991 | 58280874.0 | -194.8 | 58261323.4 | 200.7252 | 58.26132 |  | 200.7252 | 216.1453 | 66.1453 | 172912978064679.8 | 58261323.4 | 130394 | 0.0004317275 | 1.533813e-05 | 0.03552735 | 0.9981577 | 2.867202e-06 | 0.01247082 | 5.235989e-16 | 2.113898 | 1.738286e-05 | 4.650891e-14 | 0 | 1 | #DIV/0! | 1.781359e-10 | 65196.98 | 150 | 50 | 1 | 5.235988e-16 | 3.89639e-06 | 3.89639e-06 | 255613.8 | 1.960319 | 3.91223e-06 | 4.814785 | 54.81478
40545.49 | -194.3034 | 58222127.8 | -194.3034 | 58241725.6 | -193.8068 | 58222177.9 | 201.7238 | 58.22218 |  | 201.7238 | 216.1009 | 66.10086 | 172680697175383.3 | 58222177.9 | 130218.8 | 0.0004329334 | 1.535877e-05 | 0.03547605 | 0.9981606 | 2.857992e-06 | 0.01242063 | 5.235989e-16 | 2.113898 | 1.744052e-05 | 4.697333e-14 | 0 | 1 | #DIV/0! | 1.759735e-10 | 65109.4 | 150 | 50 | 1 | 5.235988e-16 | 3.89639e-06 | 3.89639e-06 | 255608.7 | 1.962917 | 3.912308e-06 | 4.814366 | 54.81437
40747.21 | -193.3127 | 58182988.1 | -193.3127 | 58202583.0 | -192.8186 | 58183038.2 | 202.7275 | 58.18304 |  | 202.7275 | 216.0564 | 66.05642 | 172448606937201.6 | 58183038.2 | 130043.8 | 0.0004341427 | 1.537944e-05 | 0.03542484 | 0.9981634 | 2.848813e-06 | 0.01237061 | 5.235989e-16 | 2.113898 | 1.74984e-05 | 4.744253e-14 | 0 | 1 | #DIV/0! | 1.738372e-10 | 65021.89 | 150 | 50 | 1 | 5.235988e-16 | 3.89639e-06 | 3.89639e-06 | 255603.6 | 1.965519 | 3.912387e-06 | 4.813946 | 54.81395
40949.94 | -192.327 | 58143854.2 | -192.327 | 58163446.2 | -191.8354 | 58143904.3 | 203.7361 | 58.1439 |  | 203.7361 | 216.012 | 66.01199 | 172216707308711.8 | 58143904.3 | 129868.9 | 0.0004353555 | 1.540015e-05 | 0.03537372 | 0.9981663 | 2.839665e-06 | 0.01232078 | 5.235989e-16 | 2.113898 | 1.755649e-05 | 4.791656e-14 | 0 | 1 | #DIV/0! | 1.717265e-10 | 64934.45 | 150 | 50 | 1 | 5.235988e-16 | 3.89639e-06 | 3.89639e-06 | 255598.4 | 1.968126 | 3.912466e-06 | 4.813524 | 54.81352
41153.68 | -191.3463 | 58104726.2 | -191.3463 | 58124315.3 | -190.8573 | 58104776.3 | 204.7497 | 58.10478 |  | 204.7497 | 215.9676 | 65.96757 | 171984998248456.3 | 58104776.3 | 129694.2 | 0.0004365719 | 1.542089e-05 | 0.03532269 | 0.9981691 | 2.830548e-06 | 0.01227111 | 5.235989e-16 | 2.113898 | 1.761478e-05 | 4.839547e-14 | 0 | 1 | #DIV/0! | 1.696411e-10 | 64847.09 | 150 | 50 | 1 | 5.235988e-16 | 3.89639e-06 | 3.89639e-06 | 255593.3 | 1.970738 | 3.912546e-06 | 4.813099 | 54.8131
41358.43 | -190.3707 | 58065604.0 | -190.3707 | 58085190.1 | -189.8841 | 58065654.1 | 205.7684 | 58.06565 |  | 205.7684 | 215.9232 | 65.92315 | 171753479714943.2 | 58065654.1 | 129519.6 | 0.0004377917 | 1.544168e-05 | 0.03527176 | 0.9981719 | 2.821461e-06 | 0.01222162 | 5.235989e-16 | 2.113898 | 1.767329e-05 | 4.887931e-14 | 0 | 1 | #DIV/0! | 1.675808e-10 | 64759.79 | 150 | 50 | 1 | 5.235988e-16 | 3.89639e-06 | 3.89639e-06 | 255588 | 1.973354 | 3.912626e-06 | 4.812672 | 54.81267
41564.2 | -189.3999 | 58026487.7 | -189.3999 | 58046070.9 | -188.9158 | 58026537.7 | 206.7921 | 58.02654 |  | 206.7921 | 215.8787 | 65.87874 | 171522151666645.2 | 58026537.7 | 129345.1 | 0.000439015 | 1.546251e-05 | 0.03522091 | 0.9981747 | 2.812405e-06 | 0.01217231 | 5.235989e-16 | 2.113898 | 1.773201e-05 | 4.936814e-14 | 0 | 1 | #DIV/0! | 1.655453e-10 | 64672.57 | 150 | 50 | 1 | 5.235988e-16 | 3.89639e-06 | 3.89639e-06 | 255582.8 | 1.975975 | 3.912707e-06 | 4.812244 | 54.81224
41770.99 | -188.4341 | 57987377.2 | -188.4341 | 58006957.4 | -187.9524 | 57987427.2 | 207.821 | 57.98743 |  | 207.821 | 215.8343 | 65.83434 | 171291014062000.7 | 57987427.2 | 129170.8 | 0.0004402418 | 1.548337e-05 | 0.03517015 | 0.9981775 | 2.80338e-06 | 0.01212316 | 5.235989e-16 | 2.113898 | 1.779094e-05 | 4.986201e-14 | 0 | 1 | #DIV/0! | 1.635342e-10 | 64585.42 | 150 | 50 | 1 | 5.235988e-16 | 3.89639e-06 | 3.89639e-06 | 255577.6 | 1.978601 | 3.912787e-06 | 4.811813 | 54.81181
41978.81 | -187.4732 | 57948272.5 | -187.4732 | 57967849.9 | -186.9939 | 57948322.6 | 208.8549 | 57.94832 |  | 208.8549 | 215.7899 | 65.78994 | 171060066859412.8 | 57948322.6 | 128996.7 | 0.0004414722 | 1.550428e-05 | 0.03511948 | 0.9981803 | 2.794385e-06 | 0.01207419 | 5.235989e-16 | 2.113899 | 1.785009e-05 | 5.036096e-14 | 0 | 1 | #DIV/0! | 1.615473e-10 | 64498.34 | 150 | 50 | 1 | 5.235988e-16 | 3.89639e-06 | 3.89639e-06 | 255572.3 | 1.981231 | 3.912869e-06 | 4.81138 | 54.81138
42187.66 | -186.5171 | 57909173.7 | -186.5171 | 57928748.1 | -186.0403 | 57909223.8 | 209.894 | 57.90922 |  | 209.894 | 215.7456 | 65.74555 | 170829310017250.3 | 57909223.8 | 128822.7 | 0.0004427061 | 1.552522e-05 | 0.03506891 | 0.9981831 | 2.78542e-06 | 0.0120254 | 5.235989e-16 | 2.113899 | 1.790945e-05 | 5.086505e-14 | 0 | 1 | #DIV/0! | 1.595842e-10 | 64411.33 | 150 | 50 | 1 | 5.235988e-16 | 3.89639e-06 | 3.89639e-06 | 255567 | 1.983867 | 3.91295e-06 | 4.810945 | 54.81094
42397.56 | -185.5659 | 57870080.8 | -185.5659 | 57889652.3 | -185.0915 | 57870130.8 | 210.9383 | 57.87013 |  | 210.9383 | 215.7012 | 65.70117 | 170598743493846.5 | 57870130.8 | 128648.8 | 0.0004439435 | 1.55462e-05 | 0.03501842 | 0.9981859 | 2.776485e-06 | 0.01197677 | 5.235989e-16 | 2.113899 | 1.796902e-05 | 5.137434e-14 | 0 | 1 | #DIV/0! | 1.576448e-10 | 64324.4 | 150 | 50 | 1 | 5.235988e-16 | 3.89639e-06 | 3.89639e-06 | 255561.6 | 1.986506 | 3.913032e-06 | 4.810508 | 54.81051
42608.5 | -184.6195 | 57830993.7 | -184.6195 | 57850562.3 | -184.1476 | 57831043.8 | 211.9878 | 57.83104 |  | 211.9878 | 215.6568 | 65.65679 | 170368367247500.1 | 57831043.8 | 128475.1 | 0.0004451846 | 1.556722e-05 | 0.03496802 | 0.9981887 | 2.767581e-06 | 0.01192831 | 5.235989e-16 | 2.113899 | 1.802882e-05 | 5.188888e-14 | 0 | 1 | #DIV/0! | 1.557286e-10 | 64237.53 | 150 | 50 | 1 | 5.235988e-16 | 3.89639e-06 | 3.89639e-06 | 255556.3 | 1.989151 | 3.913115e-06 | 4.810068 | 54.81007
42820.48 | -183.678 | 57791912.6 | -183.678 | 57811478.2 | -183.2084 | 57791962.6 | 213.0425 | 57.79196 |  | 213.0425 | 215.6124 | 65.61242 | 170138181236474.6 | 57791962.6 | 128301.5 | 0.0004464291 | 1.558828e-05 | 0.03491771 | 0.9981914 | 2.758706e-06 | 0.01188003 | 5.235989e-16 | 2.113899 | 1.808882e-05 | 5.240873e-14 | 0 | 1 | #DIV/0! | 1.538356e-10 | 64150.74 | 150 | 50 | 1 | 5.235988e-16 | 3.89639e-06 | 3.89639e-06 | 255550.9 | 1.9918 | 3.913198e-06 | 4.809627 | 54.80963
43033.53 | -182.7412 | 57752837.3 | -182.7412 | 57772399.9 | -182.274 | 57752887.3 | 214.1024 | 57.75289 |  | 214.1024 | 215.5681 | 65.56806 | 169908185418998.7 | 57752887.3 | 128128 | 0.0004476773 | 1.560939e-05 | 0.03486749 | 0.9981942 | 2.749861e-06 | 0.01183192 | 5.235989e-16 | 2.113899 | 1.814905e-05 | 5.293393e-14 | 0 | 1 | #DIV/0! | 1.519652e-10 | 64064.02 | 150 | 50 | 1 | 5.235988e-16 | 3.89639e-06 | 3.89639e-06 | 255545.5 | 1.994454 | 3.913281e-06 | 4.809183 | 54.80918
43247.63 | -181.8091 | 57713767.8 | -181.8091 | 57733327.6 | -181.3443 | 57713817.8 | 215.1676 | 57.71382 |  | 215.1676 | 215.5237 | 65.5237 | 169678379753265.8 | 57713817.8 | 127954.7 | 0.0004489291 | 1.563053e-05 | 0.03481736 | 0.9981969 | 2.741045e-06 | 0.01178397 | 5.235989e-16 | 2.113899 | 1.820949e-05 | 5.346455e-14 | 0 | 1 | #DIV/0! | 1.501174e-10 | 63977.37 | 150 | 50 | 1 | 5.235988e-16 | 3.89639e-06 | 3.89639e-06 | 255540.1 | 1.997113 | 3.913365e-06 | 4.808737 | 54.80874
43462.8 | -180.8818 | 57674704.3 | -180.8818 | 57694261.1 | -180.4193 | 57674754.3 | 216.2381 | 57.67475 |  | 216.2381 | 215.4794 | 65.47935 | 169448764197434.7 | 57674754.3 | 127781.6 | 0.0004501844 | 1.565171e-05 | 0.03476732 | 0.9981996 | 2.73226e-06 | 0.0117362 | 5.235989e-16 | 2.113899 | 1.827015e-05 | 5.400064e-14 | 0 | 1 | #DIV/0! | 1.482918e-10 | 63890.8 | 150 | 50 | 1 | 5.235988e-16 | 3.89639e-06 | 3.89639e-06 | 255534.6 | 1.999776 | 3.913449e-06 | 4.808289 | 54.80829
43679.03 | -179.9592 | 57635646.7 | -179.9592 | 57655200.5 | -179.499 | 57635696.7 | 217.314 | 57.6357 |  | 217.314 | 215.435 | 65.43501 | 169219338709628.2 | 57635696.7 | 127608.6 | 0.0004514434 | 1.567293e-05 | 0.03471737 | 0.9982024 | 2.723504e-06 | 0.01168859 | 5.235989e-16 | 2.113899 | 1.833103e-05 | 5.454226e-14 | 0 | 1 | #DIV/0! | 1.464881e-10 | 63804.29 | 150 | 50 | 1 | 5.235988e-16 | 3.89639e-06 | 3.89639e-06 | 255529.1 | 2.002444 | 3.913533e-06 | 4.807839 | 54.80784
43896.35 | -179.0412 | 57596594.9 | -179.0412 | 57616145.8 | -178.5834 | 57596644.9 | 218.3952 | 57.59664 |  | 218.3952 | 215.3907 | 65.39067 | 168990103247934.9 | 57596644.9 | 127435.7 | 0.000452706 | 1.569419e-05 | 0.0346675 | 0.9982051 | 2.714777e-06 | 0.01164115 | 5.235989e-16 | 2.113899 | 1.839212e-05 | 5.508946e-14 | 0 | 1 | #DIV/0! | 1.447062e-10 | 63717.86 | 150 | 50 | 1 | 5.235988e-16 | 3.89639e-06 | 3.89639e-06 | 255523.6 | 2.005117 | 3.913618e-06 | 4.807387 | 54.80739
44114.74 | -178.1279 | 57557549.1 | -178.1279 | 57577097.0 | -177.6725 | 57557599.1 | 219.4817 | 57.5576 |  | 219.4817 | 215.3463 | 65.34635 | 168761057770407.5 | 57557599.1 | 127263 | 0.0004539723 | 1.571549e-05 | 0.03461773 | 0.9982078 | 2.706079e-06 | 0.01159388 | 5.235989e-16 | 2.113899 | 1.845344e-05 | 5.564231e-14 | 0 | 1 | #DIV/0! | 1.429457e-10 | 63631.5 | 150 | 50 | 1 | 5.235988e-16 | 3.89639e-06 | 3.89639e-06 | 255518 | 2.007795 | 3.913703e-06 | 4.806932 | 54.80693
44334.23 | -177.2193 | 57518509.1 | -177.2193 | 57538054.1 | -176.7661 | 57518559.1 | 220.5737 | 57.51856 |  | 220.5737 | 215.302 | 65.30202 | 168532202235064.1 | 57518559.1 | 127090.4 | 0.0004552421 | 1.573683e-05 | 0.03456804 | 0.9982105 | 2.697411e-06 | 0.01154678 | 5.235989e-16 | 2.113899 | 1.851499e-05 | 5.620086e-14 | 0 | 1 | #DIV/0! | 1.412064e-10 | 63545.21 | 150 | 50 | 1 | 5.235988e-16 | 3.89639e-06 | 3.89639e-06 | 255512.5 | 2.010478 | 3.913789e-06 | 4.806475 | 54.80648
44554.8 | -176.3153 | 57479475.1 | -176.3153 | 57499017.1 | -175.8644 | 57479525.1 | 221.6711 | 57.47953 |  | 221.6711 | 215.2577 | 65.25771 | 168303536599887.0 | 57479525.1 | 126918 | 0.0004565157 | 1.575821e-05 | 0.03451844 | 0.9982132 | 2.688772e-06 | 0.01149984 | 5.235989e-16 | 2.113899 | 1.857675e-05 | 5.676518e-14 | 0 | 1 | #DIV/0! | 1.39488e-10 | 63458.99 | 150 | 50 | 1 | 5.235988e-16 | 3.89639e-06 | 3.89639e-06 | 255506.9 | 2.013165 | 3.913875e-06 | 4.806016 | 54.80602
44776.47 | -175.4158 | 57440447.0 | -175.4158 | 57459986.0 | -174.9672 | 57440497.0 | 222.774 | 57.4405 |  | 222.774 | 215.2134 | 65.2134 | 168075060822823.4 | 57440497.0 | 126745.7 | 0.0004577929 | 1.577963e-05 | 0.03446893 | 0.9982159 | 2.680162e-06 | 0.01145307 | 5.235989e-16 | 2.113899 | 1.863874e-05 | 5.733532e-14 | 0 | 1 | #DIV/0! | 1.377903e-10 | 63372.84 | 150 | 50 | 1 | 5.235988e-16 | 3.89639e-06 | 3.89639e-06 | 255501.2 | 2.015858 | 3.913962e-06 | 4.805555 | 54.80555
44999.24 | -174.5209 | 57401424.8 | -174.5209 | 57420960.9 | -174.0746 | 57401474.8 | 223.8824 | 57.40147 |  | 223.8824 | 215.1691 | 65.16909 | 167846774861785.1 | 57401474.8 | 126573.5 | 0.0004590738 | 1.580109e-05 | 0.0344195 | 0.9982185 | 2.671581e-06 | 0.01140647 | 5.235989e-16 | 2.113899 | 1.870095e-05 | 5.791134e-14 | 0 | 1 | #DIV/0! | 1.36113e-10 | 63286.77 | 150 | 50 | 1 | 5.235988e-16 | 3.89639e-06 | 3.89639e-06 | 255495.6 | 2.018555 | 3.914049e-06 | 4.805091 | 54.80509
45223.13 | -173.6306 | 57362408.6 | -173.6306 | 57381941.7 | -173.1865 | 57362458.5 | 224.9962 | 57.36246 |  | 224.9962 | 215.1248 | 65.1248 | 167618678674648.9 | 57362458.5 | 126401.5 | 0.0004603584 | 1.582259e-05 | 0.03437017 | 0.9982212 | 2.663028e-06 | 0.01136003 | 5.235989e-16 | 2.113899 | 1.876338e-05 | 5.849331e-14 | 0 | 1 | #DIV/0! | 1.344559e-10 | 63200.76 | 150 | 50 | 1 | 5.235988e-16 | 3.89639e-06 | 3.89639e-06 | 255489.9 | 2.021257 | 3.914136e-06 | 4.804625 | 54.80463
45448.12 | -172.7447 | 57323398.2 | -172.7447 | 57342928.4 | -172.3029 | 57323448.2 | 226.1156 | 57.32345 |  | 226.1156 | 215.0805 | 65.08051 | 167390772219255.7 | 57323448.2 | 126229.7 | 0.0004616466 | 1.584414e-05 | 0.03432092 | 0.9982238 | 2.654504e-06 | 0.01131375 | 5.235989e-16 | 2.113899 | 1.882604e-05 | 5.908129e-14 | 0 | 1 | #DIV/0! | 1.328188e-10 | 63114.83 | 150 | 50 | 1 | 5.235988e-16 | 3.89639e-06 | 3.89639e-06 | 255484.2 | 2.023963 | 3.914224e-06 | 4.804157 | 54.80416
45674.24 | -171.8634 | 57284393.8 | -171.8634 | 57303921.0 | -171.4238 | 57284443.8 | 227.2406 | 57.28444 |  | 227.2406 | 215.0362 | 65.03623 | 167163055453411.4 | 57284443.8 | 126057.9 | 0.0004629386 | 1.586572e-05 | 0.03427176 | 0.9982265 | 2.646009e-06 | 0.01126764 | 5.235989e-16 | 2.113899 | 1.888893e-05 | 5.967533e-14 | 0 | 1 | #DIV/0! | 1.312014e-10 | 63028.97 | 150 | 50 | 1 | 5.235988e-16 | 3.89639e-06 | 3.89639e-06 | 255478.5 | 2.026675 | 3.914313e-06 | 4.803686 | 54.80369
45901.48 | -170.9865 | 57245395.4 | -170.9865 | 57264919.6 | -170.5492 | 57245445.3 | 228.3712 | 57.24545 |  | 228.3712 | 214.992 | 64.99195 | 166935528334886.1 | 57245445.3 | 125886.4 | 0.0004642343 | 1.588734e-05 | 0.03422268 | 0.9982291 | 2.637543e-06 | 0.0112217 | 5.235989e-16 | 2.113899 | 1.895204e-05 | 6.027551e-14 | 0 | 1 | #DIV/0! | 1.296035e-10 | 62943.18 | 150 | 50 | 1 | 5.235988e-16 | 3.89639e-06 | 3.89639e-06 | 255472.7 | 2.029391 | 3.914401e-06 | 4.803214 | 54.80321
46129.85 | -170.1141 | 57206402.9 | -170.1141 | 57225924.1 | -169.679 | 57206452.8 | 229.5074 | 57.20645 |  | 229.5074 | 214.9477 | 64.94768 | 166708190821414.5 | 57206452.8 | 125714.9 | 0.0004655338 | 1.590901e-05 | 0.0341737 | 0.9982318 | 2.629104e-06 | 0.01117591 | 5.235989e-16 | 2.113899 | 1.901538e-05 | 6.088189e-14 | 0 | 1 | #DIV/0! | 1.280248e-10 | 62857.46 | 150 | 50 | 1 | 5.235988e-16 | 3.89639e-06 | 3.89639e-06 | 255466.9 | 2.032113 | 3.914491e-06 | 4.802739 | 54.80274
46359.36 | -169.2461 | 57167416.3 | -169.2461 | 57186934.6 | -168.8132 | 57167466.2 | 230.6493 | 57.16747 |  | 230.6493 | 214.9034 | 64.90342 | 166481042870696.1 | 57167466.2 | 125543.6 | 0.000466837 | 1.593072e-05 | 0.0341248 | 0.9982344 | 2.620694e-06 | 0.01113029 | 5.235989e-16 | 2.113899 | 1.907895e-05 | 6.149453e-14 | 0 | 1 | #DIV/0! | 1.264652e-10 | 62771.82 | 150 | 50 | 1 | 5.235988e-16 | 3.89639e-06 | 3.89639e-06 | 255461.1 | 2.034839 | 3.91458e-06 | 4.802261 | 54.80226
46590.01 | -168.3825 | 57128435.7 | -168.3825 | 57147951.0 | -167.9518 | 57128485.6 | 231.7968 | 57.12849 |  | 231.7968 | 214.8592 | 64.85916 | 166254084440394.2 | 57128485.6 | 125372.5 | 0.0004681439 | 1.595246e-05 | 0.03407598 | 0.998237 | 2.612312e-06 | 0.01108483 | 5.235989e-16 | 2.113899 | 1.914275e-05 | 6.211349e-14 | 0 | 1 | #DIV/0! | 1.249243e-10 | 62686.24 | 150 | 50 | 1 | 5.235988e-16 | 3.89639e-06 | 3.89639e-06 | 255455.2 | 2.03757 | 3.91467e-06 | 4.801781 | 54.80178
46821.8 | -167.5233 | 57089461.1 | -167.5233 | 57108973.4 | -167.0948 | 57089511.0 | 232.95 | 57.08951 |  | 232.95 | 214.8149 | 64.81492 | 166027315488137.0 | 57089511.0 | 125201.5 | 0.0004694547 | 1.597425e-05 | 0.03402725 | 0.9982396 | 2.603959e-06 | 0.01103954 | 5.235989e-16 | 2.113899 | 1.920678e-05 | 6.273885e-14 | 0 | 1 | #DIV/0! | 1.23402e-10 | 62600.74 | 150 | 50 | 1 | 5.235988e-16 | 3.89639e-06 | 3.89639e-06 | 255449.4 | 2.040306 | 3.914761e-06 | 4.801299 | 54.8013
47054.75 | -166.6684 | 57050492.4 | -166.6684 | 57070001.7 | -166.2421 | 57050542.3 | 234.109 | 57.05054 |  | 234.109 | 214.7707 | 64.77067 | 165800735971517.0 | 57050542.3 | 125030.6 | 0.0004707691 | 1.599608e-05 | 0.03397861 | 0.9982422 | 2.595633e-06 | 0.0109944 | 5.235989e-16 | 2.113899 | 1.927104e-05 | 6.337066e-14 | 0 | 1 | #DIV/0! | 1.21898e-10 | 62515.3 | 150 | 50 | 1 | 5.235988e-16 | 3.89639e-06 | 3.89639e-06 | 255443.4 | 2.043047 | 3.914852e-06 | 4.800815 | 54.80081
47288.86 | -165.8179 | 57011529.7 | -165.8179 | 57031036.0 | -165.3937 | 57011579.6 | 235.2738 | 57.01158 |  | 235.2738 | 214.7264 | 64.72644 | 165574345848090.8 | 57011579.6 | 124859.9 | 0.0004720874 | 1.601795e-05 | 0.03393006 | 0.9982448 | 2.587335e-06 | 0.01094943 | 5.235989e-16 | 2.113899 | 1.933553e-05 | 6.400901e-14 | 0 | 1 | #DIV/0! | 1.204122e-10 | 62429.94 | 150 | 50 | 1 | 5.235988e-16 | 3.89639e-06 | 3.89639e-06 | 255437.5 | 2.045793 | 3.914943e-06 | 4.800328 | 54.80033
47524.14 | -164.9717 | 56972573.0 | -164.9717 | 56992076.3 | -164.5497 | 56972622.9 | 236.4443 | 56.97262 |  | 236.4443 | 214.6822 | 64.68221 | 165348145075379.4 | 56972622.9 | 124689.3 | 0.0004734095 | 1.603987e-05 | 0.03388159 | 0.9982474 | 2.579065e-06 | 0.01090461 | 5.235989e-16 | 2.113899 | 1.940025e-05 | 6.465395e-14 | 0 | 1 | #DIV/0! | 1.189443e-10 | 62344.65 | 150 | 50 | 1 | 5.235988e-16 | 3.89639e-06 | 3.89639e-06 | 255431.5 | 2.048544 | 3.915035e-06 | 4.799839 | 54.79984
47760.58 | -164.1298 | 56933622.2 | -164.1298 | 56953122.6 | -163.7099 | 56933672.1 | 237.6207 | 56.93367 |  | 237.6207 | 214.638 | 64.63799 | 165122133610868.3 | 56933672.1 | 124518.9 | 0.0004747354 | 1.606182e-05 | 0.03383321 | 0.9982499 | 2.570823e-06 | 0.01085996 | 5.235989e-16 | 2.113899 | 1.946521e-05 | 6.530555e-14 | 0 | 1 | #DIV/0! | 1.174941e-10 | 62259.44 | 150 | 50 | 1 | 5.235988e-16 | 3.89639e-06 | 3.89639e-06 | 255425.5 | 2.0513 | 3.915127e-06 | 4.799347 | 54.79935
47998.2 | -163.2922 | 56894677.5 | -163.2922 | 56914174.8 | -162.8744 | 56894727.4 | 238.8029 | 56.89473 |  | 238.8029 | 214.5938 | 64.59377 | 164896311412006.8 | 56894727.4 | 124348.6 | 0.0004760651 | 1.608382e-05 | 0.03378491 | 0.9982525 | 2.562608e-06 | 0.01081546 | 5.235989e-16 | 2.113899 | 1.95304e-05 | 6.596389e-14 | 0 | 1 | #DIV/0! | 1.160614e-10 | 62174.29 | 150 | 50 | 1 | 5.235988e-16 | 3.89639e-06 | 3.89639e-06 | 255419.5 | 2.054061 | 3.91522e-06 | 4.798853 | 54.79885
48237 | -162.4588 | 56855738.7 | -162.4588 | 56875233.0 | -162.0432 | 56855788.6 | 239.991 | 56.85579 |  | 239.991 | 214.5496 | 64.54957 | 164670678436208.8 | 56855788.6 | 124178.4 | 0.0004773987 | 1.610586e-05 | 0.0337367 | 0.998255 | 2.554421e-06 | 0.01077112 | 5.235989e-16 | 2.113899 | 1.959582e-05 | 6.662903e-14 | 0 | 1 | #DIV/0! | 1.146459e-10 | 62089.22 | 150 | 50 | 1 | 5.235988e-16 | 3.89639e-06 | 3.89639e-06 | 255413.5 | 2.056826 | 3.915313e-06 | 4.798357 | 54.79836
48477 | -161.6296 | 56816805.9 | -161.6296 | 56836297.3 | -161.2161 | 56816855.8 | 241.185 | 56.81686 |  | 241.185 | 214.5054 | 64.50536 | 164445234640852.0 | 56816855.8 | 124008.4 | 0.0004787361 | 1.612794e-05 | 0.03368857 | 0.9982576 | 2.546261e-06 | 0.01072695 | 5.235989e-16 | 2.113899 | 1.966148e-05 | 6.730104e-14 | 0 | 1 | #DIV/0! | 1.132475e-10 | 62004.21 | 150 | 50 | 1 | 5.235988e-16 | 3.89639e-06 | 3.89639e-06 | 255407.4 | 2.059597 | 3.915407e-06 | 4.797858 | 54.79786
48718.18 | -160.8047 | 56777879.2 | -160.8047 | 56797367.5 | -160.3933 | 56777929.0 | 242.385 | 56.77793 |  | 242.385 | 214.4612 | 64.46117 | 164219979983278.4 | 56777929.0 | 123838.6 | 0.0004800774 | 1.615006e-05 | 0.03364053 | 0.9982601 | 2.538129e-06 | 0.01068293 | 5.235989e-16 | 2.113899 | 1.972738e-05 | 6.798e-14 | 0 | 1 | #DIV/0! | 1.11866e-10 | 61919.28 | 150 | 50 | 1 | 5.235988e-16 | 3.89639e-06 | 3.89639e-06 | 255401.3 | 2.062373 | 3.915501e-06 | 4.797357 | 54.79736
48960.57 | -159.9839 | 56738958.4 | -159.9839 | 56758443.7 | -159.5746 | 56739008.3 | 243.5909 | 56.73901 |  | 243.5909 | 214.417 | 64.41698 | 163994914420794.3 | 56739008.3 | 123668.8 | 0.0004814225 | 1.617222e-05 | 0.03359258 | 0.9982627 | 2.530023e-06 | 0.01063906 | 5.235989e-16 | 2.113899 | 1.979351e-05 | 6.866598e-14 | 0 | 1 | #DIV/0! | 1.105012e-10 | 61834.42 | 150 | 50 | 1 | 5.235988e-16 | 3.89639e-06 | 3.89639e-06 | 255395.1 | 2.065154 | 3.915596e-06 | 4.796853 | 54.79685
49204.16 | -159.1673 | 56700043.6 | -159.1673 | 56719525.9 | -158.7601 | 56700093.5 | 244.8028 | 56.70009 |  | 244.8028 | 214.3728 | 64.3728 | 163770037910669.6 | 56700093.5 | 123499.3 | 0.0004827715 | 1.619443e-05 | 0.03354471 | 0.9982652 | 2.521945e-06 | 0.01059536 | 5.235989e-16 | 2.113899 | 1.985989e-05 | 6.935905e-14 | 0 | 1 | #DIV/0! | 1.091528e-10 | 61749.63 | 150 | 50 | 1 | 5.235988e-16 | 3.89639e-06 | 3.89639e-06 | 255389 | 2.067939 | 3.915691e-06 | 4.796347 | 54.79635
49448.96 | -158.3549 | 56661134.9 | -158.3549 | 56680614.2 | -157.9497 | 56661184.7 | 246.0208 | 56.66118 |  | 246.0208 | 214.3286 | 64.32863 | 163545350410138.5 | 56661184.7 | 123329.8 | 0.0004841244 | 1.621668e-05 | 0.03349692 | 0.9982677 | 2.513894e-06 | 0.01055181 | 5.235989e-16 | 2.1139 | 1.99265e-05 | 7.005929e-14 | 0 | 1 | #DIV/0! | 1.078207e-10 | 61664.91 | 150 | 50 | 1 | 5.235988e-16 | 3.89639e-06 | 3.89639e-06 | 255382.8 | 2.07073 | 3.915787e-06 | 4.795838 | 54.79584
49694.98 | -157.5466 | 56622232.2 | -157.5466 | 56641708.5 | -157.1434 | 56622282.0 | 247.2448 | 56.62228 |  | 247.2448 | 214.2845 | 64.28446 | 163320851876399.2 | 56622282.0 | 123160.5 | 0.0004854812 | 1.623897e-05 | 0.03344922 | 0.9982702 | 2.50587e-06 | 0.01050841 | 5.235989e-16 | 2.1139 | 1.999335e-05 | 7.076677e-14 | 0 | 1 | #DIV/0! | 1.065046e-10 | 61580.26 | 150 | 50 | 1 | 5.235988e-16 | 3.89639e-06 | 3.89639e-06 | 255376.5 | 2.073526 | 3.915883e-06 | 4.795327 | 54.79533
49942.23 | -156.7423 | 56583335.5 | -156.7423 | 56602808.7 | -156.3412 | 56583385.3 | 248.4749 | 56.58339 |  | 248.4749 | 214.2403 | 64.2403 | 163096542266613.6 | 56583385.3 | 122991.4 | 0.000486842 | 1.62613e-05 | 0.03340161 | 0.9982727 | 2.497873e-06 | 0.01046517 | 5.235989e-16 | 2.1139 | 2.006044e-05 | 7.148156e-14 | 0 | 1 | #DIV/0! | 1.052045e-10 | 61495.69 | 150 | 50 | 1 | 5.235988e-16 | 3.89639e-06 | 3.89639e-06 | 255370.3 | 2.076327 | 3.915979e-06 | 4.794813 | 54.79481
50190.7 | -155.9422 | 56544444.8 | -155.9422 | 56563915.1 | -155.5431 | 56544494.6 | 249.7111 | 56.54449 |  | 249.7111 | 214.1961 | 64.19615 | 162872421537907.9 | 56544494.6 | 122822.4 | 0.0004882066 | 1.628368e-05 | 0.03335407 | 0.9982752 | 2.489902e-06 | 0.01042209 | 5.235989e-16 | 2.1139 | 2.012777e-05 | 7.220374e-14 | 0 | 1 | #DIV/0! | 1.0392e-10 | 61411.18 | 150 | 50 | 1 | 5.235988e-16 | 3.89639e-06 | 3.89639e-06 | 255364 | 2.079133 | 3.916076e-06 | 4.794297 | 54.7943
50440.41 | -155.1461 | 56505560.2 | -155.1461 | 56525027.4 | -154.7491 | 56505610.0 | 250.9535 | 56.50561 |  | 250.9535 | 214.152 | 64.152 | 162648489647371.8 | 56505610.0 | 122653.5 | 0.0004895752 | 1.63061e-05 | 0.03330663 | 0.9982777 | 2.481958e-06 | 0.01037916 | 5.235989e-16 | 2.1139 | 2.019534e-05 | 7.29334e-14 | 0 | 1 | #DIV/0! | 1.026511e-10 | 61326.75 | 150 | 50 | 1 | 5.235988e-16 | 3.89639e-06 | 3.89639e-06 | 255357.7 | 2.081944 | 3.916174e-06 | 4.793778 | 54.79378
50691.36 | -154.3541 | 56466681.6 | -154.3541 | 56486145.8 | -153.9591 | 56466731.4 | 252.2021 | 56.46673 |  | 252.2021 | 214.1079 | 64.10786 | 162424746552059.1 | 56466731.4 | 122484.8 | 0.0004909478 | 1.632856e-05 | 0.03325926 | 0.9982801 | 2.474041e-06 | 0.01033639 | 5.235989e-16 | 2.1139 | 2.026316e-05 | 7.36706e-14 | 0 | 1 | #DIV/0! | 1.013975e-10 | 61242.39 | 150 | 50 | 1 | 5.235988e-16 | 3.89639e-06 | 3.89639e-06 | 255351.3 | 2.08476 | 3.916271e-06 | 4.793257 | 54.79326
50943.57 | -153.566 | 56427809.0 | -153.566 | 56447270.2 | -153.173 | 56427858.8 | 253.4568 | 56.42786 |  | 253.4568 | 214.0637 | 64.06373 | 162201192208987.4 | 56427858.8 | 122316.2 | 0.0004923243 | 1.635107e-05 | 0.03321198 | 0.9982826 | 2.46615e-06 | 0.01029377 | 5.235989e-16 | 2.1139 | 2.033121e-05 | 7.441543e-14 | 0 | 1 | #DIV/0! | 1.00159e-10 | 61158.09 | 150 | 50 | 1 | 5.235988e-16 | 3.89639e-06 | 3.89639e-06 | 255344.9 | 2.087581 | 3.91637e-06 | 4.792733 | 54.79273
51197.02 | -152.782 | 56388942.5 | -152.782 | 56408400.7 | -152.391 | 56388992.3 | 254.7178 | 56.38899 |  | 254.7178 | 214.0196 | 64.0196 | 161977826575137.8 | 56388992.3 | 122147.7 | 0.0004937048 | 1.637361e-05 | 0.03316479 | 0.9982851 | 2.458286e-06 | 0.0102513 | 5.235989e-16 | 2.1139 | 2.039952e-05 | 7.516796e-14 | 0 | 1 | #DIV/0! | 9.893545e-11 | 61073.87 | 150 | 50 | 1 | 5.235988e-16 | 3.89639e-06 | 3.89639e-06 | 255338.5 | 2.090407 | 3.916469e-06 | 4.792207 | 54.79221
51451.74 | -152.002 | 56350082.1 | -152.002 | 56369537.2 | -151.6129 | 56350131.9 | 255.9851 | 56.35013 |  | 255.9851 | 213.9755 | 63.97548 | 161754649607455.4 | 56350131.9 | 121979.4 | 0.0004950892 | 1.63962e-05 | 0.03311768 | 0.9982875 | 2.450448e-06 | 0.01020898 | 5.235989e-16 | 2.1139 | 2.046807e-05 | 7.592828e-14 | 0 | 1 | #DIV/0! | 9.77267e-11 | 60989.72 | 150 | 50 | 1 | 5.235988e-16 | 3.89639e-06 | 3.89639e-06 | 255332 | 2.093238 | 3.916568e-06 | 4.791678 | 54.79168
51707.73 | -151.2259 | 56311227.7 | -151.2259 | 56330679.8 | -150.8388 | 56311277.5 | 257.2587 | 56.31128 |  | 257.2587 | 213.9314 | 63.93137 | 161531661262848.9 | 56311277.5 | 121811.3 | 0.0004964777 | 1.641884e-05 | 0.03307065 | 0.99829 | 2.442636e-06 | 0.01016682 | 5.235989e-16 | 2.1139 | 2.053686e-05 | 7.669646e-14 | 0 | 1 | #DIV/0! | 9.653255e-11 | 60905.65 | 150 | 50 | 1 | 5.235988e-16 | 3.89639e-06 | 3.89639e-06 | 255325.6 | 2.096075 | 3.916668e-06 | 4.791147 | 54.79115
51964.99 | -150.4537 | 56272379.4 | -150.4537 | 56291828.4 | -150.0687 | 56272429.2 | 258.5386 | 56.27243 |  | 258.5386 | 213.8873 | 63.88727 | 161308861498190.8 | 56272429.2 | 121643.3 | 0.0004978702 | 1.644152e-05 | 0.0330237 | 0.9982924 | 2.43485e-06 | 0.01012481 | 5.235989e-16 | 2.1139 | 2.060591e-05 | 7.74726e-14 | 0 | 1 | #DIV/0! | 9.535284e-11 | 60821.64 | 150 | 50 | 1 | 5.235988e-16 | 3.89639e-06 | 3.89639e-06 | 255319.1 | 2.098916 | 3.916768e-06 | 4.790613 | 54.79061
52223.52 | -149.6855 | 56233537.1 | -149.6855 | 56252983.2 | -149.3024 | 56233586.9 | 259.8249 | 56.23359 |  | 259.8249 | 213.8432 | 63.84317 | 161086250270317 | 56233586.9 | 121475.4 | 0.0004992667 | 1.646424e-05 | 0.03297684 | 0.9982948 | 2.42709e-06 | 0.01008295 | 5.235989e-16 | 2.1139 | 2.06752e-05 | 7.825676e-14 | 0 | 1 | #DIV/0! | 9.418737e-11 | 60737.7 | 150 | 50 | 1 | 5.235988e-16 | 3.89639e-06 | 3.89639e-06 | 255312.5 | 2.101763 | 3.916869e-06 | 4.790076 | 54.79008
52483.35 | -148.9212 | 56194701.0 | -148.9212 | 56214143.9 | -148.54 | 56194750.7 | 261.1176 | 56.19475 |  | 261.1176 | 213.7991 | 63.79908 | 160863827536027.2 | 56194750.7 | 121307.7 | 0.0005006672 | 1.6487e-05 | 0.03293006 | 0.9982972 | 2.419356e-06 | 0.01004124 | 5.235989e-16 | 2.1139 | 2.074473e-05 | 7.904904e-14 | 0 | 1 | #DIV/0! | 9.303599e-11 | 60653.84 | 150 | 50 | 1 | 5.235988e-16 | 3.89639e-06 | 3.89639e-06 | 255305.9 | 2.104615 | 3.916971e-06 | 4.789536 | 54.78954
52744.47 | -148.1607 | 56155870.9 | -148.1607 | 56175310.8 | -147.7815 | 56155920.6 | 262.4167 | 56.15592 |  | 262.4167 | 213.755 | 63.75499 | 160641593252084.5 | 56155920.6 | 121140.1 | 0.0005020718 | 1.650981e-05 | 0.03288337 | 0.9982997 | 2.411648e-06 | 0.009999683 | 5.235989e-16 | 2.1139 | 2.081452e-05 | 7.984952e-14 | 0 | 1 | #DIV/0! | 9.189853e-11 | 60570.05 | 150 | 50 | 1 | 5.235988e-16 | 3.89639e-06 | 3.89639e-06 | 255299.3 | 2.107472 | 3.917073e-06 | 4.788995 | 54.78899
53006.88 | -147.4042 | 56117046.9 | -147.4042 | 56136483.8 | -147.0268 | 56117096.6 | 263.7223 | 56.1171 |  | 263.7223 | 213.7109 | 63.71091 | 160419547375215.8 | 56117096.6 | 120972.6 | 0.0005034805 | 1.653266e-05 | 0.03283675 | 0.9983021 | 2.403966e-06 | 0.009958274 | 5.235989e-16 | 2.1139 | 2.088456e-05 | 8.065829e-14 | 0 | 1 | #DIV/0! | 9.077482e-11 | 60486.32 | 150 | 50 | 1 | 5.235988e-16 | 3.89639e-06 | 3.89639e-06 | 255292.7 | 2.110334 | 3.917175e-06 | 4.78845 | 54.78845
53270.61 | -146.6514 | 56078229.0 | -146.6514 | 56097662.8 | -146.276 | 56078278.7 | 265.0344 | 56.07828 |  | 265.0344 | 213.6668 | 63.66684 | 160197689862111.2 | 56078278.7 | 120805.3 | 0.0005048932 | 1.655556e-05 | 0.03279022 | 0.9983045 | 2.396309e-06 | 0.009917015 | 5.235989e-16 | 2.1139 | 2.095485e-05 | 8.147543e-14 | 0 | 1 | #DIV/0! | 8.96647e-11 | 60402.67 | 150 | 50 | 1 | 5.235988e-16 | 3.89639e-06 | 3.89639e-06 | 255286 | 2.113201 | 3.917278e-06 | 4.787903 | 54.7879
53535.64 | -145.9025 | 56039417.1 | -145.9025 | 56058847.9 | -145.529 | 56039466.9 | 266.353 | 56.03947 |  | 266.353 | 213.6228 | 63.62278 | 159976020669424.4 | 56039466.9 | 120638.2 | 0.00050631 | 1.65785e-05 | 0.03274377 | 0.9983068 | 2.388678e-06 | 0.009875904 | 5.235989e-16 | 2.1139 | 2.102539e-05 | 8.230103e-14 | 0 | 1 | #DIV/0! | 8.856799e-11 | 60319.09 | 150 | 50 | 1 | 5.235988e-16 | 3.89639e-06 | 3.89639e-06 | 255279.3 | 2.116074 | 3.917381e-06 | 4.787353 | 54.78735
53801.99 | -145.1574 | 56000611.4 | -145.1574 | 56020039.1 | -144.7858 | 56000661.1 | 267.6782 | 56.00066 |  | 267.6782 | 213.5787 | 63.57872 | 159754539753772.3 | 56000661.1 | 120471.2 | 0.0005077309 | 1.660148e-05 | 0.03269741 | 0.9983092 | 2.381072e-06 | 0.009834943 | 5.235989e-16 | 2.1139 | 2.109618e-05 | 8.313517e-14 | 0 | 1 | #DIV/0! | 8.748455e-11 | 60235.58 | 150 | 50 | 1 | 5.235988e-16 | 3.89639e-06 | 3.89639e-06 | 255272.6 | 2.118952 | 3.917485e-06 | 4.7868 | 54.7868
54069.67 | -144.416 | 55961811.8 | -144.416 | 55981236.5 | -144.0463 | 55961861.5 | 269.01 | 55.96186 |  | 269.01 | 213.5347 | 63.53467 | 159533247071735.5 | 55961861.5 | 120304.3 | 0.0005091559 | 1.662451e-05 | 0.03265112 | 0.9983116 | 2.373492e-06 | 0.009794129 | 5.235989e-16 | 2.1139 | 2.116723e-05 | 8.397795e-14 | 0 | 1 | #DIV/0! | 8.641422e-11 | 60152.14 | 150 | 50 | 1 | 5.235988e-16 | 3.89639e-06 | 3.89639e-06 | 255265.8 | 2.121835 | 3.917589e-06 | 4.786245 | 54.78624
54338.68 | -143.6784 | 55923018.3 | -143.6784 | 55942439.9 | -143.3106 | 55923068.0 | 270.3484 | 55.92307 |  | 270.3484 | 213.4906 | 63.49063 | 159312142579857.9 | 55923068.0 | 120137.6 | 0.000510585 | 1.664758e-05 | 0.03260492 | 0.998314 | 2.365937e-06 | 0.009753463 | 5.235989e-16 | 2.1139 | 2.123853e-05 | 8.482946e-14 | 0 | 1 | #DIV/0! | 8.535683e-11 | 60068.78 | 150 | 50 | 1 | 5.235988e-16 | 3.89639e-06 | 3.89639e-06 | 255259 | 2.124723 | 3.917694e-06 | 4.785687 | 54.78569
54609.03 | -142.9446 | 55884230.9 | -142.9446 | 55903649.5 | -142.5786 | 55884280.6 | 271.6934 | 55.88428 |  | 271.6934 | 213.4466 | 63.44659 | 159091226234646.6 | 55884280.6 | 119971 | 0.0005120182 | 1.66707e-05 | 0.0325588 | 0.9983163 | 2.358407e-06 | 0.009712944 | 5.235989e-16 | 2.1139 | 2.131009e-05 | 8.568978e-14 | 0 | 1 | #DIV/0! | 8.431223e-11 | 59985.48 | 150 | 50 | 1 | 5.235988e-16 | 3.89639e-06 | 3.89639e-06 | 255252.2 | 2.127616 | 3.9178e-06 | 4.785126 | 54.78513
54880.72 | -142.2145 | 55845449.6 | -142.2145 | 55864865.1 | -141.8504 | 55845499.4 | 273.0451 | 55.8455 |  | 273.0451 | 213.4026 | 63.40256 | 158870497992571.9 | 55845499.4 | 119804.5 | 0.0005134556 | 1.669386e-05 | 0.03251277 | 0.9983187 | 2.350903e-06 | 0.009672572 | 5.235989e-16 | 2.1139 | 2.138191e-05 | 8.655902e-14 | 0 | 1 | #DIV/0! | 8.328027e-11 | 59902.25 | 150 | 50 | 1 | 5.235988e-16 | 3.89639e-06 | 3.89639e-06 | 255245.3 | 2.130515 | 3.917906e-06 | 4.784562 | 54.78456
55153.77 | -141.4881 | 55806674.5 | -141.4881 | 55826086.9 | -141.1259 | 55806724.2 | 274.4036 | 55.80672 |  | 274.4036 | 213.3585 | 63.35854 | 158649957810067.5 | 55806724.2 | 119638.2 | 0.0005148972 | 1.671707e-05 | 0.03246681 | 0.998321 | 2.343423e-06 | 0.009632346 | 5.235989e-16 | 2.1139 | 2.145398e-05 | 8.743725e-14 | 0 | 1 | #DIV/0! | 8.22608e-11 | 59819.1 | 150 | 50 | 1 | 5.235988e-16 | 3.89639e-06 | 3.89639e-06 | 255238.4 | 2.133419 | 3.918012e-06 | 4.783996 | 54.784
55428.17 | -140.7654 | 55767905.5 | -140.7654 | 55787314.8 | -140.405 | 55767955.2 | 275.7688 | 55.76796 |  | 275.7688 | 213.3145 | 63.31453 | 158429605643530.3 | 55767955.2 | 119472 | 0.0005163429 | 1.674032e-05 | 0.03242093 | 0.9983234 | 2.335968e-06 | 0.009592266 | 5.235989e-16 | 2.1139 | 2.152631e-05 | 8.832459e-14 | 0 | 1 | #DIV/0! | 8.125367e-11 | 59736.01 | 150 | 50 | 1 | 5.235988e-16 | 3.89639e-06 | 3.89639e-06 | 255231.5 | 2.136328 | 3.918119e-06 | 4.783427 | 54.78343
55703.94 | -140.0464 | 55729142.6 | -140.0464 | 55748548.9 | -139.6878 | 55729192.3 | 277.1409 | 55.72919 |  | 277.1409 | 213.2705 | 63.27052 | 158209441449320.3 | 55729192.3 | 119306 | 0.0005177928 | 1.676362e-05 | 0.03237514 | 0.9983257 | 2.328538e-06 | 0.009552332 | 5.235989e-16 | 2.1139 | 2.159889e-05 | 8.922111e-14 | 0 | 1 | #DIV/0! | 8.025873e-11 | 59653 | 150 | 50 | 1 | 5.235988e-16 | 3.89639e-06 | 3.89639e-06 | 255224.5 | 2.139243 | 3.918227e-06 | 4.782855 | 54.78286
55981.08 | -139.331 | 55690385.9 | -139.331 | 55709789.1 | -138.9742 | 55690435.6 | 278.5197 | 55.69044 |  | 278.5197 | 213.2265 | 63.22652 | 157989465183760.8 | 55690435.6 | 119140.1 | 0.0005192469 | 1.678696e-05 | 0.03232943 | 0.998328 | 2.321133e-06 | 0.009512542 | 5.235989e-16 | 2.1139 | 2.167174e-05 | 9.012692e-14 | 0 | 1 | #DIV/0! | 7.927583e-11 | 59570.06 | 150 | 50 | 1 | 5.235988e-16 | 3.89639e-06 | 3.89639e-06 | 255217.5 | 2.142163 | 3.918335e-06 | 4.782281 | 54.78228
56259.6 | -138.6192 | 55651635.3 | -138.6192 | 55671035.4 | -138.2643 | 55651685.0 | 279.9054 | 55.65168 |  | 279.9054 | 213.1825 | 63.18252 | 157769676803138.0 | 55651685.0 | 118974.4 | 0.0005207052 | 1.681034e-05 | 0.0322838 | 0.9983303 | 2.313753e-06 | 0.009472897 | 5.235989e-16 | 2.1139 | 2.174485e-05 | 9.104211e-14 | 0 | 1 | #DIV/0! | 7.830483e-11 | 59487.19 | 150 | 50 | 1 | 5.235988e-16 | 3.89639e-06 | 3.89639e-06 | 255210.5 | 2.145088 | 3.918443e-06 | 4.781703 | 54.7817
56539.51 | -137.9111 | 55612890.9 | -137.9111 | 55632287.9 | -137.5579 | 55612940.5 | 281.298 | 55.61294 |  | 281.298 | 213.1385 | 63.13853 | 157550076263701.3 | 55612940.5 | 118808.8 | 0.0005221678 | 1.683377e-05 | 0.03223825 | 0.9983326 | 2.306397e-06 | 0.009433396 | 5.235989e-16 | 2.1139 | 2.181822e-05 | 9.196678e-14 | 0 | 1 | #DIV/0! | 7.734559e-11 | 59404.39 | 150 | 50 | 1 | 5.235988e-16 | 3.89639e-06 | 3.89639e-06 | 255203.4 | 2.148018 | 3.918552e-06 | 4.781123 | 54.78112
56820.8 | -137.2065 | 55574152.6 | -137.2065 | 55593546.6 | -136.8552 | 55574202.3 | 282.6975 | 55.5742 |  | 282.6975 | 213.0946 | 63.09455 | 157330663521662.9 | 55574202.3 | 118643.3 | 0.0005236345 | 1.685725e-05 | 0.03219278 | 0.9983349 | 2.299066e-06 | 0.009394038 | 5.235989e-16 | 2.1139 | 2.189185e-05 | 9.290104e-14 | 0 | 1 | #DIV/0! | 7.639797e-11 | 59321.66 | 150 | 50 | 1 | 5.235988e-16 | 3.89639e-06 | 3.89639e-06 | 255196.3 | 2.150954 | 3.918662e-06 | 4.78054 | 54.78054
57103.5 | -136.5056 | 55535420.5 | -136.5056 | 55554811.4 | -136.156 | 55535470.1 | 284.104 | 55.53547 |  | 284.104 | 213.0506 | 63.05058 | 157111438533198.2 | 55535470.1 | 118478 | 0.0005251055 | 1.688077e-05 | 0.03214739 | 0.9983372 | 2.291759e-06 | 0.009354824 | 5.235989e-16 | 2.1139 | 2.196575e-05 | 9.384497e-14 | 0 | 1 | #DIV/0! | 7.546182e-11 | 59239 | 150 | 50 | 1 | 5.235988e-16 | 3.89639e-06 | 3.89639e-06 | 255189.1 | 2.153895 | 3.918772e-06 | 4.779954 | 54.77995
57387.61 | -135.8082 | 55496694.5 | -135.8082 | 55516082.3 | -135.4604 | 55496744.2 | 285.5175 | 55.49674 |  | 285.5175 | 213.0066 | 63.00661 | 156892401254445.8 | 55496744.2 | 118312.8 | 0.0005265808 | 1.690434e-05 | 0.03210208 | 0.9983395 | 2.284477e-06 | 0.009315752 | 5.235989e-16 | 2.1139 | 2.203991e-05 | 9.479868e-14 | 0 | 1 | #DIV/0! | 7.453701e-11 | 59156.41 | 150 | 50 | 1 | 5.235988e-16 | 3.89639e-06 | 3.89639e-06 | 255182 | 2.156841 | 3.918883e-06 | 4.779366 | 54.77937
57673.12 | -135.1143 | 55457974.7 | -135.1143 | 55477359.5 | -134.7683 | 55458024.4 | 286.938 | 55.45802 |  | 286.938 | 212.9627 | 62.96265 | 156673551641506.7 | 55458024.4 | 118147.8 | 0.0005280603 | 1.692795e-05 | 0.03205685 | 0.9983418 | 2.277219e-06 | 0.009276823 | 5.235989e-16 | 2.1139 | 2.211433e-05 | 9.576228e-14 | 0 | 1 | #DIV/0! | 7.362341e-11 | 59073.89 | 150 | 50 | 1 | 5.235988e-16 | 3.89639e-06 | 3.89639e-06 | 255174.8 | 2.159793 | 3.918994e-06 | 4.778774 | 54.77877
57960.06 | -134.4239 | 55419261.1 | -134.4239 | 55438642.8 | -134.0797 | 55419310.8 | 288.3656 | 55.41931 |  | 288.3656 | 212.9187 | 62.9187 | 156454889650445.1 | 55419310.8 | 117982.9 | 0.0005295441 | 1.695161e-05 | 0.0320117 | 0.998344 | 2.269985e-06 | 0.009238036 | 5.235989e-16 | 2.1139 | 2.218902e-05 | 9.673586e-14 | 0 | 1 | #DIV/0! | 7.272088e-11 | 58991.45 | 150 | 50 | 1 | 5.235988e-16 | 3.89639e-06 | 3.89639e-06 | 255167.5 | 2.16275 | 3.919106e-06 | 4.77818 | 54.77818
58248.43 | -133.7371 | 55380553.7 | -133.7371 | 55399932.3 | -133.3946 | 55380603.4 | 289.8003 | 55.3806 |  | 289.8003 | 212.8748 | 62.87476 | 156236415237288.1 | 55380603.4 | 117818.1 | 0.0005310322 | 1.697531e-05 | 0.03196664 | 0.9983463 | 2.262775e-06 | 0.009199389 | 5.235989e-16 | 2.1139 | 2.226398e-05 | 9.771952e-14 | 0 | 1 | #DIV/0! | 7.182928e-11 | 58909.07 | 150 | 50 | 1 | 5.235988e-16 | 3.89639e-06 | 3.89639e-06 | 255160.2 | 2.165713 | 3.919218e-06 | 4.777582 | 54.77758
58538.23 | -133.0538 | 55341852.5 | -133.0538 | 55361227.9 | -132.713 | 55341902.1 | 291.2421 | 55.3419 |  | 291.2421 | 212.8308 | 62.83082 | 156018128358025.3 | 55341902.1 | 117653.5 | 0.0005325247 | 1.699907e-05 | 0.03192165 | 0.9983486 | 2.255589e-06 | 0.009160884 | 5.235989e-16 | 2.1139 | 2.23392e-05 | 9.871339e-14 | 0 | 1 | #DIV/0! | 7.094849e-11 | 58826.76 | 150 | 50 | 1 | 5.235988e-16 | 3.89639e-06 | 3.89639e-06 | 255152.9 | 2.168681 | 3.919331e-06 | 4.776982 | 54.77698
58829.47 | -132.3739 | 55303157.5 | -132.3739 | 55322529.8 | -132.0348 | 55303207.1 | 292.6911 | 55.30321 |  | 292.6911 | 212.7869 | 62.78689 | 155800028968609.5 | 55303207.1 | 117489.1 | 0.0005340214 | 1.702286e-05 | 0.03187674 | 0.9983508 | 2.248427e-06 | 0.00912252 | 5.235989e-16 | 2.1139 | 2.241469e-05 | 9.971755e-14 | 0 | 1 | #DIV/0! | 7.007838e-11 | 58744.53 | 150 | 50 | 1 | 5.235988e-16 | 3.89639e-06 | 3.89639e-06 | 255145.6 | 2.171654 | 3.919445e-06 | 4.776379 | 54.77638
59122.16 | -131.6975 | 55264468.6 | -131.6975 | 55283837.9 | -131.3601 | 55264518.2 | 294.1473 | 55.26452 |  | 294.1473 | 212.743 | 62.74296 | 155582117024956 | 55264518.2 | 117324.7 | 0.0005355225 | 1.70467e-05 | 0.03183191 | 0.9983531 | 2.241289e-06 | 0.009084295 | 5.235989e-16 | 2.1139 | 2.249046e-05 | 1.007321e-13 | 0 | 1 | #DIV/0! | 6.921882e-11 | 58662.37 | 150 | 50 | 1 | 5.235988e-16 | 3.89639e-06 | 3.89639e-06 | 255138.2 | 2.174633 | 3.919559e-06 | 4.775773 | 54.77577
59416.31 | -131.0245 | 55225786.0 | -131.0245 | 55245152.1 | -130.6888 | 55225835.6 | 295.6108 | 55.22584 |  | 295.6108 | 212.699 | 62.69905 | 155364392482942.8 | 55225835.6 | 117160.5 | 0.0005370279 | 1.707059e-05 | 0.03178716 | 0.9983553 | 2.234175e-06 | 0.00904621 | 5.235989e-16 | 2.1139 | 2.256649e-05 | 1.017572e-13 | 0 | 1 | #DIV/0! | 6.836967e-11 | 58580.27 | 150 | 50 | 1 | 5.235988e-16 | 3.89639e-06 | 3.89639e-06 | 255130.8 | 2.177617 | 3.919673e-06 | 4.775163 | 54.77516
59711.92 | -130.3549 | 55187109.6 | -130.3549 | 55206472.6 | -130.021 | 55187159.2 | 297.0815 | 55.18716 |  | 297.0815 | 212.6551 | 62.65514 | 155146855298410.7 | 55187159.2 | 116996.5 | 0.0005385377 | 1.709453e-05 | 0.03174249 | 0.9983575 | 2.227084e-06 | 0.009008265 | 5.235989e-16 | 2.1139 | 2.26428e-05 | 1.027929e-13 | 0 | 1 | #DIV/0! | 6.753083e-11 | 58498.25 | 150 | 50 | 1 | 5.235988e-16 | 3.89639e-06 | 3.89639e-06 | 255123.3 | 2.180606 | 3.919788e-06 | 4.774551 | 54.77455
60009 | -129.6887 | 55148439.4 | -129.6887 | 55167799.3 | -129.3565 | 55148489.0 | 298.5596 | 55.14849 |  | 298.5596 | 212.6112 | 62.61123 | 154929505427162.9 | 55148489.0 | 116832.6 | 0.0005400518 | 1.711851e-05 | 0.0316979 | 0.9983597 | 2.220017e-06 | 0.008970458 | 5.235989e-16 | 2.1139 | 2.271937e-05 | 1.038394e-13 | 0 | 1 | #DIV/0! | 6.670215e-11 | 58416.3 | 150 | 50 | 1 | 5.235988e-16 | 3.89639e-06 | 3.89639e-06 | 255115.8 | 2.183601 | 3.919904e-06 | 4.773936 | 54.77394
60307.56 | -129.0259 | 55109775.4 | -129.0259 | 55129132.2 | -128.6954 | 55109824.9 | 300.045 | 55.10982 |  | 300.045 | 212.5673 | 62.56734 | 154712342824965.6 | 55109824.9 | 116668.8 | 0.0005415704 | 1.714254e-05 | 0.03165339 | 0.998362 | 2.212973e-06 | 0.008932789 | 5.235989e-16 | 2.1139 | 2.279622e-05 | 1.048967e-13 | 0 | 1 | #DIV/0! | 6.588353e-11 | 58334.42 | 150 | 50 | 1 | 5.235988e-16 | 3.89639e-06 | 3.89639e-06 | 255108.3 | 2.186602 | 3.920021e-06 | 4.773318 | 54.77332
60607.61 | -128.3665 | 55071117.6 | -128.3665 | 55090471.3 | -128.0377 | 55071167.2 | 301.5378 | 55.07117 |  | 301.5378 | 212.5234 | 62.52345 | 154495367447547.1 | 55071167.2 | 116505.2 | 0.0005430933 | 1.716661e-05 | 0.03160896 | 0.9983642 | 2.205953e-06 | 0.008895259 | 5.235989e-16 | 2.1139 | 2.287335e-05 | 1.059649e-13 | 0 | 1 | #DIV/0! | 6.507484e-11 | 58252.61 | 150 | 50 | 1 | 5.235988e-16 | 3.89639e-06 | 3.89639e-06 | 255100.7 | 2.189608 | 3.920137e-06 | 4.772697 | 54.7727
60909.14 | -127.7105 | 55032466.0 | -127.7105 | 55051816.6 | -127.3833 | 55032515.6 | 303.038 | 55.03252 |  | 303.038 | 212.4796 | 62.47957 | 154278579250598.8 | 55032515.6 | 116341.7 | 0.0005446207 | 1.719074e-05 | 0.0315646 | 0.9983664 | 2.198956e-06 | 0.008857866 | 5.235989e-16 | 2.1139 | 2.295074e-05 | 1.070443e-13 | 0 | 1 | #DIV/0! | 6.427596e-11 | 58170.87 | 150 | 50 | 1 | 5.235988e-16 | 3.89639e-06 | 3.89639e-06 | 255093.1 | 2.192619 | 3.920255e-06 | 4.772073 | 54.77207
61212.18 | -127.0577 | 54993820.7 | -127.0577 | 55013168.2 | -126.7322 | 54993870.3 | 304.5457 | 54.99387 |  | 304.5457 | 212.4357 | 62.43569 | 154061978189773.8 | 54993870.3 | 116178.4 | 0.0005461525 | 1.721491e-05 | 0.03152033 | 0.9983685 | 2.191983e-06 | 0.00882061 | 5.235989e-16 | 2.1139 | 2.302842e-05 | 1.081348e-13 | 0 | 1 | #DIV/0! | 6.348678e-11 | 58089.2 | 150 | 50 | 1 | 5.235988e-16 | 3.89639e-06 | 3.89639e-06 | 255085.5 | 2.195636 | 3.920373e-06 | 4.771446 | 54.77145
61516.73 | -126.4083 | 54955181.7 | -126.4083 | 54974526.0 | -126.0844 | 54955231.2 | 306.0609 | 54.95523 |  | 306.0609 | 212.3918 | 62.39182 | 153845564220688.5 | 54955231.2 | 116015.2 | 0.0005476887 | 1.723912e-05 | 0.03147613 | 0.9983707 | 2.185033e-06 | 0.008783491 | 5.235989e-16 | 2.113901 | 2.310637e-05 | 1.092366e-13 | 0 | 1 | #DIV/0! | 6.270717e-11 | 58007.6 | 150 | 50 | 1 | 5.235988e-16 | 3.89639e-06 | 3.89639e-06 | 255077.8 | 2.198658 | 3.920491e-06 | 4.770816 | 54.77082
61822.79 | -125.7622 | 54916548.9 | -125.7622 | 54935890.0 | -125.4399 | 54916598.4 | 307.5836 | 54.9166 |  | 307.5836 | 212.348 | 62.34796 | 153629337298921 | 54916598.4 | 115852.1 | 0.0005492294 | 1.726338e-05 | 0.03143201 | 0.9983729 | 2.178105e-06 | 0.008746508 | 5.235989e-16 | 2.113901 | 2.31846e-05 | 1.103499e-13 | 0 | 1 | #DIV/0! | 6.193702e-11 | 57926.07 | 150 | 50 | 1 | 5.235988e-16 | 3.89639e-06 | 3.89639e-06 | 255070.1 | 2.201686 | 3.920611e-06 | 4.770183 | 54.77018
62130.37 | -125.1193 | 54877922.3 | -125.1193 | 54897260.3 | -124.7987 | 54877971.8 | 309.1139 | 54.87797 |  | 309.1139 | 212.3041 | 62.30411 | 153413297380012.4 | 54877971.8 | 115689.2 | 0.0005507745 | 1.72877e-05 | 0.03138797 | 0.9983751 | 2.171201e-06 | 0.00870966 | 5.235989e-16 | 2.113901 | 2.326311e-05 | 1.114747e-13 | 0 | 1 | #DIV/0! | 6.117623e-11 | 57844.61 | 150 | 50 | 1 | 5.235988e-16 | 3.89639e-06 | 3.89639e-06 | 255062.3 | 2.20472 | 3.92073e-06 | 4.769546 | 54.76955
62439.49 | -124.4798 | 54839302.0 | -124.4798 | 54858636.9 | -124.1608 | 54839351.5 | 310.6519 | 54.83935 |  | 310.6519 | 212.2603 | 62.26026 | 153197444419465.9 | 54839351.5 | 115526.4 | 0.0005523241 | 1.731205e-05 | 0.03134401 | 0.9983772 | 2.16432e-06 | 0.008672949 | 5.235989e-16 | 2.113901 | 2.334189e-05 | 1.126112e-13 | 0 | 1 | #DIV/0! | 6.042467e-11 | 57763.22 | 150 | 50 | 1 | 5.235988e-16 | 3.89639e-06 | 3.89639e-06 | 255054.5 | 2.207759 | 3.920851e-06 | 4.768907 | 54.76891
62750.14 | -123.8434 | 54800687.9 | -123.8434 | 54820019.7 | -123.5261 | 54800737.4 | 312.1974 | 54.80074 |  | 312.1974 | 212.2164 | 62.21642 | 152981778372746.8 | 54800737.4 | 115363.8 | 0.0005538782 | 1.733646e-05 | 0.03130013 | 0.9983794 | 2.157461e-06 | 0.008636372 | 5.235989e-16 | 2.113901 | 2.342096e-05 | 1.137594e-13 | 0 | 1 | #DIV/0! | 5.968223e-11 | 57681.91 | 150 | 50 | 1 | 5.235988e-16 | 3.89639e-06 | 3.89639e-06 | 255046.7 | 2.210803 | 3.920972e-06 | 4.768264 | 54.76826
63062.33 | -123.2103 | 54762080.1 | -123.2103 | 54781408.8 | -122.8946 | 54762129.6 | 313.7507 | 54.76213 |  | 313.7507 | 212.1726 | 62.17259 | 152766299195282.9 | 54762129.6 | 115201.3 | 0.0005554369 | 1.736091e-05 | 0.03125632 | 0.9983816 | 2.150626e-06 | 0.008599929 | 5.235989e-16 | 2.113901 | 2.350031e-05 | 1.149196e-13 | 0 | 1 | #DIV/0! | 5.894881e-11 | 57600.66 | 150 | 50 | 1 | 5.235988e-16 | 3.89639e-06 | 3.89639e-06 | 255038.8 | 2.213853 | 3.921093e-06 | 4.767619 | 54.76762
63376.09 | -122.5805 | 54723478.6 | -122.5805 | 54742804.1 | -122.2663 | 54723528.1 | 315.3117 | 54.72353 |  | 315.3117 | 212.1288 | 62.12877 | 152551006842464.3 | 54723528.1 | 115039 | 0.000557 | 1.738541e-05 | 0.03121259 | 0.9983837 | 2.143813e-06 | 0.008563621 | 5.235989e-16 | 2.113901 | 2.357994e-05 | 1.160918e-13 | 0 | 1 | #DIV/0! | 5.82243e-11 | 57519.48 | 150 | 50 | 1 | 5.235988e-16 | 3.89639e-06 | 3.89639e-06 | 255030.9 | 2.216909 | 3.921215e-06 | 4.76697 | 54.76697
63691.4 | -121.9538 | 54684883.4 | -121.9538 | 54704205.7 | -121.6413 | 54684932.9 | 316.8804 | 54.68493 |  | 316.8804 | 212.0849 | 62.08495 | 152335901269643.1 | 54684932.9 | 114876.8 | 0.0005585677 | 1.740996e-05 | 0.03116894 | 0.9983858 | 2.137023e-06 | 0.008527447 | 5.235989e-16 | 2.113901 | 2.365986e-05 | 1.172761e-13 | 0 | 1 | #DIV/0! | 5.750859e-11 | 57438.38 | 150 | 50 | 1 | 5.235988e-16 | 3.89639e-06 | 3.89639e-06 | 255023 | 2.21997 | 3.921338e-06 | 4.766318 | 54.76632
64008.28 | -121.3303 | 54646294.4 | -121.3303 | 54665613.6 | -121.0193 | 54646343.9 | 318.457 | 54.64634 |  | 318.457 | 212.0411 | 62.04114 | 152120982432133.8 | 54646343.9 | 114714.7 | 0.0005601399 | 1.743456e-05 | 0.03112537 | 0.998388 | 2.130255e-06 | 0.008491405 | 5.235989e-16 | 2.113901 | 2.374006e-05 | 1.184727e-13 | 0 | 1 | #DIV/0! | 5.680158e-11 | 57357.34 | 150 | 50 | 1 | 5.235988e-16 | 3.89639e-06 | 3.89639e-06 | 255015 | 2.223037 | 3.921461e-06 | 4.765663 | 54.76566
64326.73 | -120.71 | 54607711.7 | -120.71 | 54627027.8 | -120.4006 | 54607761.2 | 320.0414 | 54.60776 |  | 320.0414 | 211.9973 | 61.99733 | 151906250285212.8 | 54607761.2 | 114552.8 | 0.0005617167 | 1.74592e-05 | 0.03108187 | 0.9983901 | 2.12351e-06 | 0.008455497 | 5.235989e-16 | 2.113901 | 2.382054e-05 | 1.196818e-13 | 0 | 1 | #DIV/0! | 5.610315e-11 | 57276.38 | 150 | 50 | 1 | 5.235988e-16 | 3.89639e-06 | 3.89639e-06 | 255007 | 2.226109 | 3.921585e-06 | 4.765004 | 54.765
64646.78 | -120.0928 | 54569135.3 | -120.0928 | 54588448.3 | -119.785 | 54569184.8 | 321.6337 | 54.56918 |  | 321.6337 | 211.9535 | 61.95354 | 151691704784118.9 | 54569184.8 | 114391 | 0.000563298 | 1.74839e-05 | 0.03103845 | 0.9983922 | 2.116787e-06 | 0.008419721 | 5.235989e-16 | 2.113901 | 2.390131e-05 | 1.209034e-13 | 0 | 1 | #DIV/0! | 5.541321e-11 | 57195.48 | 150 | 50 | 1 | 5.235988e-16 | 3.89639e-06 | 3.89639e-06 | 254998.9 | 2.229188 | 3.92171e-06 | 4.764343 | 54.76434
64968.41 | -119.4788 | 54530565.3 | -119.4788 | 54549875.0 | -119.1725 | 54530614.7 | 323.2339 | 54.53061 |  | 323.2339 | 211.9097 | 61.90975 | 151477345884052.6 | 54530614.7 | 114229.3 | 0.000564884 | 1.750864e-05 | 0.03099511 | 0.9983943 | 2.110086e-06 | 0.008384077 | 5.235989e-16 | 2.113901 | 2.398237e-05 | 1.221376e-13 | 0 | 1 | #DIV/0! | 5.473166e-11 | 57114.66 | 150 | 50 | 1 | 5.235988e-16 | 3.89639e-06 | 3.89639e-06 | 254990.8 | 2.232271 | 3.921835e-06 | 4.763678 | 54.76368
65291.64 | -118.8678 | 54492001.5 | -118.8678 | 54511308.1 | -118.5632 | 54492051.0 | 324.842 | 54.49205 |  | 324.842 | 211.866 | 61.86596 | 151263173540176.6 | 54492051.0 | 114067.8 | 0.0005664745 | 1.753343e-05 | 0.03095184 | 0.9983964 | 2.103408e-06 | 0.008348565 | 5.235989e-16 | 2.113901 | 2.406372e-05 | 1.233847e-13 | 0 | 1 | #DIV/0! | 5.40584e-11 | 57033.9 | 150 | 50 | 1 | 5.235988e-16 | 3.89639e-06 | 3.89639e-06 | 254982.7 | 2.23536 | 3.921961e-06 | 4.76301 | 54.76301
65616.49 | -118.26 | 54453444.0 | -118.26 | 54472747.5 | -117.9569 | 54453493.5 | 326.4582 | 54.45349 |  | 326.4582 | 211.8222 | 61.82219 | 151049187707615.7 | 54453493.5 | 113906.4 | 0.0005680697 | 1.755827e-05 | 0.03090866 | 0.9983985 | 2.096752e-06 | 0.008313184 | 5.235989e-16 | 2.113901 | 2.414535e-05 | 1.246447e-13 | 0 | 1 | #DIV/0! | 5.339331e-11 | 56953.22 | 150 | 50 | 1 | 5.235988e-16 | 3.89639e-06 | 3.89639e-06 | 254974.5 | 2.238455 | 3.922087e-06 | 4.762339 | 54.76234
65942.94 | -117.6553 | 54414892.8 | -117.6553 | 54434193.2 | -117.3537 | 54414942.3 | 328.0824 | 54.41494 |  | 328.0824 | 211.7784 | 61.77842 | 150835388341456.4 | 54414942.3 | 113745.2 | 0.0005696695 | 1.758316e-05 | 0.03086554 | 0.9984006 | 2.090118e-06 | 0.008277934 | 5.235989e-16 | 2.113901 | 2.422728e-05 | 1.259178e-13 | 0 | 1 | #DIV/0! | 5.273632e-11 | 56872.61 | 150 | 50 | 1 | 5.235988e-16 | 3.89639e-06 | 3.89639e-06 | 254966.3 | 2.241556 | 3.922214e-06 | 4.761664 | 54.76166
66271.03 | -117.0537 | 54376348.0 | -117.0537 | 54395645.1 | -116.7536 | 54376397.5 | 329.7147 | 54.3764 |  | 329.7147 | 211.7347 | 61.73466 | 150621775396747.5 | 54376397.5 | 113584.1 | 0.0005712739 | 1.760809e-05 | 0.03082251 | 0.9984027 | 2.083506e-06 | 0.008242814 | 5.235989e-16 | 2.113901 | 2.430949e-05 | 1.27204e-13 | 0 | 1 | #DIV/0! | 5.208731e-11 | 56792.07 | 150 | 50 | 1 | 5.235988e-16 | 3.89639e-06 | 3.89639e-06 | 254958 | 2.244662 | 3.922342e-06 | 4.760986 | 54.76099
66600.74 | -116.4551 | 54337809.5 | -116.4551 | 54357103.5 | -116.1565 | 54337858.9 | 331.3551 | 54.33786 |  | 331.3551 | 211.6909 | 61.69091 | 150408348828499.0 | 54337858.9 | 113423.2 | 0.000572883 | 1.763308e-05 | 0.03077955 | 0.9984048 | 2.076916e-06 | 0.008207824 | 5.235989e-16 | 2.113901 | 2.4392e-05 | 1.285037e-13 | 0 | 1 | #DIV/0! | 5.144619e-11 | 56711.59 | 150 | 50 | 1 | 5.235988e-16 | 3.89639e-06 | 3.89639e-06 | 254949.7 | 2.247774 | 3.92247e-06 | 4.760305 | 54.76031
66932.1 | -115.8595 | 54299277.3 | -115.8595 | 54318568.1 | -115.5625 | 54299326.7 | 333.0037 | 54.29933 |  | 333.0037 | 211.6472 | 61.64716 | 150195108591683.7 | 54299326.7 | 113262.4 | 0.0005744967 | 1.765811e-05 | 0.03073666 | 0.9984068 | 2.070348e-06 | 0.008172964 | 5.235989e-16 | 2.113901 | 2.44748e-05 | 1.298168e-13 | 0 | 1 | #DIV/0! | 5.081288e-11 | 56631.19 | 150 | 50 | 1 | 5.235988e-16 | 3.89639e-06 | 3.89639e-06 | 254941.4 | 2.250892 | 3.922599e-06 | 4.759621 | 54.75962
67265.1 | -115.267 | 54260751.4 | -115.267 | 54280039.1 | -114.9715 | 54260800.9 | 334.6605 | 54.2608 |  | 334.6605 | 211.6034 | 61.60342 | 149982054641235.2 | 54260800.9 | 113101.7 | 0.0005761152 | 1.76832e-05 | 0.03069386 | 0.9984089 | 2.063801e-06 | 0.008138233 | 5.235989e-16 | 2.113901 | 2.45579e-05 | 1.311435e-13 | 0 | 1 | #DIV/0! | 5.018727e-11 | 56550.86 | 150 | 50 | 1 | 5.235988e-16 | 3.89639e-06 | 3.89639e-06 | 254933 | 2.254015 | 3.922729e-06 | 4.758933 | 54.75893
67599.76 | -114.6775 | 54222231.9 | -114.6775 | 54241516.4 | -114.3835 | 54222281.4 | 336.3255 | 54.22228 |  | 336.3255 | 211.5597 | 61.55969 | 149769186932049.8 | 54222281.4 | 112941.2 | 0.0005777383 | 1.770833e-05 | 0.03065113 | 0.998411 | 2.057276e-06 | 0.00810363 | 5.235989e-16 | 2.113901 | 2.464129e-05 | 1.32484e-13 | 0 | 1 | #DIV/0! | 4.956927e-11 | 56470.6 | 150 | 50 | 1 | 5.235988e-16 | 3.89639e-06 | 3.89639e-06 | 254924.6 | 2.257145 | 3.922859e-06 | 4.758242 | 54.75824
67936.09 | -114.091 | 54183718.8 | -114.091 | 54203000.1 | -113.7985 | 54183768.2 | 337.9988 | 54.18377 |  | 337.9988 | 211.516 | 61.51596 | 149556505418984.8 | 54183768.2 | 112780.8 | 0.0005793662 | 1.773351e-05 | 0.03060847 | 0.998413 | 2.050773e-06 | 0.008069156 | 5.235989e-16 | 2.113901 | 2.472497e-05 | 1.338384e-13 | 0 | 1 | #DIV/0! | 4.895878e-11 | 56390.4 | 150 | 50 | 1 | 5.235988e-16 | 3.89639e-06 | 3.89639e-06 | 254916.1 | 2.260279 | 3.92299e-06 | 4.757548 | 54.75755
68274.08 | -113.5074 | 54145211.9 | -113.5074 | 54164490.1 | -113.2164 | 54145261.4 | 339.6804 | 54.14526 |  | 339.6804 | 211.4722 | 61.47225 | 149344010056859.5 | 54145261.4 | 112620.6 | 0.0005809988 | 1.775875e-05 | 0.03056589 | 0.9984151 | 2.044292e-06 | 0.00803481 | 5.235989e-16 | 2.113901 | 2.480895e-05 | 1.352068e-13 | 0 | 1 | #DIV/0! | 4.835573e-11 | 56310.28 | 150 | 50 | 1 | 5.235988e-16 | 3.89639e-06 | 3.89639e-06 | 254907.6 | 2.26342 | 3.923121e-06 | 4.75685 | 54.75685
68613.76 | -112.9269 | 54106711.5 | -112.9269 | 54125986.4 | -112.6373 | 54106760.9 | 341.3704 | 54.10676 |  | 341.3704 | 211.4285 | 61.42854 | 149131700800454.9 | 54106760.9 | 112460.5 | 0.0005826361 | 1.778403e-05 | 0.03052339 | 0.9984171 | 2.037832e-06 | 0.008000592 | 5.235989e-16 | 2.113901 | 2.489323e-05 | 1.365895e-13 | 0 | 1 | #DIV/0! | 4.776002e-11 | 56230.23 | 150 | 50 | 1 | 5.235988e-16 | 3.89639e-06 | 3.89639e-06 | 254899.1 | 2.266566 | 3.923253e-06 | 4.756149 | 54.75615
68955.13 | -112.3492 | 54068217.4 | -112.3492 | 54087489.1 | -112.0612 | 54068266.8 | 343.0688 | 54.06827 |  | 343.0688 | 211.3848 | 61.38483 | 148919577604513.6 | 54068266.8 | 112300.5 | 0.0005842782 | 1.780936e-05 | 0.03048096 | 0.9984191 | 2.031393e-06 | 0.007966501 | 5.235989e-16 | 2.113901 | 2.497781e-05 | 1.379865e-13 | 0 | 1 | #DIV/0! | 4.717156e-11 | 56150.25 | 150 | 50 | 1 | 5.235988e-16 | 3.89639e-06 | 3.89639e-06 | 254890.5 | 2.269718 | 3.923386e-06 | 4.755444 | 54.75544
69298.2 | -111.7746 | 54029729.6 | -111.7746 | 54048998.2 | -111.488 | 54029779.0 | 344.7757 | 54.02978 |  | 344.7757 | 211.3411 | 61.34114 | 148707640423739.8 | 54029779.0 | 112140.7 | 0.0005859251 | 1.783474e-05 | 0.03043861 | 0.9984211 | 2.024976e-06 | 0.007932536 | 5.235989e-16 | 2.113901 | 2.506269e-05 | 1.39398e-13 | 0 | 1 | #DIV/0! | 4.659027e-11 | 56070.34 | 150 | 50 | 1 | 5.235988e-16 | 3.89639e-06 | 3.89639e-06 | 254881.9 | 2.272876 | 3.923519e-06 | 4.754736 | 54.75474
69642.98 | -111.2028 | 53991248.3 | -111.2028 | 54010513.7 | -110.9176 | 53991297.7 | 346.491 | 53.9913 |  | 346.491 | 211.2974 | 61.29745 | 148495889212799.0 | 53991297.7 | 111981 | 0.0005875767 | 1.786017e-05 | 0.03039633 | 0.9984232 | 2.018579e-06 | 0.007898698 | 5.235989e-16 | 2.113901 | 2.514787e-05 | 1.408241e-13 | 0 | 1 | #DIV/0! | 4.601605e-11 | 55990.5 | 150 | 50 | 1 | 5.235988e-16 | 3.89639e-06 | 3.89639e-06 | 254873.2 | 2.27604 | 3.923653e-06 | 4.754025 | 54.75402
69989.47 | -110.6339 | 53952773.3 | -110.6339 | 53972035.5 | -110.3502 | 53952822.7 | 348.2149 | 53.95282 |  | 348.2149 | 211.2538 | 61.25377 | 148284323926318.5 | 53952822.7 | 111821.5 | 0.0005892331 | 1.788566e-05 | 0.03035412 | 0.9984252 | 2.012205e-06 | 0.007864986 | 5.235989e-16 | 2.113901 | 2.523335e-05 | 1.422651e-13 | 0 | 1 | #DIV/0! | 4.544883e-11 | 55910.73 | 150 | 50 | 1 | 5.235988e-16 | 3.89639e-06 | 3.89639e-06 | 254864.5 | 2.279209 | 3.923788e-06 | 4.75331 | 54.75331
70337.69 | -110.068 | 53914304.7 | -110.068 | 53933563.7 | -109.7857 | 53914354.1 | 349.9474 | 53.91435 |  | 349.9474 | 211.2101 | 61.21009 | 148072944518887.0 | 53914354.1 | 111662.1 | 0.0005908944 | 1.791119e-05 | 0.03031199 | 0.9984272 | 2.005851e-06 | 0.007831399 | 5.235989e-16 | 2.113901 | 2.531914e-05 | 1.437209e-13 | 0 | 1 | #DIV/0! | 4.488852e-11 | 55831.03 | 150 | 50 | 1 | 5.235988e-16 | 3.89639e-06 | 3.89639e-06 | 254855.8 | 2.282385 | 3.923923e-06 | 4.752592 | 54.75259
70687.63 | -109.5049 | 53875842.5 | -109.5049 | 53895098.3 | -109.2241 | 53875891.9 | 351.6884 | 53.87589 |  | 351.6884 | 211.1664 | 61.16643 | 147861750945054.9 | 53875891.9 | 111502.8 | 0.0005925605 | 1.793677e-05 | 0.03026994 | 0.9984292 | 1.999518e-06 | 0.007797937 | 5.235989e-16 | 2.113901 | 2.540523e-05 | 1.451919e-13 | 0 | 1 | #DIV/0! | 4.433503e-11 | 55751.4 | 150 | 50 | 1 | 5.235988e-16 | 3.89639e-06 | 3.89639e-06 | 254847 | 2.285566 | 3.924059e-06 | 4.75187 | 54.75187
71039.32 | -108.9447 | 53837386.7 | -108.9447 | 53856639.3 | -108.6653 | 53837436.0 | 353.4382 | 53.83744 |  | 353.4382 | 211.1228 | 61.12277 | 147650743159333.3 | 53837436.0 | 111343.7 | 0.0005942314 | 1.79624e-05 | 0.03022796 | 0.9984312 | 1.993206e-06 | 0.007764601 | 5.235989e-16 | 2.113901 | 2.549162e-05 | 1.466782e-13 | 0 | 1 | #DIV/0! | 4.378828e-11 | 55671.83 | 150 | 50 | 1 | 5.235988e-16 | 3.89639e-06 | 3.89639e-06 | 254838.1 | 2.288753 | 3.924196e-06 | 4.751144 | 54.75114
71392.76 | -108.3873 | 53798937.2 | -108.3873 | 53818186.6 | -108.1093 | 53798986.6 | 355.1966 | 53.79899 |  | 355.1966 | 211.0791 | 61.07911 | 147439921116195.5 | 53798986.6 | 111184.7 | 0.0005959072 | 1.798809e-05 | 0.03018606 | 0.9984332 | 1.986915e-06 | 0.007731388 | 5.235989e-16 | 2.113901 | 2.557832e-05 | 1.481799e-13 | 0 | 1 | #DIV/0! | 4.32482e-11 | 55592.34 | 150 | 50 | 1 | 5.235988e-16 | 3.89639e-06 | 3.89639e-06 | 254829.3 | 2.291946 | 3.924333e-06 | 4.750416 | 54.75042
71747.96 | -107.8327 | 53760494.2 | -107.8327 | 53779740.4 | -107.5562 | 53760543.6 | 356.9638 | 53.76054 |  | 356.9638 | 211.0355 | 61.03547 | 147229284770075.5 | 53760543.6 | 111025.8 | 0.0005975878 | 1.801382e-05 | 0.03014423 | 0.9984351 | 1.980645e-06 | 0.0076983 | 5.235989e-16 | 2.113901 | 2.566533e-05 | 1.496972e-13 | 0 | 1 | #DIV/0! | 4.27147e-11 | 55512.92 | 150 | 50 | 1 | 5.235988e-16 | 3.89639e-06 | 3.89639e-06 | 254820.3 | 2.295144 | 3.924472e-06 | 4.749683 | 54.74968
72104.92 | -107.281 | 53722057.6 | -107.281 | 53741300.6 | -107.0059 | 53722107.0 | 358.7398 | 53.72211 |  | 358.7398 | 210.9918 | 60.99183 | 147018834075368.9 | 53722107.0 | 110867.1 | 0.0005992734 | 1.803961e-05 | 0.03010247 | 0.9984371 | 1.974396e-06 | 0.007665335 | 5.235989e-16 | 2.113901 | 2.575264e-05 | 1.512302e-13 | 0 | 1 | #DIV/0! | 4.21877e-11 | 55433.57 | 150 | 50 | 1 | 5.235988e-16 | 3.89639e-06 | 3.89639e-06 | 254811.4 | 2.298349 | 3.92461e-06 | 4.748947 | 54.74895
72463.66 | -106.7321 | 53683627.4 | -106.7321 | 53702867.2 | -106.4583 | 53683676.8 | 360.5246 | 53.68368 |  | 360.5246 | 210.9482 | 60.9482 | 146808568986432.4 | 53683676.8 | 110708.6 | 0.0006009638 | 1.806545e-05 | 0.03006079 | 0.9984391 | 1.968167e-06 | 0.007632493 | 5.235989e-16 | 2.113901 | 2.584026e-05 | 1.527791e-13 | 0 | 1 | #DIV/0! | 4.166712e-11 | 55354.29 | 150 | 50 | 1 | 5.235988e-16 | 3.89639e-06 | 3.89639e-06 | 254802.4 | 2.301559 | 3.92475e-06 | 4.748208 | 54.74821
72824.18 | -106.186 | 53645203.7 | -106.186 | 53664440.2 | -105.9136 | 53645253.0 | 362.3183 | 53.64525 |  | 362.3183 | 210.9046 | 60.90458 | 146598489457584.2 | 53645253.0 | 110550.2 | 0.0006026592 | 1.809133e-05 | 0.03001918 | 0.998441 | 1.961959e-06 | 0.007599774 | 5.235989e-16 | 2.113901 | 2.59282e-05 | 1.543441e-13 | 0 | 1 | #DIV/0! | 4.115289e-11 | 55275.08 | 150 | 50 | 1 | 5.235988e-16 | 3.89639e-06 | 3.89639e-06 | 254793.3 | 2.304776 | 3.92489e-06 | 4.747465 | 54.74746
73186.5 | -105.6426 | 53606786.3 | -105.6426 | 53626019.7 | -105.3716 | 53606835.7 | 364.1209 | 53.60684 |  | 364.1209 | 210.861 | 60.86096 | 146388595443103.4 | 53606835.7 | 110391.9 | 0.0006043595 | 1.811727e-05 | 0.02997765 | 0.998443 | 1.955772e-06 | 0.007567178 | 5.235989e-16 | 2.113901 | 2.601644e-05 | 1.559254e-13 | 0 | 1 | #DIV/0! | 4.064494e-11 | 55195.94 | 150 | 50 | 1 | 5.235988e-16 | 3.89639e-06 | 3.89639e-06 | 254784.2 | 2.307998 | 3.92503e-06 | 4.746718 | 54.74672
73550.62 | -105.102 | 53568375.4 | -105.102 | 53587605.5 | -104.8324 | 53568424.7 | 365.9325 | 53.56842 |  | 365.9325 | 210.8174 | 60.81735 | 146178886897230.1 | 53568424.7 | 110233.7 | 0.0006060647 | 1.814327e-05 | 0.02993619 | 0.998445 | 1.949604e-06 | 0.007534703 | 5.235989e-16 | 2.113901 | 2.610499e-05 | 1.575231e-13 | 0 | 1 | #DIV/0! | 4.014317e-11 | 55116.87 | 150 | 50 | 1 | 5.235988e-16 | 3.89639e-06 | 3.89639e-06 | 254775.1 | 2.311226 | 3.925172e-06 | 4.745967 | 54.74597
73916.56 | -104.5642 | 53529970.9 | -104.5642 | 53549197.8 | -104.2959 | 53530020.3 | 367.7531 | 53.53002 |  | 367.7531 | 210.7738 | 60.77375 | 145969363774166.1 | 53530020.3 | 110075.7 | 0.0006077749 | 1.816931e-05 | 0.0298948 | 0.9984469 | 1.943458e-06 | 0.007502351 | 5.235989e-16 | 2.113901 | 2.619386e-05 | 1.591373e-13 | 0 | 1 | #DIV/0! | 3.964753e-11 | 55037.87 | 150 | 50 | 1 | 5.235988e-16 | 3.89639e-06 | 3.89639e-06 | 254765.9 | 2.31446 | 3.925314e-06 | 4.745213 | 54.74521
74284.31 | -104.0291 | 53491572.9 | -104.0291 | 53510796.6 | -103.7622 | 53491622.2 | 369.5828 | 53.49162 |  | 369.5828 | 210.7302 | 60.73016 | 145760026028073.9 | 53491622.2 | 109917.9 | 0.0006094901 | 1.81954e-05 | 0.02985348 | 0.9984488 | 1.937331e-06 | 0.007470119 | 5.235989e-16 | 2.113901 | 2.628305e-05 | 1.607683e-13 | 0 | 1 | #DIV/0! | 3.915793e-11 | 54958.94 | 150 | 50 | 1 | 5.235988e-16 | 3.89639e-06 | 3.89639e-06 | 254756.7 | 2.3177 | 3.925457e-06 | 4.744456 | 54.74446
74653.89 | -103.4967 | 53453181.3 | -103.4967 | 53472401.8 | -103.2312 | 53453230.6 | 371.4215 | 53.45323 |  | 371.4215 | 210.6866 | 60.68657 | 145550873613076.8 | 53453230.6 | 109760.2 | 0.0006112102 | 1.822155e-05 | 0.02981224 | 0.9984508 | 1.931225e-06 | 0.007438008 | 5.235989e-16 | 2.113901 | 2.637254e-05 | 1.624162e-13 | 0 | 1 | #DIV/0! | 3.86743e-11 | 54880.08 | 150 | 50 | 1 | 5.235988e-16 | 3.89639e-06 | 3.89639e-06 | 254747.4 | 2.320946 | 3.925601e-06 | 4.743694 | 54.74369
75025.31 | -102.967 | 53414796.2 | -102.967 | 53434013.4 | -102.7028 | 53414845.5 | 373.2695 | 53.41485 |  | 373.2695 | 210.643 | 60.64299 | 145341906483259.6 | 53414845.5 | 109602.6 | 0.0006129354 | 1.824775e-05 | 0.02977108 | 0.9984527 | 1.925139e-06 | 0.007406018 | 5.235989e-16 | 2.113901 | 2.646236e-05 | 1.640812e-13 | 0 | 1 | #DIV/0! | 3.819658e-11 | 54801.29 | 150 | 50 | 1 | 5.235988e-16 | 3.89639e-06 | 3.89639e-06 | 254738.1 | 2.324198 | 3.925745e-06 | 4.742929 | 54.74293
75398.58 | -102.44 | 53376417.5 | -102.44 | 53395631.5 | -102.1772 | 53376466.8 | 375.1266 | 53.37647 |  | 375.1266 | 210.5994 | 60.59942 | 145133124592667.6 | 53376466.8 | 109445.1 | 0.0006146656 | 1.8274e-05 | 0.02972998 | 0.9984546 | 1.919074e-06 | 0.007374148 | 5.235989e-16 | 2.113901 | 2.655249e-05 | 1.657635e-13 | 0 | 1 | #DIV/0! | 3.772469e-11 | 54722.56 | 150 | 50 | 1 | 5.235988e-16 | 3.89639e-06 | 3.89639e-06 | 254728.7 | 2.327456 | 3.92589e-06 | 4.742161 | 54.74216
75773.71 | -101.9157 | 53338045.3 | -101.9157 | 53357256.1 | -101.6542 | 53338094.6 | 376.9929 | 53.33809 |  | 376.9929 | 210.5559 | 60.55585 | 144924527895307.5 | 53338094.6 | 109287.8 | 0.0006164008 | 1.83003e-05 | 0.02968896 | 0.9984565 | 1.913028e-06 | 0.007342397 | 5.235989e-16 | 2.113901 | 2.664294e-05 | 1.674633e-13 | 0 | 1 | #DIV/0! | 3.725855e-11 | 54643.91 | 150 | 50 | 1 | 5.235988e-16 | 3.89639e-06 | 3.89639e-06 | 254719.3 | 2.33072 | 3.926035e-06 | 4.741388 | 54.74139
76150.7 | -101.3941 | 53299679.6 | -101.3941 | 53318887.1 | -101.1339 | 53299728.9 | 378.8685 | 53.29973 |  | 378.8685 | 210.5123 | 60.5123 | 144716116345146.4 | 53299728.9 | 109130.7 | 0.0006181411 | 1.832665e-05 | 0.02964801 | 0.9984584 | 1.907002e-06 | 0.007310766 | 5.235989e-16 | 2.113901 | 2.673371e-05 | 1.691807e-13 | 0 | 1 | #DIV/0! | 3.679811e-11 | 54565.33 | 150 | 50 | 1 | 5.235988e-16 | 3.89639e-06 | 3.89639e-06 | 254709.9 | 2.33399 | 3.926182e-06 | 4.740612 | 54.74061
76529.57 | -100.8751 | 53261320.3 | -100.8751 | 53280524.6 | -100.6163 | 53261369.6 | 380.7535 | 53.26137 |  | 380.7535 | 210.4687 | 60.46875 | 144507889896112.5 | 53261369.6 | 108973.6 | 0.0006198864 | 1.835306e-05 | 0.02960714 | 0.9984603 | 1.900996e-06 | 0.007279254 | 5.235989e-16 | 2.113901 | 2.68248e-05 | 1.70916e-13 | 0 | 1 | #DIV/0! | 3.634329e-11 | 54486.82 | 150 | 50 | 1 | 5.235988e-16 | 3.89639e-06 | 3.89639e-06 | 254700.4 | 2.337266 | 3.926329e-06 | 4.739832 | 54.73983
76910.32 | -100.3587 | 53222967.5 | -100.3587 | 53242168.6 | -100.1012 | 53223016.8 | 382.6479 | 53.22302 |  | 382.6479 | 210.4252 | 60.4252 | 144299848502094.9 | 53223016.8 | 108816.8 | 0.0006216368 | 1.837952e-05 | 0.02956634 | 0.9984622 | 1.89501e-06 | 0.007247861 | 5.235989e-16 | 2.113901 | 2.691621e-05 | 1.726692e-13 | 0 | 1 | #DIV/0! | 3.589402e-11 | 54408.38 | 150 | 50 | 1 | 5.235988e-16 | 3.89639e-06 | 3.89639e-06 | 254690.8 | 2.340548 | 3.926477e-06 | 4.739048 | 54.73905
77292.97 | -99.84501 | 53184621.2 | -99.84501 | 53203819.0 | -99.58881 | 53184670.5 | 384.5516 | 53.18467 |  | 384.5516 | 210.3817 | 60.38167 | 144091992116943.3 | 53184670.5 | 108660 | 0.0006233923 | 1.840604e-05 | 0.0295256 | 0.9984641 | 1.889044e-06 | 0.007216585 | 5.235989e-16 | 2.113901 | 2.700794e-05 | 1.744406e-13 | 0 | 1 | #DIV/0! | 3.545023e-11 | 54330 | 150 | 50 | 1 | 5.235988e-16 | 3.89639e-06 | 3.89639e-06 | 254681.2 | 2.343836 | 3.926625e-06 | 4.738261 | 54.73826
77677.52 | -99.3339 | 53146281.4 | -99.3339 | 53165476.0 | -99.07901 | 53146330.7 | 386.4649 | 53.14633 |  | 386.4649 | 210.3381 | 60.33814 | 143884320694468.2 | 53146330.7 | 108503.4 | 0.000625153 | 1.84326e-05 | 0.02948495 | 0.998466 | 1.883097e-06 | 0.007185428 | 5.235989e-16 | 2.113901 | 2.71e-05 | 1.762305e-13 | 0 | 1 | #DIV/0! | 3.501187e-11 | 54251.7 | 150 | 50 | 1 | 5.235988e-16 | 3.89639e-06 | 3.89639e-06 | 254671.6 | 2.34713 | 3.926775e-06 | 4.73747 | 54.73747
78063.99 | -98.82539 | 53107948.1 | -98.82539 | 53127139.4 | -98.57179 | 53107997.4 | 388.3876 | 53.108 |  | 388.3876 | 210.2946 | 60.29462 | 143676834188441 | 53107997.4 | 108346.9 | 0.0006269187 | 1.845922e-05 | 0.02944436 | 0.9984679 | 1.87717e-06 | 0.007154388 | 5.235989e-16 | 2.113901 | 2.719238e-05 | 1.780389e-13 | 0 | 1 | #DIV/0! | 3.457886e-11 | 54173.47 | 150 | 50 | 1 | 5.235988e-16 | 3.89639e-06 | 3.89639e-06 | 254661.9 | 2.35043 | 3.926925e-06 | 4.736674 | 54.73667
78452.38 | -98.31947 | 53069621.3 | -98.31947 | 53088809.4 | -98.06716 | 53069670.6 | 390.3199 | 53.06967 |  | 390.3199 | 210.2511 | 60.25111 | 143469532552593.2 | 53069670.6 | 108190.6 | 0.0006286896 | 1.848589e-05 | 0.02940385 | 0.9984697 | 1.871263e-06 | 0.007123464 | 5.235989e-16 | 2.113901 | 2.728508e-05 | 1.798661e-13 | 0 | 1 | #DIV/0! | 3.415114e-11 | 54095.31 | 150 | 50 | 1 | 5.235988e-16 | 3.89639e-06 | 3.89639e-06 | 254652.2 | 2.353737 | 3.927075e-06 | 4.735875 | 54.73588
78842.7 | -97.81611 | 53031301.0 | -97.81611 | 53050485.8 | -97.56509 | 53031350.3 | 392.2619 | 53.03135 |  | 392.2619 | 210.2076 | 60.2076 | 143262415740617.5 | 53031350.3 | 108034.4 | 0.0006304657 | 1.851262e-05 | 0.0293634 | 0.9984716 | 1.865375e-06 | 0.007092658 | 5.235989e-16 | 2.113901 | 2.737812e-05 | 1.817122e-13 | 0 | 1 | #DIV/0! | 3.372865e-11 | 54017.21 | 150 | 50 | 1 | 5.235988e-16 | 3.89639e-06 | 3.89639e-06 | 254642.4 | 2.357049 | 3.927227e-06 | 4.735073 | 54.73507
79234.96 | -97.31532 | 52992987.3 | -97.31532 | 53012168.8 | -97.06557 | 52993036.5 | 394.2135 | 52.99304 |  | 394.2135 | 210.1641 | 60.1641 | 143055483706167.1 | 52993036.5 | 107878.4 | 0.0006322469 | 1.85394e-05 | 0.02932303 | 0.9984735 | 1.859506e-06 | 0.007061968 | 5.235989e-16 | 2.113901 | 2.747148e-05 | 1.835775e-13 | 0 | 1 | #DIV/0! | 3.331132e-11 | 53939.19 | 150 | 50 | 1 | 5.235988e-16 | 3.89639e-06 | 3.89639e-06 | 254632.6 | 2.360367 | 3.927379e-06 | 4.734266 | 54.73427
79629.17 | -96.81708 | 52954680.0 | -96.81708 | 52973858.3 | -96.5686 | 52954729.2 | 396.1748 | 52.95473 |  | 396.1748 | 210.1206 | 60.12061 | 142848736402855.6 | 52954729.2 | 107722.5 | 0.0006340333 | 1.856623e-05 | 0.02928273 | 0.9984753 | 1.853657e-06 | 0.007031394 | 5.235989e-16 | 2.113901 | 2.756517e-05 | 1.854622e-13 | 0 | 1 | #DIV/0! | 3.289909e-11 | 53861.23 | 150 | 50 | 1 | 5.235988e-16 | 3.89639e-06 | 3.89639e-06 | 254622.7 | 2.363692 | 3.927532e-06 | 4.733455 | 54.73346
80025.35 | -96.32137 | 52916379.3 | -96.32137 | 52935554.3 | -96.07415 | 52916428.5 | 398.1459 | 52.91643 |  | 398.1459 | 210.0771 | 60.07713 | 142642173784257.1 | 52916428.5 | 107566.7 | 0.0006358249 | 1.859311e-05 | 0.02924251 | 0.9984772 | 1.847827e-06 | 0.007000935 | 5.235989e-16 | 2.113901 | 2.765919e-05 | 1.873664e-13 | 0 | 1 | #DIV/0! | 3.24919e-11 | 53783.35 | 150 | 50 | 1 | 5.235988e-16 | 3.89639e-06 | 3.89639e-06 | 254612.8 | 2.367023 | 3.927686e-06 | 4.732641 | 54.73264
80423.49 | -95.82818 | 52878085.1 | -95.82818 | 52897256.8 | -95.58222 | 52878134.3 | 400.1267 | 52.87813 |  | 400.1267 | 210.0337 | 60.03365 | 142435795803906.1 | 52878134.3 | 107411.1 | 0.0006376218 | 1.862005e-05 | 0.02920235 | 0.998479 | 1.842016e-06 | 0.006970592 | 5.235989e-16 | 2.113901 | 2.775354e-05 | 1.892904e-13 | 0 | 1 | #DIV/0! | 3.208969e-11 | 53705.53 | 150 | 50 | 1 | 5.235988e-16 | 3.89639e-06 | 3.89639e-06 | 254602.9 | 2.37036 | 3.92784e-06 | 4.731822 | 54.73182
80823.62 | -95.3375 | 52839797.4 | -95.3375 | 52858965.8 | -95.09279 | 52839846.6 | 402.1175 | 52.83985 |  | 402.1175 | 209.9902 | 59.99018 | 142229602415297.9 | 52839846.6 | 107255.6 | 0.0006394238 | 1.864705e-05 | 0.02916227 | 0.9984809 | 1.836225e-06 | 0.006940363 | 5.235989e-16 | 2.113901 | 2.784822e-05 | 1.912343e-13 | 0 | 1 | #DIV/0! | 3.16924e-11 | 53627.79 | 150 | 50 | 1 | 5.235988e-16 | 3.89639e-06 | 3.89639e-06 | 254592.8 | 2.373703 | 3.927995e-06 | 4.730999 | 54.731
81225.74 | -94.84932 | 52801516.3 | -94.84932 | 52820681.4 | -94.60586 | 52801565.5 | 404.1181 | 52.80157 |  | 404.1181 | 209.9467 | 59.94672 | 142023593571887.9 | 52801565.5 | 107100.2 | 0.0006412312 | 1.86741e-05 | 0.02912225 | 0.9984827 | 1.830452e-06 | 0.006910249 | 5.235989e-16 | 2.113901 | 2.794324e-05 | 1.931985e-13 | 0 | 1 | #DIV/0! | 3.129997e-11 | 53550.11 | 150 | 50 | 1 | 5.235988e-16 | 3.89639e-06 | 3.89639e-06 | 254582.8 | 2.377052 | 3.928151e-06 | 4.730173 | 54.73017
81629.85 | -94.36362 | 52763241.7 | -94.36362 | 52782403.6 | -94.12139 | 52763290.9 | 406.1287 | 52.76329 |  | 406.1287 | 209.9033 | 59.90327 | 141817769227091.9 | 52763290.9 | 106945 | 0.0006430438 | 1.87012e-05 | 0.02908231 | 0.9984845 | 1.824699e-06 | 0.006880249 | 5.235989e-16 | 2.113901 | 2.803859e-05 | 1.95183e-13 | 0 | 1 | #DIV/0! | 3.091233e-11 | 53472.51 | 150 | 50 | 1 | 5.235988e-16 | 3.89639e-06 | 3.89639e-06 | 254572.7 | 2.380407 | 3.928308e-06 | 4.729343 | 54.72934
82035.98 | -93.88039 | 52724973.7 | -93.88039 | 52744132.3 | -93.6394 | 52725022.9 | 408.1493 | 52.72502 |  | 408.1493 | 209.8598 | 59.85982 | 141612129334286.2 | 52725022.9 | 106789.9 | 0.0006448617 | 1.872836e-05 | 0.02904244 | 0.9984863 | 1.818965e-06 | 0.006850363 | 5.235989e-16 | 2.113901 | 2.813428e-05 | 1.971881e-13 | 0 | 1 | #DIV/0! | 3.052944e-11 | 53394.97 | 150 | 50 | 1 | 5.235988e-16 | 3.89639e-06 | 3.89639e-06 | 254562.5 | 2.383769 | 3.928466e-06 | 4.728508 | 54.72851
82444.13 | -93.39961 | 52686712.2 | -93.39961 | 52705867.5 | -93.15985 | 52686761.4 | 410.1799 | 52.68676 |  | 410.1799 | 209.8164 | 59.81638 | 141406673846807.2 | 52686761.4 | 106635 | 0.0006466848 | 1.875557e-05 | 0.02900264 | 0.9984881 | 1.813249e-06 | 0.00682059 | 5.235989e-16 | 2.113901 | 2.82303e-05 | 1.99214e-13 | 0 | 1 | #DIV/0! | 3.015123e-11 | 53317.5 | 150 | 50 | 1 | 5.235988e-16 | 3.89639e-06 | 3.89639e-06 | 254552.3 | 2.387136 | 3.928624e-06 | 4.72767 | 54.72767
82854.31 | -92.92129 | 52648457.3 | -92.92129 | 52667609.3 | -92.68274 | 52648506.5 | 412.2207 | 52.64851 |  | 412.2207 | 209.7729 | 59.77295 | 141201402717951.7 | 52648506.5 | 106480.2 | 0.0006485133 | 1.878283e-05 | 0.02896291 | 0.9984899 | 1.807552e-06 | 0.00679093 | 5.235989e-16 | 2.113901 | 2.832666e-05 | 2.01261e-13 | 0 | 1 | #DIV/0! | 2.977765e-11 | 53240.11 | 150 | 50 | 1 | 5.235988e-16 | 3.89639e-06 | 3.89639e-06 | 254542 | 2.39051 | 3.928783e-06 | 4.726827 | 54.72683
83266.53 | -92.4454 | 52610209.0 | -92.4454 | 52629357.7 | -92.20806 | 52610258.1 | 414.2716 | 52.61026 |  | 414.2716 | 209.7295 | 59.72953 | 140996315900976.5 | 52610258.1 | 106325.6 | 0.0006503472 | 1.881015e-05 | 0.02892325 | 0.9984917 | 1.801875e-06 | 0.006761382 | 5.235989e-16 | 2.113901 | 2.842336e-05 | 2.033291e-13 | 0 | 1 | #DIV/0! | 2.940864e-11 | 53162.78 | 150 | 50 | 1 | 5.235988e-16 | 3.89639e-06 | 3.89639e-06 | 254531.7 | 2.393891 | 3.928943e-06 | 4.72598 | 54.72598
83680.8 | -91.97192 | 52571967.2 | -91.97192 | 52591112.7 | -91.7358 | 52572016.4 | 416.3327 | 52.57202 |  | 416.3327 | 209.6861 | 59.68611 | 140791413349098.9 | 52572016.4 | 106171 | 0.0006521863 | 1.883753e-05 | 0.02888366 | 0.9984935 | 1.796215e-06 | 0.006731947 | 5.235989e-16 | 2.113901 | 2.85204e-05 | 2.054188e-13 | 0 | 1 | #DIV/0! | 2.904415e-11 | 53085.52 | 150 | 50 | 1 | 5.235988e-16 | 3.89639e-06 | 3.89639e-06 | 254521.4 | 2.397277 | 3.929104e-06 | 4.72513 | 54.72513
84097.14 | -91.50086 | 52533732.0 | -91.50086 | 52552874.2 | -91.26594 | 52533781.2 | 418.404 | 52.53378 |  | 418.404 | 209.6427 | 59.6427 | 140586695015496 | 52533781.2 | 106016.7 | 0.0006540309 | 1.886496e-05 | 0.02884414 | 0.9984953 | 1.790575e-06 | 0.006702624 | 5.235989e-16 | 2.113901 | 2.861778e-05 | 2.075301e-13 | 0 | 1 | #DIV/0! | 2.868411e-11 | 53008.33 | 150 | 50 | 1 | 5.235988e-16 | 3.89639e-06 | 3.89639e-06 | 254511 | 2.40067 | 3.929265e-06 | 4.724275 | 54.72427
84515.54 | -91.0322 | 52495503.5 | -91.0322 | 52514642.3 | -90.79847 | 52495552.6 | 420.4857 | 52.49555 |  | 420.4857 | 209.5993 | 59.5993 | 140382160853305.2 | 52495552.6 | 105862.4 | 0.0006558808 | 1.889245e-05 | 0.02880469 | 0.9984971 | 1.784953e-06 | 0.006673413 | 5.235989e-16 | 2.113901 | 2.87155e-05 | 2.096634e-13 | 0 | 1 | #DIV/0! | 2.832849e-11 | 52931.21 | 150 | 50 | 1 | 5.235988e-16 | 3.89639e-06 | 3.89639e-06 | 254500.5 | 2.404069 | 3.929427e-06 | 4.723416 | 54.72342
84936.03 | -90.56591 | 52457281.5 | -90.56591 | 52476417.0 | -90.33338 | 52457330.6 | 422.5777 | 52.45733 |  | 422.5777 | 209.5559 | 59.5559 | 140177810815624.0 | 52457330.6 | 105708.3 | 0.0006577361 | 1.891999e-05 | 0.02876532 | 0.9984989 | 1.779349e-06 | 0.006644312 | 5.235989e-16 | 2.113901 | 2.881357e-05 | 2.118188e-13 | 0 | 1 | #DIV/0! | 2.797722e-11 | 52854.16 | 150 | 50 | 1 | 5.235988e-16 | 3.89639e-06 | 3.89639e-06 | 254490 | 2.407474 | 3.92959e-06 | 4.722553 | 54.72255
85358.6 | -90.10201 | 52419066.1 | -90.10201 | 52438198.3 | -89.87065 | 52419115.2 | 424.6801 | 52.41912 |  | 424.6801 | 209.5125 | 59.51252 | 139973644855509.8 | 52419115.2 | 105554.4 | 0.0006595968 | 1.894758e-05 | 0.02872601 | 0.9985007 | 1.773764e-06 | 0.006615323 | 5.235989e-16 | 2.113902 | 2.891198e-05 | 2.139966e-13 | 0 | 1 | #DIV/0! | 2.763026e-11 | 52777.18 | 150 | 50 | 1 | 5.235988e-16 | 3.89639e-06 | 3.89639e-06 | 254479.5 | 2.410885 | 3.929754e-06 | 4.721685 | 54.72169
85783.28 | -89.64046 | 52380857.3 | -89.64046 | 52399986.2 | -89.41028 | 52380906.4 | 426.793 | 52.38091 |  | 426.793 | 209.4691 | 59.46914 | 139769662925980.2 | 52380906.4 | 105400.5 | 0.000661463 | 1.897524e-05 | 0.02868677 | 0.9985024 | 1.768197e-06 | 0.006586443 | 5.235989e-16 | 2.113902 | 2.901073e-05 | 2.161969e-13 | 0 | 1 | #DIV/0! | 2.728754e-11 | 52700.27 | 150 | 50 | 1 | 5.235988e-16 | 3.89639e-06 | 3.89639e-06 | 254468.9 | 2.414303 | 3.929919e-06 | 4.720814 | 54.72081
86210.08 | -89.18126 | 52342655.1 | -89.18126 | 52361780.7 | -88.95225 | 52342704.2 | 428.9164 | 52.3427 |  | 428.9164 | 209.4258 | 59.42577 | 139565864980012.4 | 52342704.2 | 105246.8 | 0.0006633346 | 1.900294e-05 | 0.0286476 | 0.9985042 | 1.762649e-06 | 0.006557674 | 5.235989e-16 | 2.113902 | 2.910984e-05 | 2.184201e-13 | 0 | 1 | #DIV/0! | 2.694902e-11 | 52623.42 | 150 | 50 | 1 | 5.235988e-16 | 3.89639e-06 | 3.89639e-06 | 254458.2 | 2.417727 | 3.930084e-06 | 4.719938 | 54.71994
86638.99 | -88.72439 | 52304459.5 | -88.72439 | 52323581.8 | -88.49655 | 52304508.6 | 431.0504 | 52.30451 |  | 431.0504 | 209.3824 | 59.3824 | 139362250970543.9 | 52304508.6 | 105093.3 | 0.0006652117 | 1.903071e-05 | 0.0286085 | 0.998506 | 1.757119e-06 | 0.006529015 | 5.235989e-16 | 2.113902 | 2.920929e-05 | 2.206664e-13 | 0 | 1 | #DIV/0! | 2.661465e-11 | 52546.65 | 150 | 50 | 1 | 5.235988e-16 | 3.89639e-06 | 3.89639e-06 | 254447.5 | 2.421158 | 3.93025e-06 | 4.719058 | 54.71906
87070.04 | -88.26985 | 52266270.6 | -88.26985 | 52285389.6 | -88.04317 | 52266319.7 | 433.195 | 52.26632 |  | 433.195 | 209.339 | 59.33905 | 139158820850471.8 | 52266319.7 | 104939.9 | 0.0006670942 | 1.905853e-05 | 0.02856947 | 0.9985077 | 1.751607e-06 | 0.006500465 | 5.235989e-16 | 2.113902 | 2.930908e-05 | 2.22936e-13 | 0 | 1 | #DIV/0! | 2.628437e-11 | 52469.95 | 150 | 50 | 1 | 5.235988e-16 | 3.89639e-06 | 3.89639e-06 | 254436.7 | 2.424595 | 3.930417e-06 | 4.718174 | 54.71817
87503.24 | -87.81763 | 52228088.2 | -87.81763 | 52247203.9 | -87.5921 | 52228137.3 | 435.3502 | 52.22814 |  | 435.3502 | 209.2957 | 59.2957 | 138955574572653.2 | 52228137.3 | 104786.6 | 0.0006689822 | 1.90864e-05 | 0.02853051 | 0.9985095 | 1.746113e-06 | 0.006472024 | 5.235989e-16 | 2.113902 | 2.940923e-05 | 2.252291e-13 | 0 | 1 | #DIV/0! | 2.595815e-11 | 52393.31 | 150 | 50 | 1 | 5.235988e-16 | 3.89639e-06 | 3.89639e-06 | 254425.9 | 2.428038 | 3.930585e-06 | 4.717286 | 54.71729
87938.59 | -87.3677 | 52189912.5 | -87.3677 | 52209024.9 | -87.14332 | 52189961.6 | 437.5162 | 52.18996 |  | 437.5162 | 209.2524 | 59.25235 | 138752512089904.9 | 52189961.6 | 104633.5 | 0.0006708758 | 1.911434e-05 | 0.02849162 | 0.9985112 | 1.740637e-06 | 0.006443692 | 5.235989e-16 | 2.113902 | 2.950973e-05 | 2.27546e-13 | 0 | 1 | #DIV/0! | 2.563592e-11 | 52316.75 | 150 | 50 | 1 | 5.235988e-16 | 3.89639e-06 | 3.89639e-06 | 254415.1 | 2.431488 | 3.930754e-06 | 4.716393 | 54.71639
88376.11 | -86.92007 | 52151743.5 | -86.92007 | 52170852.6 | -86.69683 | 52151792.6 | 439.6929 | 52.15179 |  | 439.6929 | 209.209 | 59.20902 | 138549633355003.6 | 52151792.6 | 104480.5 | 0.0006727749 | 1.914233e-05 | 0.0284528 | 0.9985129 | 1.735179e-06 | 0.006415468 | 5.235989e-16 | 2.113902 | 2.961059e-05 | 2.29887e-13 | 0 | 1 | #DIV/0! | 2.531764e-11 | 52240.25 | 150 | 50 | 1 | 5.235988e-16 | 3.89639e-06 | 3.89639e-06 | 254404.1 | 2.434944 | 3.930923e-06 | 4.715496 | 54.7155
88815.8 | -86.47471 | 52113581.1 | -86.47471 | 52132686.8 | -86.25261 | 52113630.1 | 441.8805 | 52.11363 |  | 441.8805 | 209.1657 | 59.16569 | 138346938320685.6 | 52113630.1 | 104327.7 | 0.0006746795 | 1.917037e-05 | 0.02841404 | 0.9985147 | 1.72974e-06 | 0.006387352 | 5.235989e-16 | 2.113902 | 2.971179e-05 | 2.322522e-13 | 0 | 1 | #DIV/0! | 2.500326e-11 | 52163.83 | 150 | 50 | 1 | 5.235988e-16 | 3.89639e-06 | 3.89639e-06 | 254393.2 | 2.438406 | 3.931093e-06 | 4.714594 | 54.71459
89257.68 | -86.03162 | 52075425.3 | -86.03162 | 52094527.7 | -85.81065 | 52075474.4 | 444.079 | 52.07547 |  | 444.079 | 209.1224 | 59.12237 | 138144426939647.0 | 52075474.4 | 104174.9 | 0.0006765897 | 1.919847e-05 | 0.02837536 | 0.9985164 | 1.724318e-06 | 0.006359344 | 5.235989e-16 | 2.113902 | 2.981335e-05 | 2.34642e-13 | 0 | 1 | #DIV/0! | 2.469274e-11 | 52087.47 | 150 | 50 | 1 | 5.235988e-16 | 3.89639e-06 | 3.89639e-06 | 254382.1 | 2.441875 | 3.931265e-06 | 4.713689 | 54.71369
89701.76 | -85.59078 | 52037276.2 | -85.59078 | 52056375.3 | -85.37094 | 52037325.3 | 446.2884 | 52.03733 |  | 446.2884 | 209.0791 | 59.07906 | 137942099164543.4 | 52037325.3 | 104022.4 | 0.0006785054 | 1.922663e-05 | 0.02833674 | 0.9985181 | 1.718913e-06 | 0.006331443 | 5.235989e-16 | 2.113902 | 2.991527e-05 | 2.370566e-13 | 0 | 1 | #DIV/0! | 2.438603e-11 | 52011.18 | 150 | 50 | 1 | 5.235988e-16 | 3.89639e-06 | 3.89639e-06 | 254371.1 | 2.44535 | 3.931437e-06 | 4.712779 | 54.71278
90148.05 | -85.15219 | 51999133.7 | -85.15219 | 52018229.5 | -84.93346 | 51999182.8 | 448.5088 | 51.99918 |  | 448.5088 | 209.0358 | 59.03576 | 137739954947990.1 | 51999182.8 | 103869.9 | 0.0006804268 | 1.925485e-05 | 0.0282982 | 0.9985198 | 1.713527e-06 | 0.006303649 | 5.235989e-16 | 2.113902 | 3.001754e-05 | 2.394962e-13 | 0 | 1 | #DIV/0! | 2.408308e-11 | 51934.96 | 150 | 50 | 1 | 5.235988e-16 | 3.89639e-06 | 3.89639e-06 | 254359.9 | 2.448831 | 3.931609e-06 | 4.711864 | 54.71186
90596.56 | -84.71583 | 51960998.0 | -84.71583 | 51980090.4 | -84.49822 | 51961047.0 | 450.7402 | 51.96105 |  | 450.7402 | 208.9925 | 58.99246 | 137537994242562.0 | 51961047.0 | 103717.6 | 0.0006823538 | 1.928312e-05 | 0.02825972 | 0.9985215 | 1.708158e-06 | 0.006275961 | 5.235989e-16 | 2.113902 | 3.012017e-05 | 2.419612e-13 | 0 | 1 | #DIV/0! | 2.378385e-11 | 51858.81 | 150 | 50 | 1 | 5.235988e-16 | 3.89639e-06 | 3.89639e-06 | 254348.8 | 2.452319 | 3.931783e-06 | 4.710945 | 54.71095
91047.3 | -84.28169 | 51922868.9 | -84.28169 | 51941957.9 | -84.06519 | 51922917.9 | 452.9828 | 51.92292 |  | 452.9828 | 208.9492 | 58.94917 | 137336217000793.7 | 51922917.9 | 103565.5 | 0.0006842864 | 1.931146e-05 | 0.02822131 | 0.9985232 | 1.702807e-06 | 0.00624838 | 5.235989e-16 | 2.113902 | 3.022316e-05 | 2.444517e-13 | 0 | 1 | #DIV/0! | 2.348828e-11 | 51782.73 | 150 | 50 | 1 | 5.235988e-16 | 3.89639e-06 | 3.89639e-06 | 254337.5 | 2.455814 | 3.931958e-06 | 4.710022 | 54.71002
91500.28 | -83.84976 | 51884746.4 | -83.84976 | 51903832.2 | -83.63436 | 51884795.4 | 455.2365 | 51.8848 |  | 455.2365 | 208.9059 | 58.90589 | 137134623175178.7 | 51884795.4 | 103413.4 | 0.0006862246 | 1.933984e-05 | 0.02818297 | 0.9985249 | 1.697474e-06 | 0.006220905 | 5.235989e-16 | 2.113902 | 3.032651e-05 | 2.469681e-13 | 0 | 1 | #DIV/0! | 2.319635e-11 | 51706.72 | 150 | 50 | 1 | 5.235988e-16 | 3.89639e-06 | 3.89639e-06 | 254326.2 | 2.459315 | 3.932133e-06 | 4.709094 | 54.70909
91955.52 | -83.42003 | 51846630.7 | -83.42003 | 51865713.1 | -83.20572 | 51846679.7 | 457.5014 | 51.84668 |  | 457.5014 | 208.8626 | 58.86262 | 136933212718170.8 | 51846679.7 | 103261.6 | 0.0006881685 | 1.936829e-05 | 0.02814469 | 0.9985266 | 1.692158e-06 | 0.006193535 | 5.235989e-16 | 2.113902 | 3.043023e-05 | 2.495106e-13 | 0 | 1 | #DIV/0! | 2.290799e-11 | 51630.78 | 150 | 50 | 1 | 5.235988e-16 | 3.89639e-06 | 3.89639e-06 | 254314.9 | 2.462822 | 3.932309e-06 | 4.708162 | 54.70816
92413.02 | -82.99249 | 51808521.6 | -82.99249 | 51827600.6 | -82.77927 | 51808570.6 | 459.7776 | 51.80857 |  | 459.7776 | 208.8194 | 58.81935 | 136731985582182.5 | 51808570.6 | 103109.8 | 0.0006901181 | 1.93968e-05 | 0.02810649 | 0.9985283 | 1.686859e-06 | 0.00616627 | 5.235989e-16 | 2.113902 | 3.05343e-05 | 2.520794e-13 | 0 | 1 | #DIV/0! | 2.262318e-11 | 51554.91 | 150 | 50 | 1 | 5.235988e-16 | 3.89639e-06 | 3.89639e-06 | 254303.5 | 2.466336 | 3.932486e-06 | 4.707225 | 54.70723
92872.79 | -82.56712 | 51770419.2 | -82.56712 | 51789494.9 | -82.35499 | 51770468.2 | 462.0651 | 51.77047 |  | 462.0651 | 208.7761 | 58.77609 | 136530941719586.4 | 51770468.2 | 102958.2 | 0.0006920734 | 1.942536e-05 | 0.02806835 | 0.99853 | 1.681578e-06 | 0.006139111 | 5.235989e-16 | 2.113902 | 3.063874e-05 | 2.546749e-13 | 0 | 1 | #DIV/0! | 2.234186e-11 | 51479.1 | 150 | 50 | 1 | 5.235988e-16 | 3.89639e-06 | 3.89639e-06 | 254292 | 2.469857 | 3.932664e-06 | 4.706284 | 54.70628
93334.86 | -82.14392 | 51732323.6 | -82.14392 | 51751395.9 | -81.93287 | 51732372.6 | 464.364 | 51.73237 |  | 464.364 | 208.7328 | 58.73284 | 136330081082713.5 | 51732372.6 | 102806.7 | 0.0006940344 | 1.945398e-05 | 0.02803028 | 0.9985317 | 1.676314e-06 | 0.006112055 | 5.235989e-16 | 2.113902 | 3.074355e-05 | 2.572973e-13 | 0 | 1 | #DIV/0! | 2.2064e-11 | 51403.37 | 150 | 50 | 1 | 5.235988e-16 | 3.89639e-06 | 3.89639e-06 | 254280.5 | 2.473384 | 3.932843e-06 | 4.705338 | 54.70534
93799.22 | -81.72287 | 51694234.6 | -81.72287 | 51713303.6 | -81.51289 | 51694283.6 | 466.6743 | 51.69428 |  | 466.6743 | 208.6896 | 58.6896 | 136129403623855.1 | 51694283.6 | 102655.4 | 0.0006960011 | 1.948266e-05 | 0.02799228 | 0.9985333 | 1.671068e-06 | 0.006085104 | 5.235989e-16 | 2.113902 | 3.084872e-05 | 2.59947e-13 | 0 | 1 | #DIV/0! | 2.178955e-11 | 51327.7 | 150 | 50 | 1 | 5.235988e-16 | 3.89639e-06 | 3.89639e-06 | 254269 | 2.476918 | 3.933023e-06 | 4.704388 | 54.70439
94265.9 | -81.30397 | 51656152.4 | -81.30397 | 51675218.0 | -81.09506 | 51656201.3 | 468.9961 | 51.6562 |  | 468.9961 | 208.6464 | 58.64637 | 135928909295261.2 | 51656201.3 | 102504.2 | 0.0006979736 | 1.951139e-05 | 0.02795434 | 0.998535 | 1.665838e-06 | 0.006058257 | 5.235989e-16 | 2.113902 | 3.095426e-05 | 2.626241e-13 | 0 | 1 | #DIV/0! | 2.151847e-11 | 51252.11 | 150 | 50 | 1 | 5.235988e-16 | 3.89639e-06 | 3.89639e-06 | 254257.4 | 2.480458 | 3.933203e-06 | 4.703433 | 54.70343
94734.89 | -80.8872 | 51618076.8 | -80.8872 | 51637139.1 | -80.67935 | 51618125.8 | 471.3295 | 51.61813 |  | 471.3295 | 208.6031 | 58.60314 | 135728598049141.1 | 51618125.8 | 102353.2 | 0.0006999518 | 1.954019e-05 | 0.02791648 | 0.9985367 | 1.660626e-06 | 0.006031513 | 5.235989e-16 | 2.113902 | 3.106016e-05 | 2.653289e-13 | 0 | 1 | #DIV/0! | 2.125072e-11 | 51176.58 | 150 | 50 | 1 | 5.235988e-16 | 3.89639e-06 | 3.89639e-06 | 254245.7 | 2.484004 | 3.933385e-06 | 4.702474 | 54.70247
95206.22 | -80.47255 | 51580008.0 | -80.47255 | 51599066.9 | -80.26576 | 51580057.0 | 473.6745 | 51.58006 |  | 473.6745 | 208.5599 | 58.55992 | 135528469837663.4 | 51580057.0 | 102202.2 | 0.0007019359 | 1.956904e-05 | 0.02787868 | 0.9985383 | 1.655431e-06 | 0.006004873 | 5.235989e-16 | 2.113902 | 3.116644e-05 | 2.680619e-13 | 0 | 1 | #DIV/0! | 2.098626e-11 | 51101.12 | 150 | 50 | 1 | 5.235988e-16 | 3.89639e-06 | 3.89639e-06 | 254234 | 2.487558 | 3.933567e-06 | 4.70151 | 54.70151
95679.9 | -80.06001 | 51541945.9 | -80.06001 | 51561001.5 | -79.85427 | 51541994.9 | 476.0311 | 51.54199 |  | 476.0311 | 208.5167 | 58.5167 | 135328524612955.9 | 51541994.9 | 102051.5 | 0.0007039257 | 1.959795e-05 | 0.02784094 | 0.99854 | 1.650253e-06 | 0.005978335 | 5.235989e-16 | 2.113902 | 3.127309e-05 | 2.708231e-13 | 0 | 1 | #DIV/0! | 2.072504e-11 | 51025.73 | 150 | 50 | 1 | 5.235988e-16 | 3.89639e-06 | 3.89639e-06 | 254222.2 | 2.491117 | 3.93375e-06 | 4.700541 | 54.70054
96155.93 | -79.64957 | 51503890.6 | -79.64957 | 51522942.8 | -79.44488 | 51503939.6 | 478.3995 | 51.50394 |  | 478.3995 | 208.4735 | 58.4735 | 135128762327105.3 | 51503939.6 | 101900.8 | 0.0007059213 | 1.962693e-05 | 0.02780328 | 0.9985416 | 1.645092e-06 | 0.0059519 | 5.235989e-16 | 2.113902 | 3.138011e-05 | 2.736131e-13 | 0 | 1 | #DIV/0! | 2.046704e-11 | 50950.41 | 150 | 50 | 1 | 5.235988e-16 | 3.89639e-06 | 3.89639e-06 | 254210.3 | 2.494684 | 3.933935e-06 | 4.699567 | 54.69957
96634.33 | -79.24122 | 51465842.0 | -79.24122 | 51484890.8 | -79.03757 | 51465890.9 | 480.7796 | 51.46589 |  | 480.7796 | 208.4303 | 58.4303 | 134929182932157.7 | 51465890.9 | 101750.3 | 0.0007079228 | 1.965596e-05 | 0.02776568 | 0.9985433 | 1.639948e-06 | 0.005925567 | 5.235989e-16 | 2.113902 | 3.148751e-05 | 2.764319e-13 | 0 | 1 | #DIV/0! | 2.021221e-11 | 50875.16 | 150 | 50 | 1 | 5.235988e-16 | 3.89639e-06 | 3.89639e-06 | 254198.4 | 2.498257 | 3.93412e-06 | 4.698589 | 54.69859
97115.11 | -78.83495 | 51427800.1 | -78.83495 | 51446845.5 | -78.63234 | 51427849.1 | 483.1716 | 51.42785 |  | 483.1716 | 208.3871 | 58.38711 | 134729786380118.0 | 51427849.1 | 101600 | 0.0007099302 | 1.968505e-05 | 0.02772815 | 0.9985449 | 1.634821e-06 | 0.005899335 | 5.235989e-16 | 2.113902 | 3.159527e-05 | 2.7928e-13 | 0 | 1 | #DIV/0! | 1.996051e-11 | 50799.98 | 150 | 50 | 1 | 5.235988e-16 | 3.89639e-06 | 3.89639e-06 | 254186.5 | 2.501837 | 3.934305e-06 | 4.697606 | 54.69761
97598.28 | -78.43075 | 51389765.0 | -78.43075 | 51408807.1 | -78.22917 | 51389814.0 | 485.5755 | 51.38981 |  | 485.5755 | 208.3439 | 58.34393 | 134530572622950.2 | 51389814.0 | 101449.7 | 0.0007119434 | 1.97142e-05 | 0.02769068 | 0.9985465 | 1.62971e-06 | 0.005873205 | 5.235989e-16 | 2.113902 | 3.170342e-05 | 2.821576e-13 | 0 | 1 | #DIV/0! | 1.971191e-11 | 50724.86 | 150 | 50 | 1 | 5.235988e-16 | 3.89639e-06 | 3.89639e-06 | 254174.5 | 2.505423 | 3.934492e-06 | 4.696619 | 54.69662
98083.86 | -78.0286 | 51351736.7 | -78.0286 | 51370775.3 | -77.82805 | 51351785.6 | 487.9914 | 51.35179 |  | 487.9914 | 208.3008 | 58.30076 | 134331541612577.1 | 51351785.6 | 101299.6 | 0.0007139625 | 1.974341e-05 | 0.02765328 | 0.9985481 | 1.624616e-06 | 0.005847177 | 5.235989e-16 | 2.113902 | 3.181194e-05 | 2.850651e-13 | 0 | 1 | #DIV/0! | 1.946636e-11 | 50649.82 | 150 | 50 | 1 | 5.235988e-16 | 3.89639e-06 | 3.89639e-06 | 254162.4 | 2.509016 | 3.93468e-06 | 4.695627 | 54.69563
98571.85 | -77.62851 | 51313715.1 | -77.62851 | 51332750.4 | -77.42898 | 51313764.0 | 490.4193 | 51.31376 |  | 490.4193 | 208.2576 | 58.25759 | 134132693300880.8 | 51313764.0 | 101149.7 | 0.0007159875 | 1.977268e-05 | 0.02761595 | 0.9985498 | 1.619539e-06 | 0.005821249 | 5.235989e-16 | 2.113902 | 3.192084e-05 | 2.880027e-13 | 0 | 1 | #DIV/0! | 1.922384e-11 | 50574.84 | 150 | 50 | 1 | 5.235988e-16 | 3.89639e-06 | 3.89639e-06 | 254150.3 | 2.512616 | 3.934869e-06 | 4.69463 | 54.69463
99062.27 | -77.23045 | 51275700.3 | -77.23045 | 51294732.2 | -77.03193 | 51275749.2 | 492.8592 | 51.27575 |  | 492.8592 | 208.2144 | 58.21443 | 133934027639702.0 | 51275749.2 | 100999.9 | 0.0007180184 | 1.980201e-05 | 0.02757869 | 0.9985514 | 1.614479e-06 | 0.005795421 | 5.235989e-16 | 2.113902 | 3.203013e-05 | 2.909708e-13 | 0 | 1 | #DIV/0! | 1.898429e-11 | 50499.94 | 150 | 50 | 1 | 5.235988e-16 | 3.89639e-06 | 3.89639e-06 | 254138.1 | 2.516222 | 3.935058e-06 | 4.693628 | 54.69363
99555.12 | -76.83442 | 51237692.2 | -76.83442 | 51256720.7 | -76.63691 | 51237741.2 | 495.3113 | 51.23774 |  | 495.3113 | 208.1713 | 58.17128 | 133735544580840.2 | 51237741.2 | 100850.2 | 0.0007200553 | 1.983139e-05 | 0.02754149 | 0.998553 | 1.609435e-06 | 0.005769694 | 5.235989e-16 | 2.113902 | 3.213979e-05 | 2.939696e-13 | 0 | 1 | #DIV/0! | 1.87477e-11 | 50425.1 | 150 | 50 | 1 | 5.235988e-16 | 3.89639e-06 | 3.89639e-06 | 254125.8 | 2.519835 | 3.935249e-06 | 4.692621 | 54.69262
100050.4 | -76.4404 | 51199691.0 | -76.4404 | 51218716.1 | -76.2439 | 51199739.9 | 497.7756 | 51.19974 |  | 497.7756 | 208.1281 | 58.12813 | 133537244076054.1 | 51199739.9 | 100700.7 | 0.0007220982 | 1.986084e-05 | 0.02750435 | 0.9985546 | 1.604407e-06 | 0.005744066 | 5.235989e-16 | 2.113902 | 3.224983e-05 | 2.969995e-13 | 0 | 1 | #DIV/0! | 1.851401e-11 | 50350.33 | 150 | 50 | 1 | 5.235988e-16 | 3.89639e-06 | 3.89639e-06 | 254113.5 | 2.523455 | 3.93544e-06 | 4.69161 | 54.69161
100548.2 | -76.04839 | 51161696.5 | -76.04839 | 51180718.2 | -75.8529 | 51161745.4 | 500.2522 | 51.16175 |  | 500.2522 | 208.085 | 58.085 | 133339126077060.7 | 51161745.4 | 100551.3 | 0.000724147 | 1.989035e-05 | 0.02746729 | 0.9985562 | 1.599396e-06 | 0.005718538 | 5.235989e-16 | 2.113902 | 3.236026e-05 | 3.000609e-13 | 0 | 1 | #DIV/0! | 1.82832e-11 | 50275.63 | 150 | 50 | 1 | 5.235988e-16 | 3.89639e-06 | 3.89639e-06 | 254101.2 | 2.527081 | 3.935633e-06 | 4.690593 | 54.69059
101048.5 | -75.65838 | 51123708.8 | -75.65838 | 51142727.1 | -75.46388 | 51123757.7 | 502.7411 | 51.12376 |  | 502.7411 | 208.0419 | 58.04187 | 133141190535536.0 | 51123757.7 | 100402 | 0.0007262018 | 1.991992e-05 | 0.02743029 | 0.9985578 | 1.594402e-06 | 0.005693109 | 5.235989e-16 | 2.113902 | 3.247107e-05 | 3.03154e-13 | 0 | 1 | #DIV/0! | 1.805523e-11 | 50201 | 150 | 50 | 1 | 5.235988e-16 | 3.89639e-06 | 3.89639e-06 | 254088.8 | 2.530714 | 3.935826e-06 | 4.689572 | 54.68957
101551.2 | -75.27035 | 51085728.0 | -75.27035 | 51104742.9 | -75.07684 | 51085776.9 | 505.2423 | 51.08578 |  | 505.2423 | 207.9988 | 57.99875 | 132943437403114.8 | 51085776.9 | 100252.9 | 0.0007282626 | 1.994955e-05 | 0.02739335 | 0.9985594 | 1.589424e-06 | 0.005667779 | 5.235989e-16 | 2.113902 | 3.258227e-05 | 3.062791e-13 | 0 | 1 | #DIV/0! | 1.783006e-11 | 50126.43 | 150 | 50 | 1 | 5.235988e-16 | 3.89639e-06 | 3.89639e-06 | 254076.3 | 2.534354 | 3.93602e-06 | 4.688546 | 54.68855
102056.4 | -74.8843 | 51047753.9 | -74.8843 | 51066765.4 | -74.69178 | 51047802.8 | 507.756 | 51.0478 |  | 507.756 | 207.9556 | 57.95564 | 132745866631390.4 | 51047802.8 | 100103.9 | 0.0007303295 | 1.997925e-05 | 0.02735648 | 0.998561 | 1.584462e-06 | 0.005642548 | 5.235989e-16 | 2.113902 | 3.269385e-05 | 3.094367e-13 | 0 | 1 | #DIV/0! | 1.760767e-11 | 50051.94 | 150 | 50 | 1 | 5.235988e-16 | 3.89639e-06 | 3.89639e-06 | 254063.7 | 2.538001 | 3.936215e-06 | 4.687515 | 54.68751
102564.2 | -74.50022 | 51009786.6 | -74.50022 | 51028794.7 | -74.30867 | 51009835.5 | 510.2822 | 51.00984 |  | 510.2822 | 207.9125 | 57.91253 | 132548478171914.6 | 51009835.5 | 99955.03 | 0.0007324024 | 2.0009e-05 | 0.02731968 | 0.9985625 | 1.579516e-06 | 0.005617414 | 5.235989e-16 | 2.113902 | 3.280583e-05 | 3.12627e-13 | 0 | 1 | #DIV/0! | 1.738802e-11 | 49977.51 | 150 | 50 | 1 | 5.235988e-16 | 3.89639e-06 | 3.89639e-06 | 254051.1 | 2.541654 | 3.936412e-06 | 4.686479 | 54.68648
103074.5 | -74.11809 | 50971826.2 | -74.11809 | 50990830.9 | -73.92752 | 50971875.1 | 512.821 | 50.97188 |  | 512.821 | 207.8694 | 57.86944 | 132351271976198.1 | 50971875.1 | 99806.31 | 0.0007344814 | 2.003881e-05 | 0.02728294 | 0.9985641 | 1.574587e-06 | 0.005592379 | 5.235989e-16 | 2.113902 | 3.291819e-05 | 3.158503e-13 | 0 | 1 | #DIV/0! | 1.717107e-11 | 49903.16 | 150 | 50 | 1 | 5.235988e-16 | 3.89639e-06 | 3.89639e-06 | 254038.5 | 2.545315 | 3.936609e-06 | 4.685438 | 54.68544
103587.3 | -73.73791 | 50933872.6 | -73.73791 | 50952873.8 | -73.54831 | 50933921.4 | 515.3724 | 50.93392 |  | 515.3724 | 207.8263 | 57.82635 | 132154247995709.8 | 50933921.4 | 99657.74 | 0.0007365665 | 2.006869e-05 | 0.02724627 | 0.9985657 | 1.569673e-06 | 0.005567441 | 5.235989e-16 | 2.113902 | 3.303095e-05 | 3.191071e-13 | 0 | 1 | #DIV/0! | 1.695679e-11 | 49828.87 | 150 | 50 | 1 | 5.235988e-16 | 3.89639e-06 | 3.89639e-06 | 254025.8 | 2.548982 | 3.936807e-06 | 4.684392 | 54.68439
104102.7 | -73.35966 | 50895925.8 | -73.35966 | 50914923.6 | -73.17103 | 50895974.6 | 517.9365 | 50.89597 |  | 517.9365 | 207.7833 | 57.78326 | 131957406181877.5 | 50895974.6 | 99509.3 | 0.0007386577 | 2.009862e-05 | 0.02720966 | 0.9985672 | 1.564776e-06 | 0.0055426 | 5.235989e-16 | 2.113902 | 3.314409e-05 | 3.223976e-13 | 0 | 1 | #DIV/0! | 1.674515e-11 | 49754.65 | 150 | 50 | 1 | 5.235988e-16 | 3.89639e-06 | 3.89639e-06 | 254013 | 2.552656 | 3.937006e-06 | 4.683341 | 54.68334
104620.6 | -72.98334 | 50857985.8 | -72.98334 | 50876980.2 | -72.79567 | 50858034.7 | 520.5134 | 50.85803 |  | 520.5134 | 207.7402 | 57.74019 | 131760746486087.1 | 50858034.7 | 99361 | 0.000740755 | 2.012862e-05 | 0.02717312 | 0.9985688 | 1.559895e-06 | 0.005517856 | 5.235989e-16 | 2.113902 | 3.325763e-05 | 3.257223e-13 | 0 | 1 | #DIV/0! | 1.653612e-11 | 49680.5 | 150 | 50 | 1 | 5.235988e-16 | 3.89639e-06 | 3.89639e-06 | 254000.1 | 2.556336 | 3.937206e-06 | 4.682285 | 54.68228
105141.1 | -72.60894 | 50820052.7 | -72.60894 | 50839043.7 | -72.42223 | 50820101.5 | 523.1031 | 50.8201 |  | 523.1031 | 207.6971 | 57.69712 | 131564268859683.3 | 50820101.5 | 99212.83 | 0.0007428584 | 2.015868e-05 | 0.02713664 | 0.9985704 | 1.555029e-06 | 0.005493208 | 5.235989e-16 | 2.113902 | 3.337157e-05 | 3.290813e-13 | 0 | 1 | #DIV/0! | 1.632967e-11 | 49606.42 | 150 | 50 | 1 | 5.235988e-16 | 3.89639e-06 | 3.89639e-06 | 253987.2 | 2.560024 | 3.937407e-06 | 4.681224 | 54.68122
105664.2 | -72.23645 | 50782126.4 | -72.23645 | 50801114.0 | -72.05068 | 50782175.3 | 525.7056 | 50.78218 |  | 525.7056 | 207.6541 | 57.65407 | 131367973253968.8 | 50782175.3 | 99064.81 | 0.0007449681 | 2.01888e-05 | 0.02710023 | 0.9985719 | 1.55018e-06 | 0.005468657 | 5.235989e-16 | 2.113902 | 3.34859e-05 | 3.324752e-13 | 0 | 1 | #DIV/0! | 1.612576e-11 | 49532.4 | 150 | 50 | 1 | 5.235988e-16 | 3.89639e-06 | 3.89639e-06 | 253974.3 | 2.563718 | 3.937609e-06 | 4.680157 | 54.68016
106189.9 | -71.86585 | 50744207.0 | -71.86585 | 50763191.1 | -71.68103 | 50744255.8 | 528.3212 | 50.74426 |  | 528.3212 | 207.611 | 57.61101 | 131171859620204.9 | 50744255.8 | 98916.92 | 0.0007470839 | 2.021899e-05 | 0.02706388 | 0.9985735 | 1.545346e-06 | 0.005444202 | 5.235989e-16 | 2.113902 | 3.360063e-05 | 3.359043e-13 | 0 | 1 | #DIV/0! | 1.592436e-11 | 49458.46 | 150 | 50 | 1 | 5.235988e-16 | 3.89639e-06 | 3.89639e-06 | 253961.2 | 2.56742 | 3.937812e-06 | 4.679086 | 54.67909
106718.3 | -71.49714 | 50706294.5 | -71.49714 | 50725275.1 | -71.31326 | 50706343.3 | 530.9497 | 50.70634 |  | 530.9497 | 207.568 | 57.56797 | 130975927909611.2 | 50706343.3 | 98769.16 | 0.0007492059 | 2.024923e-05 | 0.0270276 | 0.998575 | 1.540528e-06 | 0.005419842 | 5.235989e-16 | 2.113902 | 3.371575e-05 | 3.393689e-13 | 0 | 1 | #DIV/0! | 1.572545e-11 | 49384.58 | 150 | 50 | 1 | 5.235988e-16 | 3.89639e-06 | 3.89639e-06 | 253948.1 | 2.571128 | 3.938016e-06 | 4.67801 | 54.67801
107249.2 | -71.13031 | 50668388.8 | -71.13031 | 50687366.0 | -70.94737 | 50668437.6 | 533.5913 | 50.66844 |  | 533.5913 | 207.5249 | 57.52494 | 130780178073365.5 | 50668437.6 | 98621.55 | 0.0007513341 | 2.027954e-05 | 0.02699138 | 0.9985765 | 1.535726e-06 | 0.005395578 | 5.235989e-16 | 2.113902 | 3.383128e-05 | 3.428694e-13 | 0 | 1 | #DIV/0! | 1.552898e-11 | 49310.77 | 150 | 50 | 1 | 5.235988e-16 | 3.89639e-06 | 3.89639e-06 | 253935 | 2.574843 | 3.938221e-06 | 4.676928 | 54.67693
107782.8 | -70.76534 | 50630489.9 | -70.76534 | 50649463.7 | -70.58334 | 50630538.7 | 536.246 | 50.63054 |  | 536.246 | 207.4819 | 57.48191 | 130584610062604.1 | 50630538.7 | 98474.07 | 0.0007534685 | 2.030991e-05 | 0.02695523 | 0.9985781 | 1.53094e-06 | 0.005371409 | 5.235989e-16 | 2.113902 | 3.394721e-05 | 3.464061e-13 | 0 | 1 | #DIV/0! | 1.533494e-11 | 49237.04 | 150 | 50 | 1 | 5.235988e-16 | 3.89639e-06 | 3.89639e-06 | 253921.8 | 2.578565 | 3.938427e-06 | 4.675841 | 54.67584
108319 | -70.40224 | 50592598.0 | -70.40224 | 50611568.3 | -70.22116 | 50592646.8 | 538.914 | 50.59265 |  | 538.914 | 207.4389 | 57.43889 | 130389223828420.9 | 50592646.8 | 98326.73 | 0.0007556093 | 2.034035e-05 | 0.02691914 | 0.9985796 | 1.526169e-06 | 0.005347334 | 5.235989e-16 | 2.113902 | 3.406354e-05 | 3.499795e-13 | 0 | 1 | #DIV/0! | 1.51433e-11 | 49163.36 | 150 | 50 | 1 | 5.235988e-16 | 3.89639e-06 | 3.89639e-06 | 253908.5 | 2.582294 | 3.938633e-06 | 4.674749 | 54.67475
108858 | -70.04099 | 50554712.9 | -70.04099 | 50573679.8 | -69.86083 | 50554761.7 | 541.5952 | 50.55476 |  | 541.5952 | 207.3959 | 57.39588 | 130194019321868.7 | 50554761.7 | 98179.53 | 0.0007577562 | 2.037085e-05 | 0.02688311 | 0.9985811 | 1.521414e-06 | 0.005323354 | 5.235989e-16 | 2.113902 | 3.418027e-05 | 3.5359e-13 | 0 | 1 | #DIV/0! | 1.495402e-11 | 49089.76 | 150 | 50 | 1 | 5.235988e-16 | 3.89639e-06 | 3.89639e-06 | 253895.2 | 2.58603 | 3.938841e-06 | 4.673652 | 54.67365
109399.6 | -69.68157 | 50516834.7 | -69.68157 | 50535798.2 | -69.50233 | 50516883.5 | 544.2898 | 50.51688 |  | 544.2898 | 207.3529 | 57.35287 | 129998996493957.9 | 50516883.5 | 98032.46 | 0.0007599095 | 2.040141e-05 | 0.02684715 | 0.9985826 | 1.516674e-06 | 0.005299467 | 5.235989e-16 | 2.113902 | 3.429741e-05 | 3.572378e-13 | 0 | 1 | #DIV/0! | 1.476707e-11 | 49016.23 | 150 | 50 | 1 | 5.235988e-16 | 3.89639e-06 | 3.89639e-06 | 253881.8 | 2.589772 | 3.93905e-06 | 4.672549 | 54.67255
109943.8 | -69.32399 | 50478963.4 | -69.32399 | 50497923.5 | -69.14566 | 50479012.2 | 546.9978 | 50.47901 |  | 546.9978 | 207.3099 | 57.30988 | 129804155295657.2 | 50479012.2 | 97885.53 | 0.0007620691 | 2.043203e-05 | 0.02681125 | 0.9985841 | 1.51195e-06 | 0.005275675 | 5.235989e-16 | 2.113902 | 3.441495e-05 | 3.609234e-13 | 0 | 1 | #DIV/0! | 1.458243e-11 | 48942.76 | 150 | 50 | 1 | 5.235988e-16 | 3.89639e-06 | 3.89639e-06 | 253868.3 | 2.593522 | 3.93926e-06 | 4.671442 | 54.67144
110490.8 | -68.96823 | 50441099.0 | -68.96823 | 50460055.6 | -68.79081 | 50441147.8 | 549.7192 | 50.44115 |  | 549.7192 | 207.2669 | 57.26689 | 129609495677893.2 | 50441147.8 | 97738.74 | 0.0007642351 | 2.046272e-05 | 0.02677542 | 0.9985856 | 1.507241e-06 | 0.005251975 | 5.235989e-16 | 2.113902 | 3.453291e-05 | 3.646472e-13 | 0 | 1 | #DIV/0! | 1.440006e-11 | 48869.37 | 150 | 50 | 1 | 5.235988e-16 | 3.89639e-06 | 3.89639e-06 | 253854.8 | 2.597279 | 3.939471e-06 | 4.670328 | 54.67033
111040.6 | -68.61428 | 50403241.6 | -68.61428 | 50422194.7 | -68.43777 | 50403290.3 | 552.4542 | 50.40329 |  | 552.4542 | 207.2239 | 57.22391 | 129415017591550.8 | 50403290.3 | 97592.08 | 0.0007664074 | 2.049347e-05 | 0.02673965 | 0.9985872 | 1.502548e-06 | 0.005228369 | 5.235989e-16 | 2.113902 | 3.465127e-05 | 3.684096e-13 | 0 | 1 | #DIV/0! | 1.421995e-11 | 48796.04 | 150 | 50 | 1 | 5.235988e-16 | 3.89639e-06 | 3.89639e-06 | 253841.2 | 2.601043 | 3.939683e-06 | 4.66921 | 54.66921
111593 | -68.26214 | 50365391.0 | -68.26214 | 50384340.7 | -68.08652 | 50365439.7 | 555.2028 | 50.36544 |  | 555.2028 | 207.1809 | 57.18094 | 129220720987472.7 | 50365439.7 | 97445.56 | 0.000768586 | 2.052428e-05 | 0.02670395 | 0.9985887 | 1.497869e-06 | 0.005204856 | 5.235989e-16 | 2.113902 | 3.477004e-05 | 3.722109e-13 | 0 | 1 | #DIV/0! | 1.404206e-11 | 48722.78 | 150 | 50 | 1 | 5.235988e-16 | 3.89639e-06 | 3.89639e-06 | 253827.5 | 2.604813 | 3.939896e-06 | 4.668086 | 54.66809
112148.2 | -67.91179 | 50327547.3 | -67.91179 | 50346493.5 | -67.73706 | 50327596.1 | 557.9651 | 50.3276 |  | 557.9651 | 207.138 | 57.13797 | 129026605816459.3 | 50327596.1 | 97299.18 | 0.0007707711 | 2.055516e-05 | 0.02666831 | 0.9985901 | 1.493206e-06 | 0.005181435 | 5.235989e-16 | 2.113902 | 3.488923e-05 | 3.760516e-13 | 0 | 1 | #DIV/0! | 1.386637e-11 | 48649.59 | 150 | 50 | 1 | 5.235988e-16 | 3.89639e-06 | 3.89639e-06 | 253813.8 | 2.608591 | 3.94011e-06 | 4.666957 | 54.66696
112706.2 | -67.56322 | 50289710.6 | -67.56322 | 50308653.3 | -67.38939 | 50289759.3 | 560.7411 | 50.28976 |  | 560.7411 | 207.095 | 57.09502 | 128832672029269.3 | 50289759.3 | 97152.93 | 0.0007729625 | 2.05861e-05 | 0.02663273 | 0.9985916 | 1.488559e-06 | 0.005158106 | 5.235989e-16 | 2.113902 | 3.500882e-05 | 3.799321e-13 | 0 | 1 | #DIV/0! | 1.369285e-11 | 48576.47 | 150 | 50 | 1 | 5.235988e-16 | 3.89639e-06 | 3.89639e-06 | 253800 | 2.612376 | 3.940326e-06 | 4.665823 | 54.66582
113266.9 | -67.21643 | 50251880.8 | -67.21643 | 50270820.1 | -67.04349 | 50251929.5 | 563.5309 | 50.25193 |  | 563.5309 | 207.0521 | 57.05207 | 128638919576618.9 | 50251929.5 | 97006.82 | 0.0007751604 | 2.061711e-05 | 0.02659721 | 0.9985931 | 1.483926e-06 | 0.005134869 | 5.235989e-16 | 2.113902 | 3.512883e-05 | 3.838527e-13 | 0 | 1 | #DIV/0! | 1.352147e-11 | 48503.41 | 150 | 50 | 1 | 5.235988e-16 | 3.89639e-06 | 3.89639e-06 | 253786.1 | 2.616168 | 3.940542e-06 | 4.664683 | 54.66468
113830.5 | -66.87141 | 50214057.9 | -66.87141 | 50232993.7 | -66.69935 | 50214106.7 | 566.3346 | 50.21411 |  | 566.3346 | 207.0091 | 57.00912 | 128445348409182.5 | 50214106.7 | 96860.85 | 0.0007773648 | 2.064818e-05 | 0.02656176 | 0.9985946 | 1.479309e-06 | 0.005111723 | 5.235989e-16 | 2.113902 | 3.524926e-05 | 3.87814e-13 | 0 | 1 | #DIV/0! | 1.335221e-11 | 48430.42 | 150 | 50 | 1 | 5.235988e-16 | 3.89639e-06 | 3.89639e-06 | 253772.2 | 2.619967 | 3.940759e-06 | 4.663537 | 54.66354
114396.8 | -66.52815 | 50176242.0 | -66.52815 | 50195174.3 | -66.35696 | 50176290.7 | 569.1523 | 50.17629 |  | 569.1523 | 206.9662 | 56.96619 | 128251958477591.8 | 50176290.7 | 96715.01 | 0.0007795756 | 2.067931e-05 | 0.02652637 | 0.9985961 | 1.474706e-06 | 0.005088669 | 5.235989e-16 | 2.113902 | 3.53701e-05 | 3.918162e-13 | 0 | 1 | #DIV/0! | 1.318504e-11 | 48357.51 | 150 | 50 | 1 | 5.235988e-16 | 3.89639e-06 | 3.89639e-06 | 253758.2 | 2.623773 | 3.940977e-06 | 4.662386 | 54.66239
114965.9 | -66.18663 | 50138433.0 | -66.18663 | 50157361.9 | -66.01632 | 50138481.7 | 571.984 | 50.13848 |  | 571.984 | 206.9233 | 56.92327 | 128058749732436.8 | 50138481.7 | 96569.32 | 0.0007817929 | 2.071051e-05 | 0.02649105 | 0.9985975 | 1.470119e-06 | 0.005065706 | 5.235989e-16 | 2.113902 | 3.549136e-05 | 3.958599e-13 | 0 | 1 | #DIV/0! | 1.301993e-11 | 48284.66 | 150 | 50 | 1 | 5.235988e-16 | 3.89639e-06 | 3.89639e-06 | 253744.2 | 2.627586 | 3.941197e-06 | 4.66123 | 54.66123
115537.9 | -65.84686 | 50100631.0 | -65.84686 | 50119556.4 | -65.67741 | 50100679.7 | 574.8297 | 50.10068 |  | 574.8297 | 206.8803 | 56.88035 | 127865722124264.7 | 50100679.7 | 96423.75 | 0.0007840167 | 2.074178e-05 | 0.02645579 | 0.998599 | 1.465546e-06 | 0.005042833 | 5.235989e-16 | 2.113902 | 3.561305e-05 | 3.999455e-13 | 0 | 1 | #DIV/0! | 1.285686e-11 | 48211.88 | 150 | 50 | 1 | 5.235988e-16 | 3.89639e-06 | 3.89639e-06 | 253730 | 2.631406 | 3.941417e-06 | 4.660068 | 54.66007
116112.8 | -65.50881 | 50062836.0 | -65.50881 | 50081757.8 | -65.34023 | 50062884.6 | 577.6896 | 50.06288 |  | 577.6896 | 206.8374 | 56.83744 | 127672875603580.5 | 50062884.6 | 96278.33 | 0.000786247 | 2.077311e-05 | 0.02642059 | 0.9986005 | 1.460989e-06 | 0.005020051 | 5.235989e-16 | 2.113902 | 3.573515e-05 | 4.040734e-13 | 0 | 1 | #DIV/0! | 1.269581e-11 | 48139.16 | 150 | 50 | 1 | 5.235988e-16 | 3.89639e-06 | 3.89639e-06 | 253715.9 | 2.635233 | 3.941639e-06 | 4.6589 | 54.6589
116690.4 | -65.17249 | 50025047.9 | -65.17249 | 50043966.3 | -65.00477 | 50025096.5 | 580.5638 | 50.0251 |  | 580.5638 | 206.7945 | 56.79454 | 127480210120846.9 | 50025096.5 | 96133.04 | 0.0007884839 | 2.08045e-05 | 0.02638545 | 0.9986019 | 1.456446e-06 | 0.004997359 | 5.235989e-16 | 2.113902 | 3.585767e-05 | 4.08244e-13 | 0 | 1 | #DIV/0! | 1.253675e-11 | 48066.52 | 150 | 50 | 1 | 5.235988e-16 | 3.89639e-06 | 3.89639e-06 | 253701.6 | 2.639068 | 3.941861e-06 | 4.657727 | 54.65773
117271 | -64.83789 | 49987266.7 | -64.83789 | 50006181.6 | -64.67102 | 49987315.4 | 583.4522 | 49.98732 |  | 583.4522 | 206.7516 | 56.75164 | 127287725626484.3 | 49987315.4 | 95987.88 | 0.0007907273 | 2.083596e-05 | 0.02635038 | 0.9986034 | 1.451918e-06 | 0.004974756 | 5.235989e-16 | 2.113902 | 3.598062e-05 | 4.124577e-13 | 0 | 1 | #DIV/0! | 1.237966e-11 | 47993.94 | 150 | 50 | 1 | 5.235988e-16 | 3.89639e-06 | 3.89639e-06 | 253687.3 | 2.642909 | 3.942085e-06 | 4.656548 | 54.65655
117854.5 | -64.50499 | 49949492.6 | -64.50499 | 49968404.0 | -64.33897 | 49949541.3 | 586.3551 | 49.94954 |  | 586.3551 | 206.7088 | 56.70876 | 127095422070870.3 | 49949541.3 | 95842.87 | 0.0007929774 | 2.086749e-05 | 0.02631537 | 0.9986048 | 1.447405e-06 | 0.004952243 | 5.235989e-16 | 2.113902 | 3.610399e-05 | 4.167151e-13 | 0 | 1 | #DIV/0! | 1.222451e-11 | 47921.43 | 150 | 50 | 1 | 5.235988e-16 | 3.89639e-06 | 3.89639e-06 | 253672.9 | 2.646758 | 3.94231e-06 | 4.655364 | 54.65536
118440.8 | -64.17378 | 49911725.4 | -64.17378 | 49930633.3 | -64.00861 | 49911774.1 | 589.2723 | 49.91177 |  | 589.2723 | 206.6659 | 56.66588 | 126903299404340.4 | 49911774.1 | 95697.99 | 0.000795234 | 2.089908e-05 | 0.02628042 | 0.9986063 | 1.442906e-06 | 0.004929819 | 5.235989e-16 | 2.113902 | 3.622779e-05 | 4.210165e-13 | 0 | 1 | #DIV/0! | 1.207127e-11 | 47848.99 | 150 | 50 | 1 | 5.235988e-16 | 3.89639e-06 | 3.89639e-06 | 253658.4 | 2.650614 | 3.942535e-06 | 4.654174 | 54.65417
119030.1 | -63.84427 | 49873965.3 | -63.84427 | 49892869.7 | -63.67994 | 49874013.9 | 592.2041 | 49.87401 |  | 592.2041 | 206.623 | 56.62301 | 126711357577187.2 | 49874013.9 | 95553.24 | 0.0007974973 | 2.093074e-05 | 0.02624553 | 0.9986077 | 1.438422e-06 | 0.004907483 | 5.235989e-16 | 2.113902 | 3.635202e-05 | 4.253625e-13 | 0 | 1 | #DIV/0! | 1.191994e-11 | 47776.62 | 150 | 50 | 1 | 5.235988e-16 | 3.89639e-06 | 3.89639e-06 | 253643.9 | 2.654477 | 3.942762e-06 | 4.652979 | 54.65298
119622.3 | -63.51643 | 49836212.1 | -63.51643 | 49855113.0 | -63.35294 | 49836260.7 | 595.1504 | 49.83626 |  | 595.1504 | 206.5801 | 56.58015 | 126519596539661.1 | 49836260.7 | 95408.64 | 0.0007997672 | 2.096246e-05 | 0.02621071 | 0.9986091 | 1.433953e-06 | 0.004885237 | 5.235989e-16 | 2.113902 | 3.647668e-05 | 4.297534e-13 | 0 | 1 | #DIV/0! | 1.177047e-11 | 47704.32 | 150 | 50 | 1 | 5.235988e-16 | 3.89639e-06 | 3.89639e-06 | 253629.3 | 2.658347 | 3.94299e-06 | 4.651777 | 54.65178
120217.4 | -63.19027 | 49798465.9 | -63.19027 | 49817363.3 | -63.02761 | 49798514.6 | 598.1115 | 49.79851 |  | 598.1115 | 206.5373 | 56.53729 | 126328016241969.4 | 49798514.6 | 95264.17 | 0.0008020438 | 2.099425e-05 | 0.02617594 | 0.9986106 | 1.429498e-06 | 0.004863078 | 5.235989e-16 | 2.113902 | 3.660177e-05 | 4.341898e-13 | 0 | 1 | #DIV/0! | 1.162285e-11 | 47632.08 | 150 | 50 | 1 | 5.235988e-16 | 3.89639e-06 | 3.89639e-06 | 253614.6 | 2.662225 | 3.943219e-06 | 4.65057 | 54.65057
120815.6 | -62.86577 | 49760726.7 | -62.86577 | 49779620.7 | -62.70393 | 49760775.4 | 601.0872 | 49.76078 |  | 601.0872 | 206.4944 | 56.49445 | 126136616634277.2 | 49760775.4 | 95119.83 | 0.0008043271 | 2.102611e-05 | 0.02614124 | 0.998612 | 1.425058e-06 | 0.004841007 | 5.235989e-16 | 2.113902 | 3.672728e-05 | 4.38672e-13 | 0 | 1 | #DIV/0! | 1.147706e-11 | 47559.92 | 150 | 50 | 1 | 5.235988e-16 | 3.89639e-06 | 3.89639e-06 | 253599.9 | 2.666109 | 3.94345e-06 | 4.649357 | 54.64936
121416.6 | -62.54292 | 49722994.6 | -62.54292 | 49741885.0 | -62.38191 | 49723043.2 | 604.0778 | 49.72304 |  | 604.0778 | 206.4516 | 56.45161 | 125945397666706.8 | 49723043.2 | 94975.63 | 0.0008066171 | 2.105803e-05 | 0.0261066 | 0.9986134 | 1.420632e-06 | 0.004819024 | 5.235989e-16 | 2.113902 | 3.685324e-05 | 4.432007e-13 | 0 | 1 | #DIV/0! | 1.133308e-11 | 47487.82 | 150 | 50 | 1 | 5.235988e-16 | 3.89639e-06 | 3.89639e-06 | 253585.1 | 2.670001 | 3.943681e-06 | 4.648139 | 54.64814
122020.7 | -62.22171 | 49685269.5 | -62.22171 | 49704156.4 | -62.06153 | 49685318.1 | 607.0832 | 49.68532 |  | 607.0832 | 206.4088 | 56.40878 | 125754359289337.5 | 49685318.1 | 94831.57 | 0.0008089138 | 2.109002e-05 | 0.02607203 | 0.9986148 | 1.416221e-06 | 0.004797129 | 5.235989e-16 | 2.113902 | 3.697962e-05 | 4.477761e-13 | 0 | 1 | #DIV/0! | 1.119088e-11 | 47415.79 | 150 | 50 | 1 | 5.235988e-16 | 3.89639e-06 | 3.89639e-06 | 253570.2 | 2.673901 | 3.943914e-06 | 4.646914 | 54.64691
122627.8 | -61.90215 | 49647551.4 | -61.90215 | 49666434.7 | -61.74278 | 49647600.0 | 610.1036 | 49.6476 |  | 610.1036 | 206.366 | 56.36596 | 125563501452206.2 | 49647600.0 | 94687.64 | 0.0008112172 | 2.112208e-05 | 0.02603751 | 0.9986162 | 1.411824e-06 | 0.00477532 | 5.235989e-16 | 2.113902 | 3.710645e-05 | 4.52399e-13 | 0 | 1 | #DIV/0! | 1.105043e-11 | 47343.82 | 150 | 50 | 1 | 5.235988e-16 | 3.89639e-06 | 3.89639e-06 | 253555.3 | 2.677807 | 3.944147e-06 | 4.645684 | 54.64568
123237.9 | -61.58421 | 49609840.3 | -61.58421 | 49628720.1 | -61.42566 | 49609888.9 | 613.139 | 49.60989 |  | 613.139 | 206.3231 | 56.32314 | 125372824105306.9 | 49609888.9 | 94543.85 | 0.0008135275 | 2.11542e-05 | 0.02600306 | 0.9986176 | 1.407441e-06 | 0.004753598 | 5.235989e-16 | 2.113902 | 3.723371e-05 | 4.570696e-13 | 0 | 1 | #DIV/0! | 1.091173e-11 | 47271.93 | 150 | 50 | 1 | 5.235988e-16 | 3.89639e-06 | 3.89639e-06 | 253540.2 | 2.681721 | 3.944382e-06 | 4.644448 | 54.64445
123851 | -61.2679 | 49572136.3 | -61.2679 | 49591012.6 | -61.11015 | 49572184.9 | 616.1895 | 49.57218 |  | 616.1895 | 206.2803 | 56.28034 | 125182327198590.5 | 49572184.9 | 94400.2 | 0.0008158445 | 2.11864e-05 | 0.02596867 | 0.9986191 | 1.403072e-06 | 0.004731962 | 5.235989e-16 | 2.113902 | 3.736141e-05 | 4.617885e-13 | 0 | 1 | #DIV/0! | 1.077474e-11 | 47200.1 | 150 | 50 | 1 | 5.235988e-16 | 3.89639e-06 | 3.89639e-06 | 253525.1 | 2.685642 | 3.944618e-06 | 4.643206 | 54.64321
124467.2 | -60.95319 | 49534439.3 | -60.95319 | 49553312.1 | -60.79625 | 49534487.9 | 619.2552 | 49.53449 |  | 619.2552 | 206.2375 | 56.23754 | 124992010681965.3 | 49534487.9 | 94256.68 | 0.0008181683 | 2.121865e-05 | 0.02593434 | 0.9986205 | 1.398718e-06 | 0.004710413 | 5.235989e-16 | 2.113902 | 3.748955e-05 | 4.665563e-13 | 0 | 1 | #DIV/0! | 1.063946e-11 | 47128.34 | 150 | 50 | 1 | 5.235988e-16 | 3.89639e-06 | 3.89639e-06 | 253510 | 2.68957 | 3.944855e-06 | 4.641958 | 54.64196
125086.5 | -60.6401 | 49496749.4 | -60.6401 | 49515618.6 | -60.48395 | 49496797.9 | 622.3362 | 49.4968 |  | 622.3362 | 206.1947 | 56.19475 | 124801874505296.6 | 49496797.9 | 94113.3 | 0.000820499 | 2.125098e-05 | 0.02590007 | 0.9986218 | 1.394378e-06 | 0.004688949 | 5.235989e-16 | 2.113902 | 3.761813e-05 | 4.713733e-13 | 0 | 1 | #DIV/0! | 1.050584e-11 | 47056.65 | 150 | 50 | 1 | 5.235988e-16 | 3.89639e-06 | 3.89639e-06 | 253494.7 | 2.693506 | 3.945093e-06 | 4.640704 | 54.6407
125708.8 | -60.3286 | 49459066.5 | -60.3286 | 49477932.2 | -60.17325 | 49459115.1 | 625.4325 | 49.45912 |  | 625.4325 | 206.152 | 56.15197 | 124611918618406.7 | 49459115.1 | 93970.05 | 0.0008228365 | 2.128338e-05 | 0.02586586 | 0.9986232 | 1.390051e-06 | 0.004667571 | 5.235989e-16 | 2.113902 | 3.774715e-05 | 4.762402e-13 | 0 | 1 | #DIV/0! | 1.037388e-11 | 46985.03 | 150 | 50 | 1 | 5.235988e-16 | 3.89639e-06 | 3.89639e-06 | 253479.4 | 2.697449 | 3.945332e-06 | 4.639444 | 54.63944
126334.3 | -60.01868 | 49421390.7 | -60.01868 | 49440252.9 | -59.86413 | 49421439.2 | 628.5441 | 49.42144 |  | 628.5441 | 206.1092 | 56.10919 | 124422142971074.8 | 49421439.2 | 93826.94 | 0.0008251809 | 2.131584e-05 | 0.02583171 | 0.9986246 | 1.385739e-06 | 0.004646279 | 5.235989e-16 | 2.113902 | 3.787662e-05 | 4.811574e-13 | 0 | 1 | #DIV/0! | 1.024356e-11 | 46913.47 | 150 | 50 | 1 | 5.235988e-16 | 3.89639e-06 | 3.89639e-06 | 253464.1 | 2.7014 | 3.945573e-06 | 4.638178 | 54.63818
126962.8 | -59.71035 | 49383721.9 | -59.71035 | 49402580.6 | -59.55658 | 49383770.5 | 631.6713 | 49.38377 |  | 631.6713 | 206.0664 | 56.06643 | 124232547513037.3 | 49383770.5 | 93683.97 | 0.0008275322 | 2.134837e-05 | 0.02579763 | 0.998626 | 1.381441e-06 | 0.004625071 | 5.235989e-16 | 2.113902 | 3.800653e-05 | 4.861254e-13 | 0 | 1 | #DIV/0! | 1.011485e-11 | 46841.98 | 150 | 50 | 1 | 5.235988e-16 | 3.89639e-06 | 3.89639e-06 | 253448.6 | 2.705357 | 3.945815e-06 | 4.636906 | 54.63691
127594.5 | -59.40359 | 49346060.3 | -59.40359 | 49364915.4 | -59.2506 | 49346108.8 | 634.814 | 49.34611 |  | 634.814 | 206.0237 | 56.02367 | 124043132193987.4 | 49346108.8 | 93541.13 | 0.0008298904 | 2.138097e-05 | 0.0257636 | 0.9986274 | 1.377157e-06 | 0.004603948 | 5.235989e-16 | 2.113902 | 3.81369e-05 | 4.911448e-13 | 0 | 1 | #DIV/0! | 9.987742e-12 | 46770.57 | 150 | 50 | 1 | 5.235988e-16 | 3.89639e-06 | 3.89639e-06 | 253433.1 | 2.709322 | 3.946058e-06 | 4.635628 | 54.63563
128229.3 | -59.09839 | 49308405.7 | -59.09839 | 49327257.3 | -58.94619 | 49308454.2 | 637.9724 | 49.30845 |  | 637.9724 | 205.9809 | 55.98092 | 123853896963575.0 | 49308454.2 | 93398.43 | 0.0008322556 | 2.141364e-05 | 0.02572964 | 0.9986288 | 1.372887e-06 | 0.004582909 | 5.235989e-16 | 2.113902 | 3.826771e-05 | 4.96216e-13 | 0 | 1 | #DIV/0! | 9.862206e-12 | 46699.21 | 150 | 50 | 1 | 5.235988e-16 | 3.89639e-06 | 3.89639e-06 | 253417.5 | 2.713295 | 3.946302e-06 | 4.634344 | 54.63434
128867.3 | -58.79475 | 49270758.2 | -58.79475 | 49289606.2 | -58.64332 | 49270806.7 | 641.1464 | 49.27081 |  | 641.1464 | 205.9382 | 55.93818 | 123664841771407.2 | 49270806.7 | 93255.86 | 0.0008346277 | 2.144637e-05 | 0.02569574 | 0.9986301 | 1.36863e-06 | 0.004561954 | 5.235989e-16 | 2.113902 | 3.839897e-05 | 5.013397e-13 | 0 | 1 | #DIV/0! | 9.738226e-12 | 46627.93 | 150 | 50 | 1 | 5.235988e-16 | 3.89639e-06 | 3.89639e-06 | 253401.8 | 2.717275 | 3.946547e-06 | 4.633054 | 54.63305
129508.4 | -58.49266 | 49233117.8 | -58.49266 | 49251962.3 | -58.342 | 49233166.3 | 644.3363 | 49.23317 |  | 644.3363 | 205.8954 | 55.89544 | 123475966567047.6 | 49233166.3 | 93113.43 | 0.0008370068 | 2.147918e-05 | 0.02566189 | 0.9986315 | 1.364388e-06 | 0.004541084 | 5.235989e-16 | 2.113902 | 3.853068e-05 | 5.065164e-13 | 0 | 1 | #DIV/0! | 9.615784e-12 | 46556.72 | 150 | 50 | 1 | 5.235988e-16 | 3.89639e-06 | 3.89639e-06 | 253386.1 | 2.721262 | 3.946793e-06 | 4.631757 | 54.63176
130152.7 | -58.1921 | 49195484.5 | -58.1921 | 49214325.4 | -58.04222 | 49195533.0 | 647.542 | 49.19553 |  | 647.542 | 205.8527 | 55.85272 | 123287271300016.7 | 49195533.0 | 92971.14 | 0.0008393928 | 2.151205e-05 | 0.02562811 | 0.9986328 | 1.360159e-06 | 0.004520297 | 5.235989e-16 | 2.113902 | 3.866284e-05 | 5.117465e-13 | 0 | 1 | #DIV/0! | 9.494861e-12 | 46485.57 | 150 | 50 | 1 | 5.235988e-16 | 3.89639e-06 | 3.89639e-06 | 253370.3 | 2.725257 | 3.947041e-06 | 4.630455 | 54.63045
130800.3 | -57.89308 | 49157858.3 | -57.89308 | 49176695.7 | -57.74396 | 49157906.8 | 650.7637 | 49.15791 |  | 650.7637 | 205.81 | 55.81 | 123098755919791.7 | 49157906.8 | 92828.98 | 0.0008417859 | 2.1545e-05 | 0.02559439 | 0.9986342 | 1.355944e-06 | 0.004499593 | 5.235989e-16 | 2.113902 | 3.879546e-05 | 5.170307e-13 | 0 | 1 | #DIV/0! | 9.375438e-12 | 46414.49 | 150 | 50 | 1 | 5.235988e-16 | 3.89639e-06 | 3.89639e-06 | 253354.4 | 2.729259 | 3.94729e-06 | 4.629146 | 54.62915
131451.1 | -57.59559 | 49120239.2 | -57.59559 | 49139073.0 | -57.44723 | 49120287.7 | 654.0014 | 49.12029 |  | 654.0014 | 205.7673 | 55.76729 | 122910420375806.5 | 49120287.7 | 92686.95 | 0.0008441861 | 2.157801e-05 | 0.02556073 | 0.9986356 | 1.351742e-06 | 0.004478972 | 5.235989e-16 | 2.113902 | 3.892854e-05 | 5.223695e-13 | 0 | 1 | #DIV/0! | 9.257496e-12 | 46343.48 | 150 | 50 | 1 | 5.235988e-16 | 3.89639e-06 | 3.89639e-06 | 253338.4 | 2.733269 | 3.94754e-06 | 4.627831 | 54.62783
132105.1 | -57.29961 | 49082627.3 | -57.29961 | 49101457.5 | -57.15201 | 49082675.8 | 657.2553 | 49.08268 |  | 657.2553 | 205.7246 | 55.72459 | 122722264617451.5 | 49082675.8 | 92545.06 | 0.0008465933 | 2.161109e-05 | 0.02552713 | 0.9986369 | 1.347554e-06 | 0.004458433 | 5.235989e-16 | 2.113902 | 3.906207e-05 | 5.277635e-13 | 0 | 1 | #DIV/0! | 9.141018e-12 | 46272.53 | 150 | 50 | 1 | 5.235988e-16 | 3.89639e-06 | 3.89639e-06 | 253322.3 | 2.737286 | 3.947791e-06 | 4.62651 | 54.62651
132762.3 | -57.00515 | 49045022.4 | -57.00515 | 49063849.1 | -56.85829 | 49045070.9 | 660.5253 | 49.04507 |  | 660.5253 | 205.6819 | 55.68189 | 122534288594074.0 | 49045070.9 | 92403.31 | 0.0008490076 | 2.164425e-05 | 0.02549358 | 0.9986382 | 1.34338e-06 | 0.004437978 | 5.235989e-16 | 2.113902 | 3.919606e-05 | 5.332132e-13 | 0 | 1 | #DIV/0! | 9.025985e-12 | 46201.65 | 150 | 50 | 1 | 5.235988e-16 | 3.89639e-06 | 3.89639e-06 | 253306.2 | 2.741311 | 3.948043e-06 | 4.625183 | 54.62518
133422.8 | -56.71218 | 49007424.7 | -56.71218 | 49026247.8 | -56.56608 | 49007473.2 | 663.8115 | 49.00747 |  | 663.8115 | 205.6392 | 55.63921 | 122346492254977.5 | 49007473.2 | 92261.69 | 0.000851429 | 2.167747e-05 | 0.0254601 | 0.9986396 | 1.339219e-06 | 0.004417604 | 5.235989e-16 | 2.113902 | 3.933052e-05 | 5.387192e-13 | 0 | 1 | #DIV/0! | 8.91238e-12 | 46130.85 | 150 | 50 | 1 | 5.235988e-16 | 3.89639e-06 | 3.89639e-06 | 253290 | 2.745343 | 3.948297e-06 | 4.623849 | 54.62385
134086.6 | -56.42071 | 48969834.2 | -56.42071 | 48988653.7 | -56.27535 | 48969882.7 | 667.1142 | 48.96988 |  | 667.1142 | 205.5965 | 55.59653 | 122158875549422.4 | 48969882.7 | 92120.21 | 0.0008538575 | 2.171076e-05 | 0.02542668 | 0.9986409 | 1.335072e-06 | 0.004397312 | 5.235989e-16 | 2.113902 | 3.946543e-05 | 5.44282e-13 | 0 | 1 | #DIV/0! | 8.800186e-12 | 46060.11 | 150 | 50 | 1 | 5.235988e-16 | 3.89639e-06 | 3.89639e-06 | 253273.8 | 2.749383 | 3.948552e-06 | 4.622509 | 54.62251
134753.8 | -56.13072 | 48932250.8 | -56.13072 | 48951066.7 | -55.98611 | 48932299.2 | 670.4332 | 48.9323 |  | 670.4332 | 205.5539 | 55.55386 | 121971438426625.1 | 48932299.2 | 91978.86 | 0.0008562932 | 2.174413e-05 | 0.02539332 | 0.9986422 | 1.330938e-06 | 0.004377102 | 5.235989e-16 | 2.113902 | 3.960081e-05 | 5.499024e-13 | 0 | 1 | #DIV/0! | 8.689385e-12 | 45989.43 | 150 | 50 | 1 | 5.235988e-16 | 3.89639e-06 | 3.89639e-06 | 253257.4 | 2.75343 | 3.948808e-06 | 4.621162 | 54.62116
135424.2 | -55.84222 | 48894674.5 | -55.84222 | 48913486.9 | -55.69834 | 48894723.0 | 673.7688 | 48.89472 |  | 673.7688 | 205.5112 | 55.5112 | 121784180835759.2 | 48894723.0 | 91837.65 | 0.0008587361 | 2.177756e-05 | 0.02536002 | 0.9986436 | 1.326818e-06 | 0.004356973 | 5.235989e-16 | 2.113902 | 3.973665e-05 | 5.555807e-13 | 0 | 1 | #DIV/0! | 8.57996e-12 | 45918.83 | 150 | 50 | 1 | 5.235988e-16 | 3.89639e-06 | 3.89639e-06 | 253241 | 2.757485 | 3.949065e-06 | 4.619809 | 54.61981
136098 | -55.55518 | 48857105.4 | -55.55518 | 48875914.2 | -55.41204 | 48857153.9 | 677.121 | 48.85715 |  | 677.121 | 205.4685 | 55.46855 | 121597102725953.9 | 48857153.9 | 91696.58 | 0.0008611861 | 2.181107e-05 | 0.02532677 | 0.9986449 | 1.322711e-06 | 0.004336925 | 5.235989e-16 | 2.113902 | 3.987295e-05 | 5.613178e-13 | 0 | 1 | #DIV/0! | 8.471894e-12 | 45848.29 | 150 | 50 | 1 | 5.235988e-16 | 3.89639e-06 | 3.89639e-06 | 253224.5 | 2.761548 | 3.949324e-06 | 4.61845 | 54.61845
136775.1 | -55.26961 | 48819543.4 | -55.26961 | 48838348.6 | -55.1272 | 48819591.9 | 680.4898 | 48.81959 |  | 680.4898 | 205.4259 | 55.4259 | 121410204046295.2 | 48819591.9 | 91555.64 | 0.0008636434 | 2.184464e-05 | 0.02529359 | 0.9986462 | 1.318617e-06 | 0.004316958 | 5.235989e-16 | 2.113902 | 4.000973e-05 | 5.67114e-13 | 0 | 1 | #DIV/0! | 8.365171e-12 | 45777.82 | 150 | 50 | 1 | 5.235988e-16 | 3.89639e-06 | 3.89639e-06 | 253207.9 | 2.765618 | 3.949584e-06 | 4.617084 | 54.61708
137455.6 | -54.9855 | 48781988.7 | -54.9855 | 48800790.3 | -54.84381 | 48782037.1 | 683.8754 | 48.78204 |  | 683.8754 | 205.3833 | 55.38327 | 121223484745825.4 | 48782037.1 | 91414.83 | 0.0008661079 | 2.187829e-05 | 0.02526047 | 0.9986475 | 1.314536e-06 | 0.004297071 | 5.235989e-16 | 2.113902 | 4.014697e-05 | 5.729701e-13 | 0 | 1 | #DIV/0! | 8.259773e-12 | 45707.42 | 150 | 50 | 1 | 5.235988e-16 | 3.89639e-06 | 3.89639e-06 | 253191.2 | 2.769695 | 3.949845e-06 | 4.615712 | 54.61571
138139.4 | -54.70284 | 48744441.1 | -54.70284 | 48763239.1 | -54.56187 | 48744489.5 | 687.2779 | 48.74449 |  | 687.2779 | 205.3406 | 55.34064 | 121036944773543.0 | 48744489.5 | 91274.16 | 0.0008685797 | 2.191201e-05 | 0.0252274 | 0.9986488 | 1.310469e-06 | 0.004277264 | 5.235989e-16 | 2.113902 | 4.028469e-05 | 5.788867e-13 | 0 | 1 | #DIV/0! | 8.155686e-12 | 45637.08 | 150 | 50 | 1 | 5.235988e-16 | 3.89639e-06 | 3.89639e-06 | 253174.5 | 2.773781 | 3.950107e-06 | 4.614333 | 54.61433
138826.7 | -54.42161 | 48706900.7 | -54.42161 | 48725695.1 | -54.28137 | 48706949.1 | 690.6972 | 48.70695 |  | 690.6972 | 205.298 | 55.29802 | 120850584078402.9 | 48706949.1 | 91133.63 | 0.0008710587 | 2.19458e-05 | 0.02519439 | 0.9986501 | 1.306415e-06 | 0.004257537 | 5.235989e-16 | 2.113902 | 4.042288e-05 | 5.848644e-13 | 0 | 1 | #DIV/0! | 8.052892e-12 | 45566.81 | 150 | 50 | 1 | 5.235988e-16 | 3.89639e-06 | 3.89639e-06 | 253157.7 | 2.777873 | 3.950371e-06 | 4.612948 | 54.61295
139517.4 | -54.14183 | 48669367.4 | -54.14183 | 48688158.3 | -54.00229 | 48669415.9 | 694.1336 | 48.66942 |  | 694.1336 | 205.2554 | 55.25541 | 120664402609316 | 48669415.9 | 90993.23 | 0.000873545 | 2.197966e-05 | 0.02516145 | 0.9986515 | 1.302374e-06 | 0.00423789 | 5.235989e-16 | 2.113902 | 4.056154e-05 | 5.909037e-13 | 0 | 1 | #DIV/0! | 7.951375e-12 | 45496.61 | 150 | 50 | 1 | 5.235988e-16 | 3.89639e-06 | 3.89639e-06 | 253140.8 | 2.781974 | 3.950636e-06 | 4.611556 | 54.61156
140211.6 | -53.86347 | 48631841.4 | -53.86347 | 48650628.6 | -53.72465 | 48631889.8 | 697.5871 | 48.63189 |  | 697.5871 | 205.2128 | 55.2128 | 120478400315149.5 | 48631889.8 | 90852.96 | 0.0008760387 | 2.201359e-05 | 0.02512856 | 0.9986527 | 1.298346e-06 | 0.004218323 | 5.235989e-16 | 2.113902 | 4.070067e-05 | 5.970054e-13 | 0 | 1 | #DIV/0! | 7.851122e-12 | 45426.48 | 150 | 50 | 1 | 5.235988e-16 | 3.89639e-06 | 3.89639e-06 | 253123.8 | 2.786082 | 3.950902e-06 | 4.610158 | 54.61016
140909.1 | -53.58653 | 48594322.6 | -53.58653 | 48613106.2 | -53.44841 | 48594371.0 | 701.0578 | 48.59437 |  | 701.0578 | 205.1702 | 55.17021 | 120292577144726.6 | 48594371.0 | 90712.83 | 0.0008785398 | 2.20476e-05 | 0.02509573 | 0.998654 | 1.294331e-06 | 0.004198834 | 5.235989e-16 | 2.113902 | 4.084028e-05 | 6.031701e-13 | 0 | 1 | #DIV/0! | 7.752114e-12 | 45356.42 | 150 | 50 | 1 | 5.235988e-16 | 3.89639e-06 | 3.89639e-06 | 253106.7 | 2.790198 | 3.95117e-06 | 4.608753 | 54.60875
141610.2 | -53.311 | 48556810.9 | -53.311 | 48575591.0 | -53.17359 | 48556859.3 | 704.5457 | 48.55686 |  | 704.5457 | 205.1276 | 55.12762 | 120106933046826.9 | 48556859.3 | 90572.84 | 0.0008810482 | 2.208168e-05 | 0.02506296 | 0.9986553 | 1.290329e-06 | 0.004179424 | 5.235989e-16 | 2.113902 | 4.098038e-05 | 6.093984e-13 | 0 | 1 | #DIV/0! | 7.654338e-12 | 45286.42 | 150 | 50 | 1 | 5.235988e-16 | 3.89639e-06 | 3.89639e-06 | 253089.6 | 2.794321 | 3.951439e-06 | 4.607341 | 54.60734
142314.7 | -53.03688 | 48519306.5 | -53.03688 | 48538082.9 | -52.90017 | 48519354.9 | 708.051 | 48.51935 |  | 708.051 | 205.085 | 55.08504 | 119921467970185.7 | 48519354.9 | 90432.98 | 0.0008835639 | 2.211583e-05 | 0.02503025 | 0.9986566 | 1.28634e-06 | 0.004160093 | 5.235989e-16 | 2.113902 | 4.112095e-05 | 6.15691e-13 | 0 | 1 | #DIV/0! | 7.557778e-12 | 45216.49 | 150 | 50 | 1 | 5.235988e-16 | 3.89639e-06 | 3.89639e-06 | 253072.4 | 2.798452 | 3.951709e-06 | 4.605923 | 54.60592
143022.8 | -52.76415 | 48481809.3 | -52.76415 | 48500582.1 | -52.62815 | 48481857.7 | 711.5737 | 48.48186 |  | 711.5737 | 205.0425 | 55.04247 | 119736181863494.5 | 48481857.7 | 90293.25 | 0.0008860872 | 2.215005e-05 | 0.0249976 | 0.9986579 | 1.282363e-06 | 0.00414084 | 5.235989e-16 | 2.113902 | 4.1262e-05 | 6.220485e-13 | 0 | 1 | #DIV/0! | 7.46242e-12 | 45146.63 | 150 | 50 | 1 | 5.235988e-16 | 3.89639e-06 | 3.89639e-06 | 253055.1 | 2.802591 | 3.95198e-06 | 4.604498 | 54.6045
143734.4 | -52.49282 | 48444319.4 | -52.49282 | 48463088.6 | -52.35751 | 48444367.8 | 715.114 | 48.44437 |  | 715.114 | 204.9999 | 54.9999 | 119551074675400.8 | 48444367.8 | 90153.66 | 0.0008886178 | 2.218435e-05 | 0.024965 | 0.9986592 | 1.2784e-06 | 0.004121665 | 5.235989e-16 | 2.113902 | 4.140353e-05 | 6.284716e-13 | 0 | 1 | #DIV/0! | 7.368247e-12 | 45076.83 | 150 | 50 | 1 | 5.235988e-16 | 3.89639e-06 | 3.89639e-06 | 253037.7 | 2.806738 | 3.952253e-06 | 4.603066 | 54.60307
144449.5 | -52.22288 | 48406836.7 | -52.22288 | 48425602.2 | -52.08825 | 48406885.0 | 718.6719 | 48.40689 |  | 718.6719 | 204.9573 | 54.95735 | 119366146354507.9 | 48406885.0 | 90014.21 | 0.0008911559 | 2.221871e-05 | 0.02493247 | 0.9986605 | 1.27445e-06 | 0.004102567 | 5.235989e-16 | 2.113902 | 4.154555e-05 | 6.349609e-13 | 0 | 1 | #DIV/0! | 7.275247e-12 | 45007.1 | 150 | 50 | 1 | 5.235988e-16 | 3.89639e-06 | 3.89639e-06 | 253020.2 | 2.810892 | 3.952527e-06 | 4.601627 | 54.60163
145168.2 | -51.95431 | 48369361.2 | -51.95431 | 48388123.1 | -51.82037 | 48369409.5 | 722.2474 | 48.36941 |  | 722.2474 | 204.9148 | 54.9148 | 119181396849375.0 | 48369409.5 | 89874.89 | 0.0008937015 | 2.225316e-05 | 0.02489999 | 0.9986617 | 1.270512e-06 | 0.004083548 | 5.235989e-16 | 2.113902 | 4.168805e-05 | 6.415172e-13 | 0 | 1 | #DIV/0! | 7.183405e-12 | 44937.44 | 150 | 50 | 1 | 5.235988e-16 | 3.89639e-06 | 3.89639e-06 | 253002.7 | 2.815054 | 3.952802e-06 | 4.600182 | 54.60018
145890.4 | -51.68711 | 48331892.9 | -51.68711 | 48350651.2 | -51.55386 | 48331941.3 | 725.8408 | 48.33194 |  | 725.8408 | 204.8723 | 54.87226 | 118996826108517.4 | 48331941.3 | 89735.7 | 0.0008962546 | 2.228767e-05 | 0.02486757 | 0.998663 | 1.266587e-06 | 0.004064605 | 5.235989e-16 | 2.113902 | 4.183104e-05 | 6.481411e-13 | 0 | 1 | #DIV/0! | 7.092705e-12 | 44867.85 | 150 | 50 | 1 | 5.235988e-16 | 3.89639e-06 | 3.89639e-06 | 252985.1 | 2.819224 | 3.953079e-06 | 4.598729 | 54.59873
146616.2 | -51.42127 | 48294431.9 | -51.42127 | 48313186.6 | -51.2887 | 48294480.3 | 729.452 | 48.29448 |  | 729.452 | 204.8297 | 54.82973 | 118812434080405.8 | 48294480.3 | 89596.65 | 0.0008988153 | 2.232226e-05 | 0.02483521 | 0.9986643 | 1.262674e-06 | 0.004045739 | 5.235989e-16 | 2.113902 | 4.197452e-05 | 6.548333e-13 | 0 | 1 | #DIV/0! | 7.003136e-12 | 44798.33 | 150 | 50 | 1 | 5.235988e-16 | 3.89639e-06 | 3.89639e-06 | 252967.4 | 2.823402 | 3.953357e-06 | 4.59727 | 54.59727
147345.7 | -51.15679 | 48256978.2 | -51.15679 | 48275729.2 | -51.0249 | 48257026.5 | 733.0812 | 48.25703 |  | 733.0812 | 204.7872 | 54.78721 | 118628220713467.2 | 48257026.5 | 89457.74 | 0.0009013834 | 2.235693e-05 | 0.0248029 | 0.9986655 | 1.258775e-06 | 0.00402695 | 5.235989e-16 | 2.113902 | 4.211849e-05 | 6.615946e-13 | 0 | 1 | #DIV/0! | 6.914681e-12 | 44728.87 | 150 | 50 | 1 | 5.235988e-16 | 3.89639e-06 | 3.89639e-06 | 252949.6 | 2.827587 | 3.953637e-06 | 4.595804 | 54.5958
148078.8 | -50.89366 | 48219531.7 | -50.89366 | 48238279.1 | -50.76244 | 48219580.1 | 736.7285 | 48.21958 |  | 736.7285 | 204.7447 | 54.7447 | 118444185956083.6 | 48219580.1 | 89318.96 | 0.0009039592 | 2.239166e-05 | 0.02477066 | 0.9986668 | 1.254887e-06 | 0.004008238 | 5.235989e-16 | 2.113902 | 4.226295e-05 | 6.684255e-13 | 0 | 1 | #DIV/0! | 6.827328e-12 | 44659.48 | 150 | 50 | 1 | 5.235988e-16 | 3.89639e-06 | 3.89639e-06 | 252931.7 | 2.831781 | 3.953917e-06 | 4.594331 | 54.59433
148815.5 | -50.63188 | 48182092.5 | -50.63188 | 48200836.3 | -50.50132 | 48182140.9 | 740.3939 | 48.18214 |  | 740.3939 | 204.7022 | 54.70219 | 118260329756593.6 | 48182140.9 | 89180.31 | 0.0009065426 | 2.242647e-05 | 0.02473847 | 0.998668 | 1.251013e-06 | 0.003989601 | 5.235989e-16 | 2.113902 | 4.240791e-05 | 6.753269e-13 | 0 | 1 | #DIV/0! | 6.741063e-12 | 44590.16 | 150 | 50 | 1 | 5.235988e-16 | 3.89639e-06 | 3.89639e-06 | 252913.7 | 2.835982 | 3.954199e-06 | 4.592851 | 54.59285
149555.9 | -50.37143 | 48144660.6 | -50.37143 | 48163400.7 | -50.24154 | 48144708.9 | 744.0775 | 48.14471 |  | 744.0775 | 204.6597 | 54.65969 | 118076652063290.8 | 48144708.9 | 89041.8 | 0.0009091336 | 2.246136e-05 | 0.02470634 | 0.9986693 | 1.247151e-06 | 0.00397104 | 5.235989e-16 | 2.113902 | 4.255336e-05 | 6.822994e-13 | 0 | 1 | #DIV/0! | 6.655873e-12 | 44520.9 | 150 | 50 | 1 | 5.235988e-16 | 3.89639e-06 | 3.89639e-06 | 252895.7 | 2.840191 | 3.954483e-06 | 4.591364 | 54.59136
150300 | -50.11231 | 48107236.0 | -50.11231 | 48125972.5 | -49.98308 | 48107284.3 | 747.7795 | 48.10728 |  | 747.7795 | 204.6172 | 54.61721 | 117893152824424.5 | 48107284.3 | 88903.42 | 0.0009117322 | 2.249632e-05 | 0.02467427 | 0.9986705 | 1.243301e-06 | 0.003952555 | 5.235989e-16 | 2.113902 | 4.26993e-05 | 6.893438e-13 | 0 | 1 | #DIV/0! | 6.571745e-12 | 44451.71 | 150 | 50 | 1 | 5.235988e-16 | 3.89639e-06 | 3.89639e-06 | 252877.6 | 2.844408 | 3.954768e-06 | 4.58987 | 54.58987
151047.8 | -49.85451 | 48069818.6 | -49.85451 | 48088551.5 | -49.72594 | 48069867.0 | 751.4999 | 48.06987 |  | 751.4999 | 204.5747 | 54.57472 | 117709831988200.0 | 48069867.0 | 88765.18 | 0.0009143385 | 2.253136e-05 | 0.02464225 | 0.9986717 | 1.239464e-06 | 0.003934146 | 5.235989e-16 | 2.113902 | 4.284575e-05 | 6.964608e-13 | 0 | 1 | #DIV/0! | 6.488665e-12 | 44382.59 | 150 | 50 | 1 | 5.235988e-16 | 3.89639e-06 | 3.89639e-06 | 252859.4 | 2.848632 | 3.955054e-06 | 4.588369 | 54.58837
151799.3 | -49.59803 | 48032408.6 | -49.59803 | 48051137.8 | -49.47012 | 48032456.9 | 755.2388 | 48.03246 |  | 755.2388 | 204.5323 | 54.53225 | 117526689502777.4 | 48032456.9 | 88627.07 | 0.0009169525 | 2.256647e-05 | 0.02461029 | 0.998673 | 1.235639e-06 | 0.003915811 | 5.235989e-16 | 2.113902 | 4.299269e-05 | 7.036512e-13 | 0 | 1 | #DIV/0! | 6.40662e-12 | 44313.54 | 150 | 50 | 1 | 5.235988e-16 | 3.89639e-06 | 3.89639e-06 | 252841.1 | 2.852865 | 3.955341e-06 | 4.586861 | 54.58686
152554.5 | -49.34285 | 47995005.9 | -49.34285 | 48013731.4 | -49.2156 | 47995054.1 | 758.9963 | 47.99505 |  | 758.9963 | 204.4898 | 54.48979 | 117343725316273.0 | 47995054.1 | 88489.1 | 0.0009195742 | 2.260165e-05 | 0.02457839 | 0.9986742 | 1.231826e-06 | 0.003897551 | 5.235989e-16 | 2.113902 | 4.314014e-05 | 7.109156e-13 | 0 | 1 | #DIV/0! | 6.325599e-12 | 44244.55 | 150 | 50 | 1 | 5.235988e-16 | 3.89639e-06 | 3.89639e-06 | 252822.7 | 2.857105 | 3.95563e-06 | 4.585346 | 54.58535
153313.5 | -49.08898 | 47957610.4 | -49.08898 | 47976332.3 | -48.96238 | 47957658.7 | 762.7725 | 47.95766 |  | 762.7725 | 204.4473 | 54.44733 | 117160939376758.2 | 47957658.7 | 88351.26 | 0.0009222037 | 2.263692e-05 | 0.02454655 | 0.9986754 | 1.228026e-06 | 0.003879366 | 5.235989e-16 | 2.113902 | 4.328808e-05 | 7.18255e-13 | 0 | 1 | #DIV/0! | 6.245588e-12 | 44175.63 | 150 | 50 | 1 | 5.235988e-16 | 3.89639e-06 | 3.89639e-06 | 252804.2 | 2.861354 | 3.955921e-06 | 4.583823 | 54.58382
154076.3 | -48.83641 | 47920222.3 | -48.83641 | 47938940.5 | -48.71045 | 47920270.6 | 766.5675 | 47.92027 |  | 766.5675 | 204.4049 | 54.40488 | 116978331632259.9 | 47920270.6 | 88213.55 | 0.0009248409 | 2.267225e-05 | 0.02451476 | 0.9986767 | 1.224238e-06 | 0.003861255 | 5.235989e-16 | 2.113902 | 4.343654e-05 | 7.256699e-13 | 0 | 1 | #DIV/0! | 6.166574e-12 | 44106.78 | 150 | 50 | 1 | 5.235988e-16 | 3.89639e-06 | 3.89639e-06 | 252785.6 | 2.86561 | 3.956213e-06 | 4.582294 | 54.58229
154842.8 | -48.58512 | 47882841.5 | -48.58512 | 47901556.1 | -48.4598 | 47882889.8 | 770.3813 | 47.88289 |  | 770.3813 | 204.3624 | 54.36245 | 116795902030760.3 | 47882889.8 | 88075.98 | 0.0009274859 | 2.270767e-05 | 0.02448303 | 0.9986779 | 1.220462e-06 | 0.003843218 | 5.235989e-16 | 2.113902 | 4.358549e-05 | 7.331612e-13 | 0 | 1 | #DIV/0! | 6.088547e-12 | 44037.99 | 150 | 50 | 1 | 5.235988e-16 | 3.89639e-06 | 3.89639e-06 | 252767 | 2.869874 | 3.956506e-06 | 4.580757 | 54.58076
155613.2 | -48.33512 | 47845468.1 | -48.33512 | 47864178.9 | -48.21044 | 47845516.3 | 774.2142 | 47.84552 |  | 774.2142 | 204.32 | 54.32001 | 116613650520197.1 | 47845516.3 | 87938.55 | 0.0009301387 | 2.274315e-05 | 0.02445136 | 0.9986791 | 1.216699e-06 | 0.003825255 | 5.235989e-16 | 2.113902 | 4.373496e-05 | 7.407297e-13 | 0 | 1 | #DIV/0! | 6.011492e-12 | 43969.27 | 150 | 50 | 1 | 5.235988e-16 | 3.89639e-06 | 3.89639e-06 | 252748.3 | 2.874147 | 3.9568e-06 | 4.579213 | 54.57921
156387.4 | -48.08639 | 47808101.9 | -48.08639 | 47826809.1 | -47.96235 | 47808150.2 | 778.0661 | 47.80815 |  | 778.0661 | 204.2776 | 54.27759 | 116431577048463.3 | 47808150.2 | 87801.24 | 0.0009327993 | 2.277872e-05 | 0.02441974 | 0.9986803 | 1.212947e-06 | 0.003807365 | 5.235989e-16 | 2.113902 | 4.388493e-05 | 7.483761e-13 | 0 | 1 | #DIV/0! | 5.935399e-12 | 43900.62 | 150 | 50 | 1 | 5.235988e-16 | 3.89639e-06 | 3.89639e-06 | 252729.4 | 2.878427 | 3.957097e-06 | 4.577662 | 54.57766
157165.5 | -47.83893 | 47770743.2 | -47.83893 | 47789446.7 | -47.71553 | 47770791.4 | 781.9371 | 47.77079 |  | 781.9371 | 204.2352 | 54.23518 | 116249681563406.8 | 47770791.4 | 87664.08 | 0.0009354678 | 2.281436e-05 | 0.02438818 | 0.9986815 | 1.209208e-06 | 0.003789549 | 5.235989e-16 | 2.113902 | 4.403542e-05 | 7.561013e-13 | 0 | 1 | #DIV/0! | 5.860255e-12 | 43832.04 | 150 | 50 | 1 | 5.235988e-16 | 3.89639e-06 | 3.89639e-06 | 252710.5 | 2.882715 | 3.957394e-06 | 4.576103 | 54.5761
157947.4 | -47.59274 | 47733391.7 | -47.59274 | 47752091.6 | -47.46996 | 47733440.0 | 785.8275 | 47.73344 |  | 785.8275 | 204.1928 | 54.19277 | 116067964012831.2 | 47733440.0 | 87527.04 | 0.0009381442 | 2.285008e-05 | 0.02435668 | 0.9986827 | 1.20548e-06 | 0.003771806 | 5.235989e-16 | 2.113902 | 4.418642e-05 | 7.63906e-13 | 0 | 1 | #DIV/0! | 5.78605e-12 | 43763.52 | 150 | 50 | 1 | 5.235988e-16 | 3.89639e-06 | 3.89639e-06 | 252691.5 | 2.887011 | 3.957693e-06 | 4.574537 | 54.57454
158733.3 | -47.3478 | 47696047.6 | -47.3478 | 47714743.8 | -47.22565 | 47696095.9 | 789.7372 | 47.6961 |  | 789.7372 | 204.1504 | 54.15037 | 115886424344494.9 | 47696095.9 | 87390.14 | 0.0009408285 | 2.288588e-05 | 0.02432524 | 0.9986839 | 1.201765e-06 | 0.003754135 | 5.235989e-16 | 2.113902 | 4.433793e-05 | 7.717911e-13 | 0 | 1 | #DIV/0! | 5.712771e-12 | 43695.07 | 150 | 50 | 1 | 5.235988e-16 | 3.89639e-06 | 3.89639e-06 | 252672.5 | 2.891315 | 3.957993e-06 | 4.572964 | 54.57296
159523 | -47.10412 | 47658710.9 | -47.10412 | 47677403.4 | -46.98259 | 47658759.2 | 793.6663 | 47.65876 |  | 793.6663 | 204.108 | 54.10799 | 115705062506111.7 | 47658759.2 | 87253.38 | 0.0009435208 | 2.292175e-05 | 0.02429385 | 0.9986851 | 1.198061e-06 | 0.003736537 | 5.235989e-16 | 2.113902 | 4.448996e-05 | 7.797574e-13 | 0 | 1 | #DIV/0! | 5.640407e-12 | 43626.69 | 150 | 50 | 1 | 5.235988e-16 | 3.89639e-06 | 3.89639e-06 | 252653.3 | 2.895628 | 3.958295e-06 | 4.571383 | 54.57138
160316.7 | -46.86167 | 47621381.6 | -46.86167 | 47640070.4 | -46.74077 | 47621429.8 | 797.615 | 47.62143 |  | 797.615 | 204.0656 | 54.0656 | 115523878445350.4 | 47621429.8 | 87116.75 | 0.0009462209 | 2.29577e-05 | 0.02426251 | 0.9986863 | 1.19437e-06 | 0.003719011 | 5.235989e-16 | 2.113902 | 4.46425e-05 | 7.878056e-13 | 0 | 1 | #DIV/0! | 5.568946e-12 | 43558.37 | 150 | 50 | 1 | 5.235988e-16 | 3.89639e-06 | 3.89639e-06 | 252634 | 2.899948 | 3.958598e-06 | 4.569795 | 54.56979
161114.3 | -46.62047 | 47584059.6 | -46.62047 | 47602744.7 | -46.50018 | 47584107.8 | 801.5833 | 47.58411 |  | 801.5833 | 204.0232 | 54.02323 | 115342872109834.8 | 47584107.8 | 86980.25 | 0.0009489291 | 2.299373e-05 | 0.02423124 | 0.9986875 | 1.19069e-06 | 0.003701557 | 5.235989e-16 | 2.113902 | 4.479556e-05 | 7.959368e-13 | 0 | 1 | #DIV/0! | 5.498378e-12 | 43490.13 | 150 | 50 | 1 | 5.235988e-16 | 3.89639e-06 | 3.89639e-06 | 252614.7 | 2.904276 | 3.958903e-06 | 4.568199 | 54.5682
161915.9 | -46.3805 | 47546745.0 | -46.3805 | 47565426.4 | -46.26082 | 47546793.2 | 805.5714 | 47.54679 |  | 805.5714 | 203.9809 | 53.98087 | 115162043447143.7 | 47546793.2 | 86843.89 | 0.0009516453 | 2.302983e-05 | 0.02420002 | 0.9986887 | 1.187022e-06 | 0.003684175 | 5.235989e-16 | 2.113902 | 4.494915e-05 | 8.041516e-13 | 0 | 1 | #DIV/0! | 5.428692e-12 | 43421.94 | 150 | 50 | 1 | 5.235988e-16 | 3.89639e-06 | 3.89639e-06 | 252595.2 | 2.908613 | 3.959209e-06 | 4.566596 | 54.5666
162721.4 | -46.14175 | 47509437.8 | -46.14175 | 47528115.5 | -46.02269 | 47509486.0 | 809.5793 | 47.50949 |  | 809.5793 | 203.9385 | 53.93851 | 114981392404811.1 | 47509486.0 | 86707.66 | 0.0009543695 | 2.306601e-05 | 0.02416885 | 0.9986899 | 1.183366e-06 | 0.003666865 | 5.235989e-16 | 2.113902 | 4.510325e-05 | 8.124509e-13 | 0 | 1 | #DIV/0! | 5.359875e-12 | 43353.83 | 150 | 50 | 1 | 5.235988e-16 | 3.89639e-06 | 3.89639e-06 | 252575.7 | 2.912957 | 3.959517e-06 | 4.564985 | 54.56498
163531 | -45.90422 | 47472138.0 | -45.90422 | 47490812.0 | -45.78576 | 47472186.2 | 813.6072 | 47.47219 |  | 813.6072 | 203.8962 | 53.89617 | 114800918930325.7 | 47472186.2 | 86571.56 | 0.0009571017 | 2.310227e-05 | 0.02413774 | 0.9986911 | 1.179722e-06 | 0.003649626 | 5.235989e-16 | 2.113902 | 4.525788e-05 | 8.208357e-13 | 0 | 1 | #DIV/0! | 5.291919e-12 | 43285.78 | 150 | 50 | 1 | 5.235988e-16 | 3.89639e-06 | 3.89639e-06 | 252556.1 | 2.91731 | 3.959826e-06 | 4.563366 | 54.56337
164344.6 | -45.66791 | 47434845.6 | -45.66791 | 47453515.9 | -45.55005 | 47434893.8 | 817.6551 | 47.43489 |  | 817.6551 | 203.8538 | 53.85383 | 114620622971131.2 | 47434893.8 | 86435.6 | 0.000959842 | 2.313861e-05 | 0.02410669 | 0.9986922 | 1.176089e-06 | 0.003632457 | 5.235989e-16 | 2.113902 | 4.541304e-05 | 8.293067e-13 | 0 | 1 | #DIV/0! | 5.224813e-12 | 43217.8 | 150 | 50 | 1 | 5.235988e-16 | 3.89639e-06 | 3.89639e-06 | 252536.4 | 2.921671 | 3.960137e-06 | 4.561741 | 54.56174
165162.3 | -45.4328 | 47397560.6 | -45.4328 | 47416227.2 | -45.31555 | 47397608.8 | 821.7231 | 47.39761 |  | 821.7231 | 203.8115 | 53.8115 | 114440504474626.1 | 47397608.8 | 86299.77 | 0.0009625905 | 2.317503e-05 | 0.02407569 | 0.9986934 | 1.172469e-06 | 0.00361536 | 5.235989e-16 | 2.113902 | 4.556872e-05 | 8.378648e-13 | 0 | 1 | #DIV/0! | 5.158545e-12 | 43149.89 | 150 | 50 | 1 | 5.235988e-16 | 3.89639e-06 | 3.89639e-06 | 252516.5 | 2.926039 | 3.960449e-06 | 4.560107 | 54.56011
165984 | -45.19889 | 47360283.0 | -45.19889 | 47378945.9 | -45.08224 | 47360331.2 | 825.8114 | 47.36033 |  | 825.8114 | 203.7692 | 53.76917 | 114260563388163.8 | 47360331.2 | 86164.08 | 0.000965347 | 2.321153e-05 | 0.02404475 | 0.9986946 | 1.168859e-06 | 0.003598333 | 5.235989e-16 | 2.113902 | 4.572493e-05 | 8.46511e-13 | 0 | 1 | #DIV/0! | 5.093106e-12 | 43082.04 | 150 | 50 | 1 | 5.235988e-16 | 3.89639e-06 | 3.89639e-06 | 252496.6 | 2.930416 | 3.960762e-06 | 4.558466 | 54.55847
166809.8 | -44.96617 | 47323012.9 | -44.96617 | 47341672.0 | -44.85012 | 47323061.0 | 829.92 | 47.32306 |  | 829.92 | 203.7269 | 53.72686 | 114080799659052.4 | 47323061.0 | 86028.52 | 0.0009681117 | 2.32481e-05 | 0.02401387 | 0.9986958 | 1.165262e-06 | 0.003581376 | 5.235989e-16 | 2.113902 | 4.588167e-05 | 8.552461e-13 | 0 | 1 | #DIV/0! | 5.028484e-12 | 43014.26 | 150 | 50 | 1 | 5.235988e-16 | 3.89639e-06 | 3.89639e-06 | 252476.6 | 2.934802 | 3.961078e-06 | 4.556817 | 54.55682
167639.7 | -44.73465 | 47285750.1 | -44.73465 | 47304405.6 | -44.61919 | 47285798.3 | 834.049 | 47.2858 |  | 834.049 | 203.6846 | 53.68456 | 113901213234554.9 | 47285798.3 | 85893.09 | 0.0009708846 | 2.328476e-05 | 0.02398303 | 0.9986969 | 1.161676e-06 | 0.003564489 | 5.235989e-16 | 2.113903 | 4.603894e-05 | 8.64071e-13 | 0 | 1 | #DIV/0! | 4.964671e-12 | 42946.55 | 150 | 50 | 1 | 5.235988e-16 | 3.89639e-06 | 3.89639e-06 | 252456.6 | 2.939195 | 3.961394e-06 | 4.55516 | 54.55516
168473.8 | -44.50431 | 47248494.8 | -44.50431 | 47267146.6 | -44.38943 | 47248543.0 | 838.1986 | 47.24854 |  | 838.1986 | 203.6423 | 53.64226 | 113721804061888.7 | 47248543.0 | 85757.8 | 0.0009736657 | 2.332149e-05 | 0.02395226 | 0.9986981 | 1.158101e-06 | 0.003547672 | 5.235989e-16 | 2.113903 | 4.619674e-05 | 8.729867e-13 | 0 | 1 | #DIV/0! | 4.901657e-12 | 42878.9 | 150 | 50 | 1 | 5.235988e-16 | 3.89639e-06 | 3.89639e-06 | 252436.4 | 2.943597 | 3.961712e-06 | 4.553495 | 54.5535
169312 | -44.27514 | 47211247.0 | -44.27514 | 47229895.0 | -44.16086 | 47211295.1 | 842.3689 | 47.2113 |  | 842.3689 | 203.6 | 53.59997 | 113542572088226.1 | 47211295.1 | 85622.64 | 0.000976455 | 2.335831e-05 | 0.02392154 | 0.9986992 | 1.154538e-06 | 0.003530924 | 5.235989e-16 | 2.113903 | 4.635508e-05 | 8.819941e-13 | 0 | 1 | #DIV/0! | 4.83943e-12 | 42811.32 | 150 | 50 | 1 | 5.235988e-16 | 3.89639e-06 | 3.89639e-06 | 252416.1 | 2.948007 | 3.962032e-06 | 4.551823 | 54.55182
170154.3 | -44.04715 | 47174006.6 | -44.04715 | 47192650.8 | -43.93344 | 47174054.7 | 846.5599 | 47.17405 |  | 846.5599 | 203.5577 | 53.55769 | 113363517260693.9 | 47174054.7 | 85487.62 | 0.0009792526 | 2.33952e-05 | 0.02389088 | 0.9987004 | 1.150986e-06 | 0.003514246 | 5.235989e-16 | 2.113903 | 4.651396e-05 | 8.91094e-13 | 0 | 1 | #DIV/0! | 4.777983e-12 | 42743.81 | 150 | 50 | 1 | 5.235988e-16 | 3.89639e-06 | 3.89639e-06 | 252395.7 | 2.952425 | 3.962353e-06 | 4.550143 | 54.55014
171000.9 | -43.82031 | 47136773.6 | -43.82031 | 47155414.1 | -43.70719 | 47136821.7 | 850.7717 | 47.13682 |  | 850.7717 | 203.5154 | 53.51542 | 113184639526373.6 | 47136821.7 | 85352.72 | 0.0009820584 | 2.343218e-05 | 0.02386027 | 0.9987015 | 1.147446e-06 | 0.003497637 | 5.235989e-16 | 2.113903 | 4.667338e-05 | 9.002875e-13 | 0 | 1 | #DIV/0! | 4.717304e-12 | 42676.36 | 150 | 50 | 1 | 5.235988e-16 | 3.89639e-06 | 3.89639e-06 | 252375.3 | 2.956851 | 3.962676e-06 | 4.548455 | 54.54845
171851.7 | -43.59464 | 47099548.1 | -43.59464 | 47118184.9 | -43.4821 | 47099596.2 | 855.0045 | 47.0996 |  | 855.0045 | 203.4732 | 53.47316 | 113005938832301.1 | 47099596.2 | 85217.97 | 0.0009848726 | 2.346923e-05 | 0.02382971 | 0.9987027 | 1.143917e-06 | 0.003481096 | 5.235989e-16 | 2.113903 | 4.683333e-05 | 9.095755e-13 | 0 | 1 | #DIV/0! | 4.657385e-12 | 42608.98 | 150 | 50 | 1 | 5.235988e-16 | 3.89639e-06 | 3.89639e-06 | 252354.7 | 2.961285 | 3.963001e-06 | 4.546759 | 54.54676
172706.7 | -43.37012 | 47062330.1 | -43.37012 | 47080963.2 | -43.25815 | 47062378.2 | 859.2584 | 47.06238 |  | 859.2584 | 203.4309 | 53.4309 | 112827415125466.8 | 47062378.2 | 85083.34 | 0.000987695 | 2.350636e-05 | 0.02379921 | 0.9987038 | 1.140399e-06 | 0.003464624 | 5.235989e-16 | 2.113903 | 4.699383e-05 | 9.189589e-13 | 0 | 1 | #DIV/0! | 4.598215e-12 | 42541.67 | 150 | 50 | 1 | 5.235988e-16 | 3.89639e-06 | 3.89639e-06 | 252334.1 | 2.965728 | 3.963326e-06 | 4.545055 | 54.54505
173565.9 | -43.14675 | 47025119.5 | -43.14675 | 47043748.9 | -43.03535 | 47025167.6 | 863.5334 | 47.02517 |  | 863.5334 | 203.3887 | 53.38866 | 112649068352815.9 | 47025167.6 | 84948.85 | 0.0009905259 | 2.354358e-05 | 0.02376877 | 0.9987049 | 1.136893e-06 | 0.00344822 | 5.235989e-16 | 2.113903 | 4.715487e-05 | 9.284388e-13 | 0 | 1 | #DIV/0! | 4.539787e-12 | 42474.42 | 150 | 50 | 1 | 5.235988e-16 | 3.89639e-06 | 3.89639e-06 | 252313.3 | 2.970179 | 3.963654e-06 | 4.543343 | 54.54334
174429.5 | -42.92452 | 46987916.5 | -42.92452 | 47006542.0 | -42.81369 | 46987964.5 | 867.8297 | 46.98796 |  | 867.8297 | 203.3464 | 53.34642 | 112470898461247.3 | 46987964.5 | 84814.49 | 0.0009933651 | 2.358088e-05 | 0.02373838 | 0.9987061 | 1.133398e-06 | 0.003431885 | 5.235989e-16 | 2.113903 | 4.731646e-05 | 9.38016e-13 | 0 | 1 | #DIV/0! | 4.482091e-12 | 42407.25 | 150 | 50 | 1 | 5.235988e-16 | 3.89639e-06 | 3.89639e-06 | 252292.5 | 2.974639 | 3.963983e-06 | 4.541623 | 54.54162
175297.3 | -42.70342 | 46950720.9 | -42.70342 | 46969342.7 | -42.59316 | 46950769.0 | 872.1474 | 46.95077 |  | 872.1474 | 203.3042 | 53.30419 | 112292905397615.0 | 46950769.0 | 84680.27 | 0.0009962127 | 2.361825e-05 | 0.02370804 | 0.9987072 | 1.129914e-06 | 0.003415617 | 5.235989e-16 | 2.113903 | 4.747859e-05 | 9.476917e-13 | 0 | 1 | #DIV/0! | 4.425117e-12 | 42340.13 | 150 | 50 | 1 | 5.235988e-16 | 3.89639e-06 | 3.89639e-06 | 252271.5 | 2.979106 | 3.964314e-06 | 4.539895 | 54.53989
176169.4 | -42.48345 | 46913532.8 | -42.48345 | 46932150.9 | -42.37375 | 46913580.9 | 876.4865 | 46.91358 |  | 876.4865 | 203.262 | 53.26197 | 112115089108727.0 | 46913580.9 | 84546.17 | 0.0009990687 | 2.365571e-05 | 0.02367776 | 0.9987083 | 1.126441e-06 | 0.003399417 | 5.235989e-16 | 2.113903 | 4.764127e-05 | 9.574667e-13 | 0 | 1 | #DIV/0! | 4.368856e-12 | 42273.09 | 150 | 50 | 1 | 5.235988e-16 | 3.89639e-06 | 3.89639e-06 | 252250.5 | 2.983582 | 3.964646e-06 | 4.538159 | 54.53816
177045.9 | -42.26461 | 46876352.2 | -42.26461 | 46894966.5 | -42.15547 | 46876400.3 | 880.8472 | 46.8764 |  | 880.8472 | 203.2198 | 53.21976 | 111937449541345.5 | 46876400.3 | 84412.22 | 0.001001933 | 2.369325e-05 | 0.02364754 | 0.9987095 | 1.12298e-06 | 0.003383284 | 5.235989e-16 | 2.113903 | 4.780451e-05 | 9.673421e-13 | 0 | 1 | #DIV/0! | 4.313301e-12 | 42206.11 | 150 | 50 | 1 | 5.235988e-16 | 3.89639e-06 | 3.89639e-06 | 252229.3 | 2.988067 | 3.96498e-06 | 4.536415 | 54.53641
177926.8 | -42.04688 | 46839179.1 | -42.04688 | 46857789.7 | -41.9383 | 46839227.2 | 885.2297 | 46.83923 |  | 885.2297 | 203.1776 | 53.17755 | 111759986642187.3 | 46839227.2 | 84278.39 | 0.001004806 | 2.373088e-05 | 0.02361737 | 0.9987106 | 1.119529e-06 | 0.003367218 | 5.235989e-16 | 2.113903 | 4.796829e-05 | 9.77319e-13 | 0 | 1 | #DIV/0! | 4.258442e-12 | 42139.2 | 150 | 50 | 1 | 5.235988e-16 | 3.89639e-06 | 3.89639e-06 | 252208.1 | 2.992559 | 3.965315e-06 | 4.534662 | 54.53466
178812 | -41.83027 | 46802013.5 | -41.83027 | 46820620.4 | -41.72224 | 46802061.6 | 889.6339 | 46.80206 |  | 889.6339 | 203.1354 | 53.13536 | 111582700357923 | 46802061.6 | 84144.7 | 0.001007688 | 2.376858e-05 | 0.02358725 | 0.9987117 | 1.11609e-06 | 0.003351219 | 5.235989e-16 | 2.113903 | 4.813263e-05 | 9.873982e-13 | 0 | 1 | #DIV/0! | 4.20427e-12 | 42072.35 | 150 | 50 | 1 | 5.235988e-16 | 3.89639e-06 | 3.89639e-06 | 252186.8 | 2.997061 | 3.965652e-06 | 4.532901 | 54.5329
179701.6 | -41.61476 | 46764855.5 | -41.61476 | 46783458.5 | -41.50729 | 46764903.5 | 894.0601 | 46.7649 |  | 894.0601 | 203.0932 | 53.09317 | 111405590635177.7 | 46764903.5 | 84011.14 | 0.001010578 | 2.380637e-05 | 0.02355719 | 0.9987128 | 1.112661e-06 | 0.003335287 | 5.235989e-16 | 2.113903 | 4.829752e-05 | 9.97581e-13 | 0 | 1 | #DIV/0! | 4.150778e-12 | 42005.57 | 150 | 50 | 1 | 5.235988e-16 | 3.89639e-06 | 3.89639e-06 | 252165.3 | 3.00157 | 3.965991e-06 | 4.531133 | 54.53113
180595.7 | -41.40036 | 46727705.0 | -41.40036 | 46746304.3 | -41.29343 | 46727753.0 | 898.5082 | 46.72775 |  | 898.5082 | 203.051 | 53.05099 | 111228657420530.5 | 46727753.0 | 83877.71 | 0.001013476 | 2.384424e-05 | 0.02352718 | 0.9987139 | 1.109244e-06 | 0.003319421 | 5.235989e-16 | 2.113903 | 4.846297e-05 | 1.007868e-12 | 0 | 1 | #DIV/0! | 4.097956e-12 | 41938.86 | 150 | 50 | 1 | 5.235988e-16 | 3.89639e-06 | 3.89639e-06 | 252143.8 | 3.006088 | 3.966331e-06 | 4.529356 | 54.52936
181494.2 | -41.18705 | 46690562.0 | -41.18705 | 46709157.5 | -41.08067 | 46690610.0 | 902.9785 | 46.69061 |  | 902.9785 | 203.0088 | 53.00883 | 111051900660514.5 | 46690610.0 | 83744.42 | 0.001016383 | 2.388219e-05 | 0.02349722 | 0.998715 | 1.105837e-06 | 0.003303621 | 5.235989e-16 | 2.113903 | 4.862898e-05 | 1.018261e-12 | 0 | 1 | #DIV/0! | 4.045797e-12 | 41872.21 | 150 | 50 | 1 | 5.235988e-16 | 3.89639e-06 | 3.89639e-06 | 252122.2 | 3.010614 | 3.966673e-06 | 4.52757 | 54.52757
182397.2 | -40.97483 | 46653426.6 | -40.97483 | 46672018.3 | -40.86899 | 46653474.6 | 907.4711 | 46.65347 |  | 907.4711 | 202.9667 | 52.96666 | 110875320301617.1 | 46653474.6 | 83611.26 | 0.001019299 | 2.392022e-05 | 0.02346732 | 0.9987161 | 1.102442e-06 | 0.003287887 | 5.235989e-16 | 2.113903 | 4.879556e-05 | 1.028761e-12 | 0 | 1 | #DIV/0! | 3.994292e-12 | 41805.63 | 150 | 50 | 1 | 5.235988e-16 | 3.89639e-06 | 3.89639e-06 | 252100.4 | 3.015149 | 3.967017e-06 | 4.525776 | 54.52578
183304.7 | -40.76369 | 46616298.7 | -40.76369 | 46634886.6 | -40.6584 | 46616346.7 | 911.986 | 46.61635 |  | 911.986 | 202.9245 | 52.92451 | 110698916290279.5 | 46616346.7 | 83478.24 | 0.001022224 | 2.395834e-05 | 0.02343747 | 0.9987172 | 1.099057e-06 | 0.003272219 | 5.235989e-16 | 2.113903 | 4.896269e-05 | 1.039368e-12 | 0 | 1 | #DIV/0! | 3.943433e-12 | 41739.12 | 150 | 50 | 1 | 5.235988e-16 | 3.89639e-06 | 3.89639e-06 | 252078.6 | 3.019692 | 3.967362e-06 | 4.523974 | 54.52397
184216.6 | -40.55364 | 46579178.3 | -40.55364 | 46597762.5 | -40.44888 | 46579226.3 | 916.5233 | 46.57923 |  | 916.5233 | 202.8824 | 52.88237 | 110522688572896.9 | 46579226.3 | 83345.34 | 0.001025157 | 2.399654e-05 | 0.02340768 | 0.9987183 | 1.095683e-06 | 0.003256616 | 5.235989e-16 | 2.113903 | 4.913039e-05 | 1.050084e-12 | 0 | 1 | #DIV/0! | 3.893211e-12 | 41672.67 | 150 | 50 | 1 | 5.235988e-16 | 3.89639e-06 | 3.89639e-06 | 252056.7 | 3.024244 | 3.967709e-06 | 4.522164 | 54.52216
185133.2 | -40.34465 | 46542065.5 | -40.34465 | 46560645.9 | -40.24043 | 46542113.5 | 921.0832 | 46.54211 |  | 921.0832 | 202.8402 | 52.84023 | 110346637095818.6 | 46542113.5 | 83212.58 | 0.001028099 | 2.403483e-05 | 0.02337794 | 0.9987194 | 1.09232e-06 | 0.003241078 | 5.235989e-16 | 2.113903 | 4.929865e-05 | 1.06091e-12 | 0 | 1 | #DIV/0! | 3.843621e-12 | 41606.29 | 150 | 50 | 1 | 5.235988e-16 | 3.89639e-06 | 3.89639e-06 | 252034.6 | 3.028804 | 3.968057e-06 | 4.520344 | 54.52034
186054.3 | -40.13674 | 46504960.3 | -40.13674 | 46523536.9 | -40.03305 | 46505008.3 | 925.6659 | 46.50501 |  | 925.6659 | 202.7981 | 52.79811 | 110170761805347.6 | 46505008.3 | 83079.95 | 0.001031049 | 2.40732e-05 | 0.02334826 | 0.9987205 | 1.088968e-06 | 0.003225606 | 5.235989e-16 | 2.113903 | 4.946748e-05 | 1.071847e-12 | 0 | 1 | #DIV/0! | 3.794653e-12 | 41539.98 | 150 | 50 | 1 | 5.235988e-16 | 3.89639e-06 | 3.89639e-06 | 252012.5 | 3.033373 | 3.968408e-06 | 4.518517 | 54.51852
186979.9 | -39.92988 | 46467862.7 | -39.92988 | 46486435.5 | -39.82673 | 46467910.7 | 930.2713 | 46.46791 |  | 930.2713 | 202.756 | 52.75599 | 109995062647740.9 | 46467910.7 | 82947.46 | 0.001034008 | 2.411165e-05 | 0.02331862 | 0.9987216 | 1.085626e-06 | 0.003210198 | 5.235989e-16 | 2.113903 | 4.963688e-05 | 1.082897e-12 | 0 | 1 | #DIV/0! | 3.746299e-12 | 41473.73 | 150 | 50 | 1 | 5.235988e-16 | 3.89639e-06 | 3.89639e-06 | 251990.2 | 3.03795 | 3.96876e-06 | 4.516681 | 54.51668
187910.2 | -39.72409 | 46430772.6 | -39.72409 | 46449341.7 | -39.62146 | 46430820.6 | 934.8996 | 46.43082 |  | 934.8996 | 202.7139 | 52.71388 | 109819539569209.1 | 46430820.6 | 82815.1 | 0.001036976 | 2.415019e-05 | 0.02328904 | 0.9987227 | 1.082295e-06 | 0.003194854 | 5.235989e-16 | 2.113903 | 4.980685e-05 | 1.094059e-12 | 0 | 1 | #DIV/0! | 3.698553e-12 | 41407.55 | 150 | 50 | 1 | 5.235988e-16 | 3.89639e-06 | 3.89639e-06 | 251967.9 | 3.042536 | 3.969113e-06 | 4.514836 | 54.51484
188845.1 | -39.51935 | 46393690.2 | -39.51935 | 46412255.4 | -39.41724 | 46393738.1 | 939.551 | 46.39374 |  | 939.551 | 202.6718 | 52.67178 | 109644192515916.7 | 46393738.1 | 82682.87 | 0.001039953 | 2.418881e-05 | 0.02325952 | 0.9987237 | 1.078975e-06 | 0.003179575 | 5.235989e-16 | 2.113903 | 4.997739e-05 | 1.105336e-12 | 0 | 1 | #DIV/0! | 3.651405e-12 | 41341.43 | 150 | 50 | 1 | 5.235988e-16 | 3.89639e-06 | 3.89639e-06 | 251945.4 | 3.04713 | 3.969469e-06 | 4.512983 | 54.51298
189784.6 | -39.31565 | 46356615.3 | -39.31565 | 46375176.7 | -39.21406 | 46356663.3 | 944.2255 | 46.35666 |  | 944.2255 | 202.6297 | 52.62969 | 109469021433982.1 | 46356663.3 | 82550.77 | 0.001042939 | 2.422751e-05 | 0.02323005 | 0.9987248 | 1.075665e-06 | 0.00316436 | 5.235989e-16 | 2.113903 | 5.014851e-05 | 1.116729e-12 | 0 | 1 | #DIV/0! | 3.604851e-12 | 41275.39 | 150 | 50 | 1 | 5.235988e-16 | 3.89639e-06 | 3.89639e-06 | 251922.9 | 3.051733 | 3.969826e-06 | 4.511121 | 54.51112
190728.9 | -39.11299 | 46319548.0 | -39.11299 | 46338105.7 | -39.01193 | 46319596.0 | 948.9232 | 46.3196 |  | 948.9232 | 202.5876 | 52.58761 | 109294026269477.1 | 46319596.0 | 82418.81 | 0.001045933 | 2.426631e-05 | 0.02320063 | 0.9987259 | 1.072366e-06 | 0.003149209 | 5.235989e-16 | 2.113903 | 5.032021e-05 | 1.128238e-12 | 0 | 1 | #DIV/0! | 3.558881e-12 | 41209.4 | 150 | 50 | 1 | 5.235988e-16 | 3.89639e-06 | 3.89639e-06 | 251900.2 | 3.056344 | 3.970184e-06 | 4.50925 | 54.50925
191677.8 | -38.91137 | 46282488.4 | -38.91137 | 46301042.2 | -38.81082 | 46282536.3 | 953.6443 | 46.28254 |  | 953.6443 | 202.5455 | 52.54553 | 109119206968427.3 | 46282536.3 | 82286.97 | 0.001048937 | 2.430518e-05 | 0.02317126 | 0.998727 | 1.069077e-06 | 0.003134121 | 5.235989e-16 | 2.113903 | 5.049248e-05 | 1.139866e-12 | 0 | 1 | #DIV/0! | 3.513488e-12 | 41143.49 | 150 | 50 | 1 | 5.235988e-16 | 3.89639e-06 | 3.89639e-06 | 251877.5 | 3.060964 | 3.970545e-06 | 4.507371 | 54.50737
192631.4 | -38.71078 | 46245436.3 | -38.71078 | 46263986.3 | -38.61075 | 46245484.3 | 958.389 | 46.24548 |  | 958.389 | 202.5035 | 52.50347 | 108944563476811.8 | 46245484.3 | 82155.28 | 0.001051949 | 2.434415e-05 | 0.02314195 | 0.998728 | 1.065799e-06 | 0.003119097 | 5.235989e-16 | 2.113903 | 5.066534e-05 | 1.151612e-12 | 0 | 1 | #DIV/0! | 3.468666e-12 | 41077.64 | 150 | 50 | 1 | 5.235988e-16 | 3.89639e-06 | 3.89639e-06 | 251854.6 | 3.065593 | 3.970907e-06 | 4.505483 | 54.50548
193589.8 | -38.51122 | 46208391.9 | -38.51122 | 46226938.1 | -38.41169 | 46208439.9 | 963.1572 | 46.20844 |  | 963.1572 | 202.4614 | 52.46141 | 108770095740563.5 | 46208439.9 | 82023.71 | 0.00105497 | 2.438319e-05 | 0.02311269 | 0.9987291 | 1.062532e-06 | 0.003104136 | 5.235989e-16 | 2.113903 | 5.083877e-05 | 1.163479e-12 | 0 | 1 | #DIV/0! | 3.424407e-12 | 41011.85 | 150 | 50 | 1 | 5.235988e-16 | 3.89639e-06 | 3.89639e-06 | 251831.6 | 3.07023 | 3.971271e-06 | 4.503586 | 54.50359
194553 | -38.31267 | 46171355.1 | -38.31267 | 46189897.5 | -38.21366 | 46171403.1 | 967.9491 | 46.1714 |  | 967.9491 | 202.4194 | 52.41936 | 108595803705568.5 | 46171403.1 | 81892.28 | 0.001058 | 2.442233e-05 | 0.02308348 | 0.9987302 | 1.059274e-06 | 0.003089238 | 5.235989e-16 | 2.113903 | 5.101279e-05 | 1.175468e-12 | 0 | 1 | #DIV/0! | 3.380705e-12 | 40946.14 | 150 | 50 | 1 | 5.235988e-16 | 3.89639e-06 | 3.89639e-06 | 251808.6 | 3.074876 | 3.971636e-06 | 4.501681 | 54.50168
195520.9 | -38.11514 | 46134326.0 | -38.11514 | 46152864.5 | -38.01663 | 46134373.9 | 972.7649 | 46.13437 |  | 972.7649 | 202.3773 | 52.37732 | 108421687317666.8 | 46134373.9 | 81760.97 | 0.001061039 | 2.446155e-05 | 0.02305432 | 0.9987312 | 1.056028e-06 | 0.003074402 | 5.235989e-16 | 2.113903 | 5.118739e-05 | 1.187579e-12 | 0 | 1 | #DIV/0! | 3.337552e-12 | 40880.49 | 150 | 50 | 1 | 5.235988e-16 | 3.89639e-06 | 3.89639e-06 | 251785.4 | 3.07953 | 3.972004e-06 | 4.499766 | 54.49977
196493.7 | -37.91862 | 46097304.5 | -37.91862 | 46115839.2 | -37.82062 | 46097352.4 | 977.6047 | 46.09735 |  | 977.6047 | 202.3353 | 52.33529 | 108247746522651.3 | 46097352.4 | 81629.8 | 0.001064088 | 2.450085e-05 | 0.02302522 | 0.9987323 | 1.052791e-06 | 0.003059629 | 5.235989e-16 | 2.113903 | 5.136259e-05 | 1.199815e-12 | 0 | 1 | #DIV/0! | 3.294942e-12 | 40814.9 | 150 | 50 | 1 | 5.235988e-16 | 3.89639e-06 | 3.89639e-06 | 251762.1 | 3.084193 | 3.972373e-06 | 4.497843 | 54.49784
197471.3 | -37.72311 | 46060290.6 | -37.72311 | 46078821.5 | -37.6256 | 46060338.5 | 982.4685 | 46.06034 |  | 982.4685 | 202.2933 | 52.29327 | 108073981266268.8 | 46060338.5 | 81498.77 | 0.001067145 | 2.454025e-05 | 0.02299617 | 0.9987333 | 1.049565e-06 | 0.003044918 | 5.235989e-16 | 2.113903 | 5.153837e-05 | 1.212176e-12 | 0 | 1 | #DIV/0! | 3.252868e-12 | 40749.38 | 150 | 50 | 1 | 5.235988e-16 | 3.89639e-06 | 3.89639e-06 | 251738.7 | 3.088865 | 3.972744e-06 | 4.49591 | 54.49591
198453.8 | -37.52859 | 46023284.4 | -37.52859 | 46041811.5 | -37.43159 | 46023332.3 | 987.3565 | 46.02333 |  | 987.3565 | 202.2513 | 52.25125 | 107900391494219.3 | 46023332.3 | 81367.86 | 0.001070211 | 2.457973e-05 | 0.02296718 | 0.9987344 | 1.046349e-06 | 0.00303027 | 5.235989e-16 | 2.113903 | 5.171474e-05 | 1.224663e-12 | 0 | 1 | #DIV/0! | 3.211322e-12 | 40683.93 | 150 | 50 | 1 | 5.235988e-16 | 3.89639e-06 | 3.89639e-06 | 251715.2 | 3.093545 | 3.973117e-06 | 4.493969 | 54.49397
199441.1 | -37.33507 | 45986285.9 | -37.33507 | 46004809.1 | -37.23856 | 45986333.8 | 992.2689 | 45.98633 |  | 992.2689 | 202.2092 | 52.20925 | 107726977152156.0 | 45986333.8 | 81237.09 | 0.001073287 | 2.46193e-05 | 0.02293823 | 0.9987354 | 1.043144e-06 | 0.003015683 | 5.235989e-16 | 2.113903 | 5.18917e-05 | 1.237278e-12 | 0 | 1 | #DIV/0! | 3.1703e-12 | 40618.55 | 150 | 50 | 1 | 5.235988e-16 | 3.89639e-06 | 3.89639e-06 | 251691.6 | 3.098235 | 3.973491e-06 | 4.492018 | 54.49202
200433.4 | -37.14254 | 45949295.0 | -37.14254 | 45967814.4 | -37.04652 | 45949342.9 | 997.2056 | 45.94934 |  | 997.2056 | 202.1672 | 52.16725 | 107553738185685.7 | 45949342.9 | 81106.45 | 0.001076371 | 2.465895e-05 | 0.02290934 | 0.9987364 | 1.039948e-06 | 0.003001157 | 5.235989e-16 | 2.113903 | 5.206926e-05 | 1.250022e-12 | 0 | 1 | #DIV/0! | 3.129794e-12 | 40553.23 | 150 | 50 | 1 | 5.235988e-16 | 3.89639e-06 | 3.89639e-06 | 251667.9 | 3.102933 | 3.973867e-06 | 4.490059 | 54.49006
201430.6 | -36.95099 | 45912311.8 | -36.95099 | 45930827.3 | -36.85547 | 45912359.7 | 1002.167 | 45.91236 |  | 1002.167 | 202.1253 | 52.12526 | 107380674540367.9 | 45912359.7 | 80975.94 | 0.001079465 | 2.469869e-05 | 0.0228805 | 0.9987375 | 1.036763e-06 | 0.002986693 | 5.235989e-16 | 2.113903 | 5.224741e-05 | 1.262897e-12 | 0 | 1 | #DIV/0! | 3.089798e-12 | 40487.97 | 150 | 50 | 1 | 5.235988e-16 | 3.89639e-06 | 3.89639e-06 | 251644 | 3.107639 | 3.974246e-06 | 4.48809 | 54.48809
202432.8 | -36.76042 | 45875336.3 | -36.76042 | 45893848.0 | -36.66539 | 45875384.2 | 1007.153 | 45.87538 |  | 1007.153 | 202.0833 | 52.08328 | 107207786161715.8 | 45875384.2 | 80845.57 | 0.001082568 | 2.473852e-05 | 0.02285171 | 0.9987385 | 1.033588e-06 | 0.00297229 | 5.235989e-16 | 2.113903 | 5.242617e-05 | 1.275904e-12 | 0 | 1 | #DIV/0! | 3.050305e-12 | 40422.78 | 150 | 50 | 1 | 5.235988e-16 | 3.89639e-06 | 3.89639e-06 | 251620.1 | 3.112355 | 3.974625e-06 | 4.486113 | 54.48611
203439.9 | -36.57083 | 45838368.5 | -36.57083 | 45856876.3 | -36.47628 | 45838416.3 | 1012.164 | 45.83842 |  | 1012.164 | 202.0413 | 52.04131 | 107035072995195.5 | 45838416.3 | 80715.33 | 0.00108568 | 2.477844e-05 | 0.02282297 | 0.9987395 | 1.030423e-06 | 0.002957948 | 5.235989e-16 | 2.113903 | 5.260552e-05 | 1.289043e-12 | 0 | 1 | #DIV/0! | 3.011309e-12 | 40357.66 | 150 | 50 | 1 | 5.235988e-16 | 3.89639e-06 | 3.89639e-06 | 251596 | 3.117079 | 3.975007e-06 | 4.484126 | 54.48413
204452.1 | -36.38221 | 45801408.4 | -36.38221 | 45819912.4 | -36.28814 | 45801456.2 | 1017.2 | 45.80146 |  | 1017.2 | 201.9994 | 51.99935 | 106862534986226.5 | 45801456.2 | 80585.21 | 0.001088801 | 2.481845e-05 | 0.02279429 | 0.9987406 | 1.027268e-06 | 0.002943667 | 5.235989e-16 | 2.113903 | 5.278547e-05 | 1.302317e-12 | 0 | 1 | #DIV/0! | 2.972804e-12 | 40292.61 | 150 | 50 | 1 | 5.235988e-16 | 3.89639e-06 | 3.89639e-06 | 251571.9 | 3.121812 | 3.975391e-06 | 4.48213 | 54.48213
205469.3 | -36.19455 | 45764456.0 | -36.19455 | 45782956.1 | -36.10096 | 45764503.8 | 1022.26 | 45.7645 |  | 1022.26 | 201.9574 | 51.9574 | 106690172080181.1 | 45764503.8 | 80455.24 | 0.001091932 | 2.485854e-05 | 0.02276566 | 0.9987416 | 1.024124e-06 | 0.002929446 | 5.235989e-16 | 2.113903 | 5.296603e-05 | 1.315727e-12 | 0 | 1 | #DIV/0! | 2.934785e-12 | 40227.62 | 150 | 50 | 1 | 5.235988e-16 | 3.89639e-06 | 3.89639e-06 | 251547.6 | 3.126554 | 3.975776e-06 | 4.480124 | 54.48012
206491.5 | -36.00785 | 45727511.3 | -36.00785 | 45746007.5 | -35.91474 | 45727559.1 | 1027.346 | 45.72756 |  | 1027.346 | 201.9155 | 51.91545 | 106517984222384.8 | 45727559.1 | 80325.39 | 0.001095072 | 2.489873e-05 | 0.02273708 | 0.9987426 | 1.020989e-06 | 0.002915285 | 5.235989e-16 | 2.113903 | 5.31472e-05 | 1.329274e-12 | 0 | 1 | #DIV/0! | 2.897244e-12 | 40162.69 | 150 | 50 | 1 | 5.235988e-16 | 3.89639e-06 | 3.89639e-06 | 251523.2 | 3.131304 | 3.976163e-06 | 4.478109 | 54.47811
207518.9 | -35.8221 | 45690574.3 | -35.8221 | 45709066.7 | -35.72947 | 45690622.1 | 1032.458 | 45.69062 |  | 1032.458 | 201.8735 | 51.87352 | 106345971358115.8 | 45690622.1 | 80195.67 | 0.001098221 | 2.4939e-05 | 0.02270855 | 0.9987436 | 1.017864e-06 | 0.002901184 | 5.235989e-16 | 2.113903 | 5.332897e-05 | 1.34296e-12 | 0 | 1 | #DIV/0! | 2.860176e-12 | 40097.84 | 150 | 50 | 1 | 5.235988e-16 | 3.89639e-06 | 3.89639e-06 | 251498.7 | 3.136063 | 3.976552e-06 | 4.476085 | 54.47609
208551.3 | -35.63731 | 45653645.0 | -35.63731 | 45672133.6 | -35.54515 | 45653692.9 | 1037.594 | 45.65369 |  | 1037.594 | 201.8316 | 51.83159 | 106174133432605.7 | 45653692.9 | 80066.09 | 0.001101379 | 2.497936e-05 | 0.02268007 | 0.9987446 | 1.014749e-06 | 0.002887144 | 5.235989e-16 | 2.113903 | 5.351135e-05 | 1.356786e-12 | 0 | 1 | #DIV/0! | 2.823575e-12 | 40033.04 | 150 | 50 | 1 | 5.235988e-16 | 3.89639e-06 | 3.89639e-06 | 251474.1 | 3.140832 | 3.976943e-06 | 4.474052 | 54.47405
209588.9 | -35.45345 | 45616723.5 | -35.45345 | 45635208.2 | -35.36177 | 45616771.3 | 1042.757 | 45.61677 |  | 1042.757 | 201.7897 | 51.78967 | 106002470391038.7 | 45616771.3 | 79936.64 | 0.001104547 | 2.501982e-05 | 0.02265165 | 0.9987457 | 1.011644e-06 | 0.002873162 | 5.235989e-16 | 2.113903 | 5.369434e-05 | 1.370752e-12 | 0 | 1 | #DIV/0! | 2.787436e-12 | 39968.32 | 150 | 50 | 1 | 5.235988e-16 | 3.89639e-06 | 3.89639e-06 | 251449.4 | 3.145609 | 3.977336e-06 | 4.472009 | 54.47201
210631.7 | -35.27054 | 45579809.7 | -35.27054 | 45598290.5 | -35.17933 | 45579857.5 | 1047.945 | 45.57986 |  | 1047.945 | 201.7478 | 51.74777 | 105830982178552.0 | 45579857.5 | 79807.32 | 0.001107725 | 2.506036e-05 | 0.02262327 | 0.9987467 | 1.008549e-06 | 0.002859241 | 5.235989e-16 | 2.113903 | 5.387794e-05 | 1.384862e-12 | 0 | 1 | #DIV/0! | 2.751752e-12 | 39903.66 | 150 | 50 | 1 | 5.235988e-16 | 3.89639e-06 | 3.89639e-06 | 251424.6 | 3.150395 | 3.977731e-06 | 4.469957 | 54.46996
211679.6 | -35.08857 | 45542903.7 | -35.08857 | 45561380.6 | -34.99782 | 45542951.5 | 1053.159 | 45.54295 |  | 1053.159 | 201.7059 | 51.70586 | 105659668740235.7 | 45542951.5 | 79678.13 | 0.001110912 | 2.510099e-05 | 0.02259495 | 0.9987477 | 1.005464e-06 | 0.002845378 | 5.235989e-16 | 2.113903 | 5.406216e-05 | 1.399116e-12 | 0 | 1 | #DIV/0! | 2.716519e-12 | 39839.07 | 150 | 50 | 1 | 5.235988e-16 | 3.89639e-06 | 3.89639e-06 | 251399.6 | 3.15519 | 3.978128e-06 | 4.467895 | 54.4679
212732.8 | -34.90753 | 45506005.4 | -34.90753 | 45524478.5 | -34.81724 | 45506053.2 | 1058.398 | 45.50605 |  | 1058.398 | 201.664 | 51.66397 | 105488530021132.5 | 45506053.2 | 79549.08 | 0.001114108 | 2.514171e-05 | 0.02256668 | 0.9987487 | 1.002388e-06 | 0.002831574 | 5.235989e-16 | 2.113903 | 5.424699e-05 | 1.413516e-12 | 0 | 1 | #DIV/0! | 2.681729e-12 | 39774.54 | 150 | 50 | 1 | 5.235988e-16 | 3.89639e-06 | 3.89639e-06 | 251374.5 | 3.159993 | 3.978526e-06 | 4.465824 | 54.46582
213791.2 | -34.72741 | 45469114.9 | -34.72741 | 45487584.1 | -34.63758 | 45469162.7 | 1063.664 | 45.46916 |  | 1063.664 | 201.6221 | 51.62209 | 105317565966238 | 45469162.7 | 79420.15 | 0.001117314 | 2.518253e-05 | 0.02253846 | 0.9987497 | 9.993228e-07 | 0.002817829 | 5.235989e-16 | 2.113903 | 5.443245e-05 | 1.428063e-12 | 0 | 1 | #DIV/0! | 2.647378e-12 | 39710.08 | 150 | 50 | 1 | 5.235988e-16 | 3.89639e-06 | 3.89639e-06 | 251349.4 | 3.164806 | 3.978926e-06 | 4.463743 | 54.46374
214854.9 | -34.54821 | 45432232.2 | -34.54821 | 45450697.4 | -34.45885 | 45432279.9 | 1068.956 | 45.43228 |  | 1068.956 | 201.5802 | 51.58022 | 105146776520500.6 | 45432279.9 | 79291.36 | 0.001120529 | 2.522343e-05 | 0.02251029 | 0.9987507 | 9.962669e-07 | 0.002804143 | 5.235989e-16 | 2.113903 | 5.461852e-05 | 1.442758e-12 | 0 | 1 | #DIV/0! | 2.613461e-12 | 39645.68 | 150 | 50 | 1 | 5.235988e-16 | 3.89639e-06 | 3.89639e-06 | 251324.1 | 3.169628 | 3.979329e-06 | 4.461652 | 54.46165
215923.8 | -34.36993 | 45395357.2 | -34.36993 | 45413818.6 | -34.28102 | 45395405.0 | 1074.274 | 45.3954 |  | 1074.274 | 201.5384 | 51.53835 | 104976161628821.0 | 45395405.0 | 79162.7 | 0.001123754 | 2.526442e-05 | 0.02248217 | 0.9987517 | 9.932208e-07 | 0.002790514 | 5.235989e-16 | 2.113903 | 5.480522e-05 | 1.457603e-12 | 0 | 1 | #DIV/0! | 2.579971e-12 | 39581.35 | 150 | 50 | 1 | 5.235988e-16 | 3.89639e-06 | 3.89639e-06 | 251298.7 | 3.174458 | 3.979733e-06 | 4.459552 | 54.45955
216998.1 | -34.19256 | 45358490.0 | -34.19256 | 45376947.5 | -34.10411 | 45358537.8 | 1079.619 | 45.35854 |  | 1079.619 | 201.4965 | 51.4965 | 104805721236053.1 | 45358537.8 | 79034.17 | 0.001126988 | 2.530551e-05 | 0.0224541 | 0.9987527 | 9.901842e-07 | 0.002776944 | 5.235989e-16 | 2.113903 | 5.499254e-05 | 1.472601e-12 | 0 | 1 | #DIV/0! | 2.546904e-12 | 39517.08 | 150 | 50 | 1 | 5.235988e-16 | 3.89639e-06 | 3.89639e-06 | 251273.1 | 3.179298 | 3.980139e-06 | 4.457442 | 54.45744
218077.7 | -34.0161 | 45321630.6 | -34.0161 | 45340084.2 | -33.9281 | 45321678.4 | 1084.99 | 45.32168 |  | 1084.99 | 201.4546 | 51.45465 | 104635455287002.6 | 45321678.4 | 78905.77 | 0.001130232 | 2.534669e-05 | 0.02242608 | 0.9987536 | 9.871574e-07 | 0.002763432 | 5.235989e-16 | 2.113903 | 5.518049e-05 | 1.487751e-12 | 0 | 1 | #DIV/0! | 2.514255e-12 | 39452.89 | 150 | 50 | 1 | 5.235988e-16 | 3.89639e-06 | 3.89639e-06 | 251247.5 | 3.184146 | 3.980547e-06 | 4.455322 | 54.45532
219162.7 | -33.84055 | 45284779.0 | -33.84055 | 45303228.7 | -33.75299 | 45284826.7 | 1090.389 | 45.28483 |  | 1090.389 | 201.4128 | 51.41281 | 104465363726428.7 | 45284826.7 | 78777.5 | 0.001133486 | 2.538796e-05 | 0.02239812 | 0.9987546 | 9.841401e-07 | 0.002749978 | 5.235989e-16 | 2.113903 | 5.536906e-05 | 1.503056e-12 | 0 | 1 | #DIV/0! | 2.482018e-12 | 39388.75 | 150 | 50 | 1 | 5.235988e-16 | 3.89639e-06 | 3.89639e-06 | 251221.7 | 3.189004 | 3.980957e-06 | 4.453193 | 54.45319
220253.1 | -33.66589 | 45247935.2 | -33.66589 | 45266381.0 | -33.57878 | 45247982.9 | 1095.814 | 45.24798 |  | 1095.814 | 201.371 | 51.37098 | 104295446499042.5 | 45247982.9 | 78649.37 | 0.00113675 | 2.542932e-05 | 0.0223702 | 0.9987556 | 9.811325e-07 | 0.002736581 | 5.235989e-16 | 2.113903 | 5.555827e-05 | 1.518517e-12 | 0 | 1 | #DIV/0! | 2.450187e-12 | 39324.68 | 150 | 50 | 1 | 5.235988e-16 | 3.89639e-06 | 3.89639e-06 | 251195.9 | 3.19387 | 3.981369e-06 | 4.451054 | 54.45105
221348.9 | -33.49212 | 45211099.2 | -33.49212 | 45229541.1 | -33.40546 | 45211146.9 | 1101.265 | 45.21115 |  | 1101.265 | 201.3292 | 51.32916 | 104125703549507.4 | 45211146.9 | 78521.37 | 0.001140023 | 2.547077e-05 | 0.02234234 | 0.9987566 | 9.781343e-07 | 0.002723241 | 5.235989e-16 | 2.113903 | 5.574811e-05 | 1.534136e-12 | 0 | 1 | #DIV/0! | 2.418759e-12 | 39260.68 | 150 | 50 | 1 | 5.235988e-16 | 3.89639e-06 | 3.89639e-06 | 251169.9 | 3.198746 | 3.981783e-06 | 4.448904 | 54.4489
222450.2 | -33.31924 | 45174271.1 | -33.31924 | 45192709.0 | -33.23303 | 45174318.8 | 1106.745 | 45.17432 |  | 1106.745 | 201.2873 | 51.28735 | 103956134822439.9 | 45174318.8 | 78393.49 | 0.001143306 | 2.551232e-05 | 0.02231453 | 0.9987576 | 9.751457e-07 | 0.002709958 | 5.235989e-16 | 2.113903 | 5.593858e-05 | 1.549915e-12 | 0 | 1 | #DIV/0! | 2.387727e-12 | 39196.75 | 150 | 50 | 1 | 5.235988e-16 | 3.89639e-06 | 3.89639e-06 | 251143.8 | 3.20363 | 3.982199e-06 | 4.446745 | 54.44675
223556.9 | -33.14725 | 45137450.7 | -33.14725 | 45155884.7 | -33.06148 | 45137498.4 | 1112.251 | 45.1375 |  | 1112.251 | 201.2455 | 51.24555 | 103786740262408.4 | 45137498.4 | 78265.75 | 0.001146598 | 2.555396e-05 | 0.02228676 | 0.9987585 | 9.721666e-07 | 0.002696732 | 5.235989e-16 | 2.113903 | 5.612968e-05 | 1.565854e-12 | 0 | 1 | #DIV/0! | 2.357088e-12 | 39132.88 | 150 | 50 | 1 | 5.235988e-16 | 3.89639e-06 | 3.89639e-06 | 251117.5 | 3.208524 | 3.982617e-06 | 4.444576 | 54.44458
224669.2 | -32.97614 | 45100638.2 | -32.97614 | 45119068.3 | -32.8908 | 45100685.9 | 1117.785 | 45.10069 |  | 1117.785 | 201.2038 | 51.20375 | 103617519813933.6 | 45100685.9 | 78138.14 | 0.001149901 | 2.559569e-05 | 0.02225905 | 0.9987595 | 9.691969e-07 | 0.002683563 | 5.235989e-16 | 2.113903 | 5.632143e-05 | 1.581957e-12 | 0 | 1 | #DIV/0! | 2.326835e-12 | 39069.07 | 150 | 50 | 1 | 5.235988e-16 | 3.89639e-06 | 3.89639e-06 | 251091.2 | 3.213427 | 3.983037e-06 | 4.442397 | 54.4424
225787 | -32.8059 | 45063833.5 | -32.8059 | 45082259.7 | -32.721 | 45063881.2 | 1123.346 | 45.06388 |  | 1123.346 | 201.162 | 51.16197 | 103448473421488.8 | 45063881.2 | 78010.67 | 0.001153213 | 2.563752e-05 | 0.02223139 | 0.9987605 | 9.662366e-07 | 0.00267045 | 5.235989e-16 | 2.113903 | 5.651381e-05 | 1.598223e-12 | 0 | 1 | #DIV/0! | 2.296966e-12 | 39005.33 | 150 | 50 | 1 | 5.235988e-16 | 3.89639e-06 | 3.89639e-06 | 251064.7 | 3.218338 | 3.983459e-06 | 4.440208 | 54.44021
226910.3 | -32.63653 | 45027036.7 | -32.63653 | 45045458.9 | -32.55207 | 45027084.4 | 1128.935 | 45.02708 |  | 1128.935 | 201.1202 | 51.12019 | 103279601029499.3 | 45027084.4 | 77883.32 | 0.001156535 | 2.567944e-05 | 0.02220377 | 0.9987614 | 9.632857e-07 | 0.002657393 | 5.235989e-16 | 2.113903 | 5.670684e-05 | 1.614655e-12 | 0 | 1 | #DIV/0! | 2.267473e-12 | 38941.66 | 150 | 50 | 1 | 5.235988e-16 | 3.89639e-06 | 3.89639e-06 | 251038.1 | 3.223259 | 3.983883e-06 | 4.438009 | 54.43801
228039.2 | -32.46803 | 44990247.7 | -32.46803 | 45008666.0 | -32.384 | 44990295.4 | 1134.551 | 44.9903 |  | 1134.551 | 201.0784 | 51.07842 | 103110902582342.9 | 44990295.4 | 77756.1 | 0.001159867 | 2.572145e-05 | 0.02217621 | 0.9987624 | 9.603442e-07 | 0.002644393 | 5.235989e-16 | 2.113903 | 5.69005e-05 | 1.631255e-12 | 0 | 1 | #DIV/0! | 2.238353e-12 | 38878.05 | 150 | 50 | 1 | 5.235988e-16 | 3.89639e-06 | 3.89639e-06 | 251011.4 | 3.228189 | 3.984309e-06 | 4.4358 | 54.4358
229173.8 | -32.30039 | 44953466.6 | -32.30039 | 44971881.0 | -32.21679 | 44953514.2 | 1140.196 | 44.95351 |  | 1140.196 | 201.0367 | 51.03666 | 102942378024349.2 | 44953514.2 | 77629.02 | 0.001163209 | 2.576356e-05 | 0.0221487 | 0.9987633 | 9.57412e-07 | 0.002631448 | 5.235989e-16 | 2.113903 | 5.709482e-05 | 1.648025e-12 | 0 | 1 | #DIV/0! | 2.209602e-12 | 38814.51 | 150 | 50 | 1 | 5.235988e-16 | 3.89639e-06 | 3.89639e-06 | 250984.6 | 3.233128 | 3.984737e-06 | 4.43358 | 54.43358
230314 | -32.13362 | 44916693.3 | -32.13362 | 44935103.8 | -32.05044 | 44916741.0 | 1145.869 | 44.91674 |  | 1145.869 | 200.9949 | 50.99491 | 102774027299800.3 | 44916741.0 | 77502.06 | 0.001166561 | 2.580576e-05 | 0.02212124 | 0.9987643 | 9.544891e-07 | 0.002618559 | 5.235989e-16 | 2.113903 | 5.728978e-05 | 1.664965e-12 | 0 | 1 | #DIV/0! | 2.181214e-12 | 38751.03 | 150 | 50 | 1 | 5.235988e-16 | 3.89639e-06 | 3.89639e-06 | 250957.6 | 3.238077 | 3.985167e-06 | 4.43135 | 54.43135
231459.9 | -31.96769 | 44879928.0 | -31.96769 | 44898334.5 | -31.88494 | 44879975.6 | 1151.57 | 44.87998 |  | 1151.57 | 200.9532 | 50.95317 | 102605850352930.3 | 44879975.6 | 77375.24 | 0.001169922 | 2.584806e-05 | 0.02209382 | 0.9987653 | 9.515754e-07 | 0.002605725 | 5.235989e-16 | 2.113903 | 5.748539e-05 | 1.682078e-12 | 0 | 1 | #DIV/0! | 2.153186e-12 | 38687.62 | 150 | 50 | 1 | 5.235988e-16 | 3.89639e-06 | 3.89639e-06 | 250930.5 | 3.243034 | 3.985599e-06 | 4.429111 | 54.42911
232611.4 | -31.80261 | 44843170.5 | -31.80261 | 44861573.0 | -31.72029 | 44843218.1 | 1157.299 | 44.84322 |  | 1157.299 | 200.9114 | 50.91144 | 102437847127925.2 | 44843218.1 | 77248.55 | 0.001173294 | 2.589045e-05 | 0.02206646 | 0.9987662 | 9.48671e-07 | 0.002592946 | 5.235989e-16 | 2.113903 | 5.768165e-05 | 1.699365e-12 | 0 | 1 | #DIV/0! | 2.125512e-12 | 38624.28 | 150 | 50 | 1 | 5.235988e-16 | 3.89639e-06 | 3.89639e-06 | 250903.3 | 3.248001 | 3.986033e-06 | 4.42686 | 54.42686
233768.7 | -31.63838 | 44806420.9 | -31.63838 | 44824819.5 | -31.55648 | 44806468.5 | 1163.057 | 44.80647 |  | 1163.057 | 200.8697 | 50.86972 | 102270017568923.2 | 44806468.5 | 77121.99 | 0.001176676 | 2.593294e-05 | 0.02203915 | 0.9987671 | 9.457757e-07 | 0.002580223 | 5.235989e-16 | 2.113903 | 5.787857e-05 | 1.716829e-12 | 0 | 1 | #DIV/0! | 2.098188e-12 | 38560.99 | 150 | 50 | 1 | 5.235988e-16 | 3.89639e-06 | 3.89639e-06 | 250876 | 3.252976 | 3.986469e-06 | 4.4246 | 54.4246
234931.8 | -31.47499 | 44769679.1 | -31.47499 | 44788073.8 | -31.3935 | 44769726.8 | 1168.844 | 44.76973 |  | 1168.844 | 200.828 | 50.82801 | 102102361620014.2 | 44769726.8 | 76995.56 | 0.001180068 | 2.597552e-05 | 0.02201188 | 0.9987681 | 9.428897e-07 | 0.002567554 | 5.235989e-16 | 2.113903 | 5.807614e-05 | 1.73447e-12 | 0 | 1 | #DIV/0! | 2.071209e-12 | 38497.78 | 150 | 50 | 1 | 5.235988e-16 | 3.89639e-06 | 3.89639e-06 | 250848.6 | 3.257961 | 3.986907e-06 | 4.422329 | 54.42233
236100.6 | -31.31243 | 44732945.3 | -31.31243 | 44751336.1 | -31.23137 | 44732993.0 | 1174.659 | 44.73299 |  | 1174.659 | 200.7863 | 50.7863 | 101934879225240.5 | 44732993.0 | 76869.26 | 0.00118347 | 2.60182e-05 | 0.02198467 | 0.998769 | 9.400127e-07 | 0.00255494 | 5.235989e-16 | 2.113903 | 5.827437e-05 | 1.752291e-12 | 0 | 1 | #DIV/0! | 2.044573e-12 | 38434.63 | 150 | 50 | 1 | 5.235988e-16 | 3.89639e-06 | 3.89639e-06 | 250821 | 3.262956 | 3.987348e-06 | 4.420047 | 54.42005
237275.3 | -31.15071 | 44696219.4 | -31.15071 | 44714606.2 | -31.07006 | 44696267.0 | 1180.503 | 44.69627 |  | 1180.503 | 200.7446 | 50.74461 | 101767570328596.0 | 44696267.0 | 76743.09 | 0.001186882 | 2.606098e-05 | 0.02195751 | 0.99877 | 9.371449e-07 | 0.00254238 | 5.235989e-16 | 2.113903 | 5.847326e-05 | 1.770294e-12 | 0 | 1 | #DIV/0! | 2.018274e-12 | 38371.55 | 150 | 50 | 1 | 5.235988e-16 | 3.89639e-06 | 3.89639e-06 | 250793.3 | 3.267959 | 3.98779e-06 | 4.417755 | 54.41776
238455.8 | -30.98981 | 44659501.5 | -30.98981 | 44677884.3 | -30.90958 | 44659549.1 | 1186.376 | 44.65955 |  | 1186.376 | 200.7029 | 50.70292 | 101600434874026.3 | 44659549.1 | 76617.06 | 0.001190305 | 2.610385e-05 | 0.02193039 | 0.9987709 | 9.342861e-07 | 0.002529874 | 5.235989e-16 | 2.113903 | 5.86728e-05 | 1.78848e-12 | 0 | 1 | #DIV/0! | 1.992307e-12 | 38308.53 | 150 | 50 | 1 | 5.235988e-16 | 3.89639e-06 | 3.89639e-06 | 250765.5 | 3.272972 | 3.988235e-06 | 4.415453 | 54.41545
239642.2 | -30.82974 | 44622791.4 | -30.82974 | 44641170.2 | -30.74991 | 44622839.0 | 1192.279 | 44.62284 |  | 1192.279 | 200.6612 | 50.66124 | 101433472805429.0 | 44622839.0 | 76491.15 | 0.001193737 | 2.614682e-05 | 0.02190333 | 0.9987718 | 9.314364e-07 | 0.002517422 | 5.235989e-16 | 2.113903 | 5.887302e-05 | 1.806852e-12 | 0 | 1 | #DIV/0! | 1.96667e-12 | 38245.57 | 150 | 50 | 1 | 5.235988e-16 | 3.89639e-06 | 3.89639e-06 | 250737.5 | 3.277994 | 3.988681e-06 | 4.41314 | 54.41314
240834.4 | -30.67049 | 44586089.3 | -30.67049 | 44604464.1 | -30.59107 | 44586136.9 | 1198.211 | 44.58614 |  | 1198.211 | 200.6196 | 50.61957 | 101266684066653.7 | 44586136.9 | 76365.37 | 0.00119718 | 2.618988e-05 | 0.02187631 | 0.9987728 | 9.285957e-07 | 0.002505024 | 5.235989e-16 | 2.113903 | 5.907389e-05 | 1.82541e-12 | 0 | 1 | #DIV/0! | 1.941357e-12 | 38182.69 | 150 | 50 | 1 | 5.235988e-16 | 3.89639e-06 | 3.89639e-06 | 250709.4 | 3.283025 | 3.98913e-06 | 4.410816 | 54.41082
242032.6 | -30.51205 | 44549395.1 | -30.51205 | 44567766.0 | -30.43304 | 44549442.7 | 1204.172 | 44.54944 |  | 1204.172 | 200.5779 | 50.57791 | 101100068601501.2 | 44549442.7 | 76239.73 | 0.001200633 | 2.623304e-05 | 0.02184934 | 0.9987737 | 9.257639e-07 | 0.00249268 | 5.235989e-16 | 2.113903 | 5.927544e-05 | 1.844157e-12 | 0 | 1 | #DIV/0! | 1.916365e-12 | 38119.86 | 150 | 50 | 1 | 5.235988e-16 | 3.89639e-06 | 3.89639e-06 | 250681.2 | 3.288066 | 3.989581e-06 | 4.408482 | 54.40848
243236.8 | -30.35442 | 44512708.9 | -30.35442 | 44531075.8 | -30.27582 | 44512756.4 | 1210.163 | 44.51276 |  | 1210.163 | 200.5363 | 50.53626 | 100933626353724.4 | 44512756.4 | 76114.21 | 0.001204096 | 2.62763e-05 | 0.02182242 | 0.9987746 | 9.229411e-07 | 0.002480389 | 5.235989e-16 | 2.113903 | 5.947765e-05 | 1.863095e-12 | 0 | 1 | #DIV/0! | 1.89169e-12 | 38057.11 | 150 | 50 | 1 | 5.235988e-16 | 3.89639e-06 | 3.89639e-06 | 250652.9 | 3.293115 | 3.990034e-06 | 4.406137 | 54.40614
244447 | -30.1976 | 44476030.6 | -30.1976 | 44494393.5 | -30.1194 | 44476078.1 | 1216.184 | 44.47608 |  | 1216.184 | 200.4946 | 50.49462 | 100767357267027.7 | 44476078.1 | 75988.83 | 0.00120757 | 2.631966e-05 | 0.02179555 | 0.9987755 | 9.201273e-07 | 0.002468152 | 5.235989e-16 | 2.113903 | 5.968054e-05 | 1.882226e-12 | 0 | 1 | #DIV/0! | 1.867327e-12 | 37994.42 | 150 | 50 | 1 | 5.235988e-16 | 3.89639e-06 | 3.89639e-06 | 250624.4 | 3.298175 | 3.990489e-06 | 4.403781 | 54.40378
245663.2 | -30.04159 | 44439360.3 | -30.04159 | 44457719.2 | -29.96378 | 44439407.8 | 1222.235 | 44.43941 |  | 1222.235 | 200.453 | 50.45299 | 100601261285067.1 | 44439407.8 | 75863.58 | 0.001211054 | 2.636311e-05 | 0.02176873 | 0.9987764 | 9.173223e-07 | 0.002455967 | 5.235989e-16 | 2.113903 | 5.988409e-05 | 1.901551e-12 | 0 | 1 | #DIV/0! | 1.843273e-12 | 37931.79 | 150 | 50 | 1 | 5.235988e-16 | 3.89639e-06 | 3.89639e-06 | 250595.8 | 3.303243 | 3.990947e-06 | 4.401415 | 54.40142
246885.4 | -29.88637 | 44402697.9 | -29.88637 | 44421052.9 | -29.80896 | 44402745.5 | 1228.316 | 44.40275 |  | 1228.316 | 200.4114 | 50.41137 | 100435338351450.2 | 44402745.5 | 75738.45 | 0.001214548 | 2.640666e-05 | 0.02174196 | 0.9987774 | 9.145261e-07 | 0.002443835 | 5.235989e-16 | 2.113903 | 6.008833e-05 | 1.921073e-12 | 0 | 1 | #DIV/0! | 1.819525e-12 | 37869.23 | 150 | 50 | 1 | 5.235988e-16 | 3.89639e-06 | 3.89639e-06 | 250567.1 | 3.308321 | 3.991406e-06 | 4.399038 | 54.39904
248113.7 | -29.73195 | 44366043.5 | -29.73195 | 44384394.5 | -29.65494 | 44366091.1 | 1234.427 | 44.36609 |  | 1234.427 | 200.3698 | 50.36975 | 100269588409736.0 | 44366091.1 | 75613.46 | 0.001218053 | 2.645032e-05 | 0.02171524 | 0.9987783 | 9.117388e-07 | 0.002431755 | 5.235989e-16 | 2.113903 | 6.029324e-05 | 1.940794e-12 | 0 | 1 | #DIV/0! | 1.796077e-12 | 37806.73 | 150 | 50 | 1 | 5.235988e-16 | 3.89639e-06 | 3.89639e-06 | 250538.3 | 3.313408 | 3.991868e-06 | 4.39665 | 54.39665
249348.1 | -29.57831 | 44329397.1 | -29.57831 | 44347744.1 | -29.5017 | 44329444.7 | 1240.569 | 44.32944 |  | 1240.569 | 200.3281 | 50.32815 | 100104011403435.2 | 44329444.7 | 75488.6 | 0.001221568 | 2.649407e-05 | 0.02168857 | 0.9987792 | 9.089603e-07 | 0.002419729 | 5.235989e-16 | 2.113903 | 6.049883e-05 | 1.960715e-12 | 0 | 1 | #DIV/0! | 1.772927e-12 | 37744.3 | 150 | 50 | 1 | 5.235988e-16 | 3.89639e-06 | 3.89639e-06 | 250509.3 | 3.318505 | 3.992332e-06 | 4.39425 | 54.39425
250588.7 | -29.42547 | 44292758.7 | -29.42547 | 44311101.7 | -29.34924 | 44292806.2 | 1246.741 | 44.29281 |  | 1246.741 | 200.2865 | 50.28655 | 99938607276009.8 | 44292806.2 | 75363.87 | 0.001225094 | 2.653792e-05 | 0.02166194 | 0.9987801 | 9.061906e-07 | 0.002407754 | 5.235989e-16 | 2.113903 | 6.07051e-05 | 1.980839e-12 | 0 | 1 | #DIV/0! | 1.75007e-12 | 37681.93 | 150 | 50 | 1 | 5.235988e-16 | 3.89639e-06 | 3.89639e-06 | 250480.2 | 3.323611 | 3.992798e-06 | 4.39184 | 54.39184
251835.5 | -29.2734 | 44256128.3 | -29.2734 | 44274467.3 | -29.19757 | 44256175.8 | 1252.944 | 44.25618 |  | 1252.944 | 200.245 | 50.24496 | 99773375970873.1 | 44256175.8 | 75239.27 | 0.00122863 | 2.658186e-05 | 0.02163536 | 0.998781 | 9.034296e-07 | 0.002395831 | 5.235989e-16 | 2.113903 | 6.091206e-05 | 2.001167e-12 | 0 | 1 | #DIV/0! | 1.727504e-12 | 37619.63 | 150 | 50 | 1 | 5.235988e-16 | 3.89639e-06 | 3.89639e-06 | 250450.9 | 3.328726 | 3.993266e-06 | 4.389419 | 54.38942
253088.4 | -29.12212 | 44219505.9 | -29.12212 | 44237840.9 | -29.04667 | 44219553.4 | 1259.177 | 44.21955 |  | 1259.177 | 200.2034 | 50.20338 | 99608317431390.0 | 44219553.4 | 75114.8 | 0.001232177 | 2.662591e-05 | 0.02160884 | 0.9987819 | 9.006773e-07 | 0.00238396 | 5.235989e-16 | 2.113903 | 6.11197e-05 | 2.021702e-12 | 0 | 1 | #DIV/0! | 1.705224e-12 | 37557.4 | 150 | 50 | 1 | 5.235988e-16 | 3.89639e-06 | 3.89639e-06 | 250421.6 | 3.333851 | 3.993737e-06 | 4.386987 | 54.38699
254347.6 | -28.97161 | 44182891.5 | -28.97161 | 44201222.5 | -28.89655 | 44182939.0 | 1265.442 | 44.18294 |  | 1265.442 | 200.1618 | 50.16181 | 99443431600876.5 | 44182939.0 | 74990.46 | 0.001235734 | 2.667006e-05 | 0.02158236 | 0.9987828 | 8.979337e-07 | 0.002372141 | 5.235989e-16 | 2.113903 | 6.132803e-05 | 2.042446e-12 | 0 | 1 | #DIV/0! | 1.683226e-12 | 37495.23 | 150 | 50 | 1 | 5.235988e-16 | 3.89639e-06 | 3.89639e-06 | 250392.1 | 3.338986 | 3.99421e-06 | 4.384544 | 54.38454
255613 | -28.82187 | 44146285.2 | -28.82187 | 44164612.1 | -28.7472 | 44146332.6 | 1271.738 | 44.14633 |  | 1271.738 | 200.1203 | 50.12025 | 99278718422600.0 | 44146332.6 | 74866.25 | 0.001239302 | 2.671431e-05 | 0.02155592 | 0.9987837 | 8.951987e-07 | 0.002360373 | 5.235989e-16 | 2.113903 | 6.153705e-05 | 2.063401e-12 | 0 | 1 | #DIV/0! | 1.661508e-12 | 37433.12 | 150 | 50 | 1 | 5.235988e-16 | 3.89639e-06 | 3.89639e-06 | 250362.4 | 3.34413 | 3.994685e-06 | 4.382089 | 54.38209
256884.8 | -28.6729 | 44109686.8 | -28.6729 | 44128009.7 | -28.59861 | 44109734.3 | 1278.065 | 44.10973 |  | 1278.065 | 200.0787 | 50.0787 | 99114177839779.2 | 44109734.3 | 74742.17 | 0.001242881 | 2.675866e-05 | 0.02152954 | 0.9987846 | 8.924724e-07 | 0.002348657 | 5.235989e-16 | 2.113903 | 6.174676e-05 | 2.084568e-12 | 0 | 1 | #DIV/0! | 1.640066e-12 | 37371.08 | 150 | 50 | 1 | 5.235988e-16 | 3.89639e-06 | 3.89639e-06 | 250332.7 | 3.349283 | 3.995162e-06 | 4.379624 | 54.37962
258162.8 | -28.52469 | 44073096.5 | -28.52469 | 44091415.4 | -28.45078 | 44073144.0 | 1284.424 | 44.07314 |  | 1284.424 | 200.0372 | 50.03716 | 98949809795583.6 | 44073144.0 | 74618.22 | 0.00124647 | 2.680311e-05 | 0.0215032 | 0.9987855 | 8.897547e-07 | 0.002336991 | 5.235989e-16 | 2.113903 | 6.195716e-05 | 2.10595e-12 | 0 | 1 | #DIV/0! | 1.618896e-12 | 37309.11 | 150 | 50 | 1 | 5.235988e-16 | 3.89639e-06 | 3.89639e-06 | 250302.7 | 3.354446 | 3.995641e-06 | 4.377147 | 54.37715
259447.2 | -28.37724 | 44036514.2 | -28.37724 | 44054829.1 | -28.3037 | 44036561.7 | 1290.814 | 44.03656 |  | 1290.814 | 199.9956 | 49.99563 | 98785614233134.3 | 44036561.7 | 74494.4 | 0.00125007 | 2.684766e-05 | 0.02147692 | 0.9987864 | 8.870455e-07 | 0.002325377 | 5.235989e-16 | 2.113903 | 6.216826e-05 | 2.12755e-12 | 0 | 1 | #DIV/0! | 1.597995e-12 | 37247.2 | 150 | 50 | 1 | 5.235988e-16 | 3.89639e-06 | 3.89639e-06 | 250272.7 | 3.359618 | 3.996123e-06 | 4.374659 | 54.37466
260738.1 | -28.23054 | 43999940.0 | -28.23054 | 44018250.8 | -28.15739 | 43999987.4 | 1297.236 | 43.99999 |  | 1297.236 | 199.9541 | 49.95411 | 98621591095503.3 | 43999987.4 | 74370.71 | 0.001253681 | 2.689231e-05 | 0.02145068 | 0.9987872 | 8.843448e-07 | 0.002313813 | 5.235989e-16 | 2.113903 | 6.238006e-05 | 2.149369e-12 | 0 | 1 | #DIV/0! | 1.57736e-12 | 37185.35 | 150 | 50 | 1 | 5.235988e-16 | 3.89639e-06 | 3.89639e-06 | 250242.5 | 3.3648 | 3.996607e-06 | 4.372159 | 54.37216
262035.3 | -28.0846 | 43963373.8 | -28.0846 | 43981680.6 | -28.01182 | 43963421.3 | 1303.69 | 43.96342 |  | 1303.69 | 199.9126 | 49.91259 | 98457740325713.7 | 43963421.3 | 74247.14 | 0.001257303 | 2.693706e-05 | 0.02142449 | 0.9987881 | 8.816527e-07 | 0.002302299 | 5.235989e-16 | 2.113903 | 6.259256e-05 | 2.171409e-12 | 0 | 1 | #DIV/0! | 1.556987e-12 | 37123.57 | 150 | 50 | 1 | 5.235988e-16 | 3.89639e-06 | 3.89639e-06 | 250212.2 | 3.369991 | 3.997094e-06 | 4.369648 | 54.36965
263339 | -27.9394 | 43926815.7 | -27.9394 | 43945118.5 | -27.86699 | 43926863.2 | 1310.176 | 43.92686 |  | 1310.176 | 199.8711 | 49.87109 | 98294061866739.6 | 43926863.2 | 74123.71 | 0.001260935 | 2.698192e-05 | 0.02139834 | 0.998789 | 8.78969e-07 | 0.002290836 | 5.235989e-16 | 2.113903 | 6.280576e-05 | 2.193673e-12 | 0 | 1 | #DIV/0! | 1.536873e-12 | 37061.86 | 150 | 50 | 1 | 5.235988e-16 | 3.89639e-06 | 3.89639e-06 | 250181.8 | 3.375192 | 3.997583e-06 | 4.367126 | 54.36713
264649.2 | -27.79495 | 43890265.7 | -27.79495 | 43908564.4 | -27.72291 | 43890313.1 | 1316.695 | 43.89031 |  | 1316.695 | 199.8296 | 49.82959 | 98130555661506.1 | 43890313.1 | 74000.41 | 0.001264578 | 2.702688e-05 | 0.02137225 | 0.9987899 | 8.762938e-07 | 0.002279423 | 5.235989e-16 | 2.113903 | 6.301966e-05 | 2.216164e-12 | 0 | 1 | #DIV/0! | 1.517014e-12 | 37000.21 | 150 | 50 | 1 | 5.235988e-16 | 3.89639e-06 | 3.89639e-06 | 250151.2 | 3.380402 | 3.998074e-06 | 4.364592 | 54.36459
265965.9 | -27.65124 | 43853723.7 | -27.65124 | 43872018.4 | -27.57957 | 43853771.2 | 1323.246 | 43.85377 |  | 1323.246 | 199.7881 | 49.7881 | 97967221652889.2 | 43853771.2 | 73877.24 | 0.001268232 | 2.707194e-05 | 0.0213462 | 0.9987908 | 8.736269e-07 | 0.00226806 | 5.235989e-16 | 2.113903 | 6.323427e-05 | 2.238882e-12 | 0 | 1 | #DIV/0! | 1.497408e-12 | 36938.62 | 150 | 50 | 1 | 5.235988e-16 | 3.89639e-06 | 3.89639e-06 | 250120.5 | 3.385622 | 3.998567e-06 | 4.362047 | 54.36205
267289.1 | -27.50826 | 43817189.9 | -27.50826 | 43835480.5 | -27.43696 | 43817237.3 | 1329.829 | 43.81724 |  | 1329.829 | 199.7466 | 49.74663 | 97804059783716.1 | 43817237.3 | 73754.2 | 0.001271897 | 2.71171e-05 | 0.0213202 | 0.9987916 | 8.709685e-07 | 0.002256747 | 5.235989e-16 | 2.113903 | 6.344959e-05 | 2.261831e-12 | 0 | 1 | #DIV/0! | 1.478051e-12 | 36877.1 | 150 | 50 | 1 | 5.235988e-16 | 3.89639e-06 | 3.89639e-06 | 250089.6 | 3.390852 | 3.999063e-06 | 4.35949 | 54.35949
268618.9 | -27.36601 | 43780664.1 | -27.36601 | 43798950.7 | -27.29508 | 43780711.5 | 1336.446 | 43.78071 |  | 1336.446 | 199.7052 | 49.70516 | 97641069996764.2 | 43780711.5 | 73631.29 | 0.001275573 | 2.716236e-05 | 0.02129425 | 0.9987925 | 8.683185e-07 | 0.002245483 | 5.235989e-16 | 2.113903 | 6.366562e-05 | 2.285012e-12 | 0 | 1 | #DIV/0! | 1.458941e-12 | 36815.65 | 150 | 50 | 1 | 5.235988e-16 | 3.89639e-06 | 3.89639e-06 | 250058.6 | 3.396091 | 3.999561e-06 | 4.356922 | 54.35692
269955.4 | -27.2245 | 43744146.4 | -27.2245 | 43762429.0 | -27.15392 | 43744193.8 | 1343.095 | 43.74419 |  | 1343.095 | 199.6637 | 49.6637 | 97478252234762.3 | 43744193.8 | 73508.51 | 0.00127926 | 2.720773e-05 | 0.02126834 | 0.9987934 | 8.656767e-07 | 0.002234269 | 5.235989e-16 | 2.113903 | 6.388236e-05 | 2.308429e-12 | 0 | 1 | #DIV/0! | 1.440073e-12 | 36754.26 | 150 | 50 | 1 | 5.235988e-16 | 3.89639e-06 | 3.89639e-06 | 250027.5 | 3.40134 | 4.000061e-06 | 4.354341 | 54.35434
271298.5 | -27.08371 | 43707636.8 | -27.08371 | 43725915.3 | -27.0135 | 43707684.2 | 1349.777 | 43.70768 |  | 1349.777 | 199.6222 | 49.62225 | 97315606440389.9 | 43707684.2 | 73385.86 | 0.001282958 | 2.725321e-05 | 0.02124248 | 0.9987942 | 8.630433e-07 | 0.002223104 | 5.235989e-16 | 2.113903 | 6.409982e-05 | 2.332084e-12 | 0 | 1 | #DIV/0! | 1.421446e-12 | 36692.93 | 150 | 50 | 1 | 5.235988e-16 | 3.89639e-06 | 3.89639e-06 | 249996.2 | 3.406599 | 4.000564e-06 | 4.35175 | 54.35175
272648.2 | -26.94364 | 43671135.4 | -26.94364 | 43689409.8 | -26.87379 | 43671182.8 | 1356.492 | 43.67118 |  | 1356.492 | 199.5808 | 49.58081 | 97153132556277.0 | 43671182.8 | 73263.34 | 0.001286667 | 2.729878e-05 | 0.02121667 | 0.9987951 | 8.604182e-07 | 0.002211987 | 5.235989e-16 | 2.113903 | 6.4318e-05 | 2.355978e-12 | 0 | 1 | #DIV/0! | 1.403055e-12 | 36631.67 | 150 | 50 | 1 | 5.235988e-16 | 3.89639e-06 | 3.89639e-06 | 249964.8 | 3.411867 | 4.001069e-06 | 4.349146 | 54.34915
274004.7 | -26.80429 | 43634642.1 | -26.80429 | 43652912.4 | -26.73479 | 43634689.4 | 1363.241 | 43.63469 |  | 1363.241 | 199.5394 | 49.53938 | 96990830525004.3 | 43634689.4 | 73140.95 | 0.001290387 | 2.734446e-05 | 0.02119091 | 0.9987959 | 8.578013e-07 | 0.00220092 | 5.235989e-16 | 2.113903 | 6.453689e-05 | 2.380114e-12 | 0 | 1 | #DIV/0! | 1.384899e-12 | 36570.47 | 150 | 50 | 1 | 5.235988e-16 | 3.89639e-06 | 3.89639e-06 | 249933.2 | 3.417145 | 4.001576e-06 | 4.34653 | 54.34653
275368 | -26.66565 | 43598156.9 | -26.66565 | 43616423.1 | -26.59651 | 43598204.2 | 1370.024 | 43.5982 |  | 1370.024 | 199.498 | 49.49795 | 96828700289103.6 | 43598204.2 | 73018.68 | 0.001294118 | 2.739025e-05 | 0.02116519 | 0.9987968 | 8.551926e-07 | 0.002189901 | 5.235989e-16 | 2.113903 | 6.475651e-05 | 2.404495e-12 | 0 | 1 | #DIV/0! | 1.366974e-12 | 36509.34 | 150 | 50 | 1 | 5.235988e-16 | 3.89639e-06 | 3.89639e-06 | 249901.5 | 3.422432 | 4.002086e-06 | 4.343903 | 54.3439
276738 | -26.52772 | 43561679.8 | -26.52772 | 43579942.0 | -26.45894 | 43561727.2 | 1376.84 | 43.56173 |  | 1376.84 | 199.4565 | 49.45654 | 96666741791056.5 | 43561727.2 | 72896.55 | 0.00129786 | 2.743614e-05 | 0.02113952 | 0.9987976 | 8.525921e-07 | 0.002178931 | 5.235989e-16 | 2.113903 | 6.497685e-05 | 2.429123e-12 | 0 | 1 | #DIV/0! | 1.349278e-12 | 36448.28 | 150 | 50 | 1 | 5.235988e-16 | 3.89639e-06 | 3.89639e-06 | 249869.7 | 3.42773 | 4.002599e-06 | 4.341264 | 54.34126
278114.8 | -26.3905 | 43525210.9 | -26.3905 | 43543469.0 | -26.32207 | 43525258.2 | 1383.69 | 43.52526 |  | 1383.69 | 199.4151 | 49.41514 | 96504954973296.1 | 43525258.2 | 72774.55 | 0.001301613 | 2.748214e-05 | 0.0211139 | 0.9987985 | 8.499998e-07 | 0.002168009 | 5.235989e-16 | 2.113903 | 6.519791e-05 | 2.454001e-12 | 0 | 1 | #DIV/0! | 1.331806e-12 | 36387.27 | 150 | 50 | 1 | 5.235988e-16 | 3.89639e-06 | 3.89639e-06 | 249837.7 | 3.433037 | 4.003113e-06 | 4.338613 | 54.33861
279498.5 | -26.25398 | 43488750.1 | -26.25398 | 43507004.2 | -26.1859 | 43488797.5 | 1390.574 | 43.4888 |  | 1390.574 | 199.3737 | 49.37374 | 96343339778205.2 | 43488797.5 | 72652.67 | 0.001305378 | 2.752824e-05 | 0.02108832 | 0.9987993 | 8.474156e-07 | 0.002157135 | 5.235989e-16 | 2.113903 | 6.54197e-05 | 2.47913e-12 | 0 | 1 | #DIV/0! | 1.314557e-12 | 36326.34 | 150 | 50 | 1 | 5.235988e-16 | 3.89639e-06 | 3.89639e-06 | 249805.6 | 3.438353 | 4.003631e-06 | 4.335949 | 54.33595
280889.1 | -26.11816 | 43452297.5 | -26.11816 | 43470547.5 | -26.05043 | 43452344.8 | 1397.493 | 43.45234 |  | 1397.493 | 199.3324 | 49.33236 | 96181896148117.7 | 43452344.8 | 72530.93 | 0.001309154 | 2.757444e-05 | 0.0210628 | 0.9988002 | 8.448395e-07 | 0.002146309 | 5.235989e-16 | 2.113903 | 6.564223e-05 | 2.504514e-12 | 0 | 1 | #DIV/0! | 1.297528e-12 | 36265.46 | 150 | 50 | 1 | 5.235988e-16 | 3.89639e-06 | 3.89639e-06 | 249773.3 | 3.44368 | 4.00415e-06 | 4.333274 | 54.33327
282286.6 | -25.98304 | 43415853.1 | -25.98304 | 43434099.0 | -25.91566 | 43415900.4 | 1404.446 | 43.4159 |  | 1404.446 | 199.291 | 49.29098 | 96020624025317.6 | 43415900.4 | 72409.31 | 0.001312941 | 2.762076e-05 | 0.02103731 | 0.998801 | 8.422715e-07 | 0.002135531 | 5.235989e-16 | 2.113903 | 6.586548e-05 | 2.530155e-12 | 0 | 1 | #DIV/0! | 1.280716e-12 | 36204.66 | 150 | 50 | 1 | 5.235988e-16 | 3.89639e-06 | 3.89639e-06 | 249740.9 | 3.449016 | 4.004672e-06 | 4.330587 | 54.33059
283691 | -25.84861 | 43379416.8 | -25.84861 | 43397658.6 | -25.78157 | 43379464.1 | 1411.433 | 43.37946 |  | 1411.433 | 199.2496 | 49.24961 | 95859523352039.2 | 43379464.1 | 72287.83 | 0.00131674 | 2.766718e-05 | 0.02101188 | 0.9988019 | 8.397115e-07 | 0.0021248 | 5.235989e-16 | 2.113903 | 6.608947e-05 | 2.556056e-12 | 0 | 1 | #DIV/0! | 1.264119e-12 | 36143.91 | 150 | 50 | 1 | 5.235988e-16 | 3.89639e-06 | 3.89639e-06 | 249708.3 | 3.454362 | 4.005197e-06 | 4.327887 | 54.32789
285102.5 | -25.71487 | 43342988.7 | -25.71487 | 43361226.4 | -25.64817 | 43343036.0 | 1418.455 | 43.34304 |  | 1418.455 | 199.2083 | 49.20825 | 95698594070467.6 | 43343036.0 | 72166.47 | 0.00132055 | 2.77137e-05 | 0.02098649 | 0.9988027 | 8.371596e-07 | 0.002114116 | 5.235989e-16 | 2.113903 | 6.631419e-05 | 2.582219e-12 | 0 | 1 | #DIV/0! | 1.247733e-12 | 36083.23 | 150 | 50 | 1 | 5.235988e-16 | 3.89639e-06 | 3.89639e-06 | 249675.6 | 3.459718 | 4.005724e-06 | 4.325175 | 54.32518
286520.9 | -25.58181 | 43306568.8 | -25.58181 | 43324802.4 | -25.51546 | 43306616.1 | 1425.512 | 43.30662 |  | 1425.512 | 199.1669 | 49.16691 | 95537836122737.8 | 43306616.1 | 72045.24 | 0.001324371 | 2.776033e-05 | 0.02096115 | 0.9988035 | 8.346157e-07 | 0.00210348 | 5.235989e-16 | 2.113903 | 6.653966e-05 | 2.608647e-12 | 0 | 1 | #DIV/0! | 1.231555e-12 | 36022.62 | 150 | 50 | 1 | 5.235988e-16 | 3.89639e-06 | 3.89639e-06 | 249642.8 | 3.465083 | 4.006253e-06 | 4.322451 | 54.32245
287946.4 | -25.44944 | 43270157.1 | -25.44944 | 43288386.6 | -25.38343 | 43270204.4 | 1432.605 | 43.2702 |  | 1432.605 | 199.1256 | 49.12557 | 95377249450935.3 | 43270204.4 | 71924.14 | 0.001328204 | 2.780707e-05 | 0.02093585 | 0.9988044 | 8.320798e-07 | 0.002092891 | 5.235989e-16 | 2.113903 | 6.676586e-05 | 2.635342e-12 | 0 | 1 | #DIV/0! | 1.215585e-12 | 35962.07 | 150 | 50 | 1 | 5.235988e-16 | 3.89639e-06 | 3.89639e-06 | 249609.8 | 3.470459 | 4.006785e-06 | 4.319715 | 54.31972
289379.1 | -25.31774 | 43233753.7 | -25.31774 | 43251979.0 | -25.25207 | 43233800.9 | 1439.732 | 43.2338 |  | 1439.732 | 199.0842 | 49.08424 | 95216833997095.8 | 43233800.9 | 71803.17 | 0.001332048 | 2.785392e-05 | 0.0209106 | 0.9988052 | 8.295518e-07 | 0.002082349 | 5.235989e-16 | 2.113903 | 6.699281e-05 | 2.662308e-12 | 0 | 1 | #DIV/0! | 1.199818e-12 | 35901.59 | 150 | 50 | 1 | 5.235988e-16 | 3.89639e-06 | 3.89639e-06 | 249576.6 | 3.475844 | 4.00732e-06 | 4.316966 | 54.31697
290818.8 | -25.18672 | 43197358.4 | -25.18672 | 43215579.7 | -25.12139 | 43197405.7 | 1446.895 | 43.19741 |  | 1446.895 | 199.0429 | 49.04292 | 95056589703205.0 | 43197405.7 | 71682.33 | 0.001335903 | 2.790088e-05 | 0.0208854 | 0.998806 | 8.270317e-07 | 0.002071853 | 5.235989e-16 | 2.113903 | 6.72205e-05 | 2.689546e-12 | 0 | 1 | #DIV/0! | 1.184252e-12 | 35841.17 | 150 | 50 | 1 | 5.235988e-16 | 3.89639e-06 | 3.89639e-06 | 249543.3 | 3.481239 | 4.007857e-06 | 4.314205 | 54.31421
292265.7 | -25.05638 | 43160971.3 | -25.05638 | 43179188.5 | -24.99137 | 43161018.6 | 1454.094 | 43.16102 |  | 1454.094 | 199.0016 | 49.00161 | 94896516511199.1 | 43161018.6 | 71561.62 | 0.001339771 | 2.794794e-05 | 0.02086024 | 0.9988069 | 8.245195e-07 | 0.002061404 | 5.235989e-16 | 2.113903 | 6.744894e-05 | 2.717059e-12 | 0 | 1 | #DIV/0! | 1.168884e-12 | 35780.81 | 150 | 50 | 1 | 5.235988e-16 | 3.89639e-06 | 3.89639e-06 | 249509.9 | 3.486644 | 4.008397e-06 | 4.311432 | 54.31143
293719.8 | -24.92669 | 43124592.5 | -24.92669 | 43142805.6 | -24.86202 | 43124639.8 | 1461.328 | 43.12464 |  | 1461.328 | 198.9603 | 48.9603 | 94736614362964.0 | 43124639.8 | 71441.04 | 0.001343649 | 2.799511e-05 | 0.02083513 | 0.9988077 | 8.220152e-07 | 0.002051001 | 5.235989e-16 | 2.113903 | 6.767814e-05 | 2.744851e-12 | 0 | 1 | #DIV/0! | 1.153713e-12 | 35720.52 | 150 | 50 | 1 | 5.235988e-16 | 3.89639e-06 | 3.89639e-06 | 249476.3 | 3.492059 | 4.008939e-06 | 4.308646 | 54.30865
295181.1 | -24.79768 | 43088221.9 | -24.79768 | 43106430.8 | -24.73334 | 43088269.2 | 1468.599 | 43.08827 |  | 1468.599 | 198.919 | 48.91901 | 94576883200336.0 | 43088269.2 | 71320.58 | 0.00134754 | 2.80424e-05 | 0.02081007 | 0.9988085 | 8.195187e-07 | 0.002040644 | 5.235989e-16 | 2.113903 | 6.790808e-05 | 2.772924e-12 | 0 | 1 | #DIV/0! | 1.138736e-12 | 35660.29 | 150 | 50 | 1 | 5.235988e-16 | 3.89639e-06 | 3.89639e-06 | 249442.6 | 3.497484 | 4.009483e-06 | 4.305847 | 54.30585
296649.7 | -24.66932 | 43051859.6 | -24.66932 | 43070064.4 | -24.60531 | 43051906.8 | 1475.906 | 43.05191 |  | 1475.906 | 198.8777 | 48.87773 | 94417322965101.2 | 43051906.8 | 71200.26 | 0.001351442 | 2.808979e-05 | 0.02078505 | 0.9988093 | 8.1703e-07 | 0.002030333 | 5.235989e-16 | 2.113903 | 6.813877e-05 | 2.80128e-12 | 0 | 1 | #DIV/0! | 1.123949e-12 | 35600.13 | 150 | 50 | 1 | 5.235988e-16 | 3.89639e-06 | 3.89639e-06 | 249408.7 | 3.502918 | 4.010031e-06 | 4.303036 | 54.30304
298125.6 | -24.54163 | 43015505.5 | -24.54163 | 43033706.1 | -24.47795 | 43015552.7 | 1483.249 | 43.01555 |  | 1483.249 | 198.8365 | 48.83646 | 94257933598995.8 | 43015552.7 | 71080.06 | 0.001355355 | 2.813728e-05 | 0.02076008 | 0.9988101 | 8.145491e-07 | 0.002020068 | 5.235989e-16 | 2.113903 | 6.837023e-05 | 2.829923e-12 | 0 | 1 | #DIV/0! | 1.109352e-12 | 35540.03 | 150 | 50 | 1 | 5.235988e-16 | 3.89639e-06 | 3.89639e-06 | 249374.7 | 3.508363 | 4.01058e-06 | 4.300212 | 54.30021
299608.9 | -24.41459 | 42979159.6 | -24.41459 | 42997356.2 | -24.35123 | 42979206.9 | 1490.628 | 42.97921 |  | 1490.628 | 198.7952 | 48.79519 | 94098715043706.0 | 42979206.9 | 70960 | 0.001359281 | 2.818489e-05 | 0.02073515 | 0.9988109 | 8.12076e-07 | 0.002009848 | 5.235989e-16 | 2.113903 | 6.860244e-05 | 2.858856e-12 | 0 | 1 | #DIV/0! | 1.094941e-12 | 35480 | 150 | 50 | 1 | 5.235988e-16 | 3.89639e-06 | 3.89639e-06 | 249340.5 | 3.513817 | 4.011133e-06 | 4.297375 | 54.29738
301099.5 | -24.2882 | 42942822.1 | -24.2882 | 42961014.5 | -24.22516 | 42942869.3 | 1498.044 | 42.94287 |  | 1498.044 | 198.7539 | 48.75394 | 93939667240867.8 | 42942869.3 | 70840.06 | 0.001363218 | 2.823261e-05 | 0.02071027 | 0.9988117 | 8.096106e-07 | 0.001999674 | 5.235989e-16 | 2.113903 | 6.883541e-05 | 2.888081e-12 | 0 | 1 | #DIV/0! | 1.080714e-12 | 35420.03 | 150 | 50 | 1 | 5.235988e-16 | 3.89639e-06 | 3.89639e-06 | 249306.1 | 3.519282 | 4.011688e-06 | 4.294526 | 54.29453
302597.5 | -24.16245 | 42906492.8 | -24.16245 | 42924681.0 | -24.09975 | 42906540.0 | 1505.497 | 42.90654 |  | 1505.497 | 198.7127 | 48.71269 | 93780790132066.9 | 42906540.0 | 70720.25 | 0.001367167 | 2.828044e-05 | 0.02068544 | 0.9988126 | 8.071529e-07 | 0.001989545 | 5.235989e-16 | 2.113903 | 6.906915e-05 | 2.917601e-12 | 0 | 1 | #DIV/0! | 1.066669e-12 | 35360.12 | 150 | 50 | 1 | 5.235988e-16 | 3.89639e-06 | 3.89639e-06 | 249271.6 | 3.524756 | 4.012245e-06 | 4.291664 | 54.29166
304103 | -24.03735 | 42870171.7 | -24.03735 | 42888355.9 | -23.97497 | 42870218.9 | 1512.988 | 42.87022 |  | 1512.988 | 198.6715 | 48.67146 | 93622083658839.0 | 42870218.9 | 70600.57 | 0.001371127 | 2.832838e-05 | 0.02066065 | 0.9988134 | 8.047029e-07 | 0.001979462 | 5.235989e-16 | 2.113903 | 6.930365e-05 | 2.947419e-12 | 0 | 1 | #DIV/0! | 1.052804e-12 | 35300.28 | 150 | 50 | 1 | 5.235988e-16 | 3.89639e-06 | 3.89639e-06 | 249237 | 3.530241 | 4.012806e-06 | 4.288789 | 54.28879
305616 | -23.9129 | 42833859.0 | -23.9129 | 42852039.0 | -23.85083 | 42833906.2 | 1520.515 | 42.83391 |  | 1520.515 | 198.6302 | 48.63023 | 93463547762669.8 | 42833906.2 | 70481.02 | 0.0013751 | 2.837644e-05 | 0.02063591 | 0.9988142 | 8.022605e-07 | 0.001969423 | 5.235989e-16 | 2.113903 | 6.953892e-05 | 2.977538e-12 | 0 | 1 | #DIV/0! | 1.039115e-12 | 35240.51 | 150 | 50 | 1 | 5.235988e-16 | 3.89639e-06 | 3.89639e-06 | 249202.2 | 3.535735 | 4.013368e-06 | 4.285901 | 54.2859
307136.5 | -23.78908 | 42797554.6 | -23.78908 | 42815730.4 | -23.72733 | 42797601.8 | 1528.08 | 42.7976 |  | 1528.08 | 198.589 | 48.58901 | 93305182384994.2 | 42797601.8 | 70361.59 | 0.001379084 | 2.84246e-05 | 0.02061121 | 0.998815 | 7.998258e-07 | 0.001959429 | 5.235989e-16 | 2.113903 | 6.977495e-05 | 3.007962e-12 | 0 | 1 | #DIV/0! | 1.025602e-12 | 35180.8 | 150 | 50 | 1 | 5.235988e-16 | 3.89639e-06 | 3.89639e-06 | 249167.3 | 3.54124 | 4.013934e-06 | 4.283 | 54.283
308664.6 | -23.6659 | 42761258.5 | -23.6659 | 42779430.1 | -23.60446 | 42761305.6 | 1535.683 | 42.76131 |  | 1535.683 | 198.5478 | 48.5478 | 93146987467197.2 | 42761305.6 | 70242.3 | 0.001383081 | 2.847287e-05 | 0.02058656 | 0.9988158 | 7.973987e-07 | 0.001949479 | 5.235989e-16 | 2.113903 | 7.001176e-05 | 3.038692e-12 | 0 | 1 | #DIV/0! | 1.012262e-12 | 35121.15 | 150 | 50 | 1 | 5.235988e-16 | 3.89639e-06 | 3.89639e-06 | 249132.2 | 3.546754 | 4.014502e-06 | 4.280086 | 54.28009
310200.3 | -23.54334 | 42724970.6 | -23.54334 | 42743138.1 | -23.48223 | 42725017.8 | 1543.323 | 42.72502 |  | 1543.323 | 198.5066 | 48.50661 | 92988962950613.2 | 42725017.8 | 70123.13 | 0.001387089 | 2.852126e-05 | 0.02056195 | 0.9988166 | 7.949792e-07 | 0.001939574 | 5.235989e-16 | 2.113903 | 7.024935e-05 | 3.069733e-12 | 0 | 1 | #DIV/0! | 9.990917e-13 | 35061.57 | 150 | 50 | 1 | 5.235988e-16 | 3.89639e-06 | 3.89639e-06 | 249096.9 | 3.552279 | 4.015073e-06 | 4.277159 | 54.27716
311743.6 | -23.42142 | 42688691.1 | -23.42142 | 42706854.5 | -23.36062 | 42688738.3 | 1551.001 | 42.68874 |  | 1551.001 | 198.4654 | 48.46542 | 92831108776526.4 | 42688738.3 | 70004.09 | 0.00139111 | 2.856976e-05 | 0.02053739 | 0.9988173 | 7.925672e-07 | 0.001929713 | 5.235989e-16 | 2.113903 | 7.048771e-05 | 3.101086e-12 | 0 | 1 | #DIV/0! | 9.860904e-13 | 35002.05 | 150 | 50 | 1 | 5.235988e-16 | 3.89639e-06 | 3.89639e-06 | 249061.5 | 3.557813 | 4.015646e-06 | 4.274219 | 54.27422
313294.6 | -23.30012 | 42652420.0 | -23.30012 | 42670579.1 | -23.23963 | 42652467.1 | 1558.718 | 42.65247 |  | 1558.718 | 198.4242 | 48.42424 | 92673424886170.5 | 42652467.1 | 69885.18 | 0.001395142 | 2.861837e-05 | 0.02051287 | 0.9988181 | 7.901627e-07 | 0.001919897 | 5.235989e-16 | 2.113903 | 7.072685e-05 | 3.132756e-12 | 0 | 1 | #DIV/0! | 9.732552e-13 | 34942.59 | 150 | 50 | 1 | 5.235988e-16 | 3.89639e-06 | 3.89639e-06 | 249025.9 | 3.563358 | 4.016223e-06 | 4.271266 | 54.27127
314853.3 | -23.17945 | 42616157.1 | -23.17945 | 42634312.1 | -23.11927 | 42616204.3 | 1566.473 | 42.6162 |  | 1566.473 | 198.3831 | 48.38307 | 92515911220728.5 | 42616204.3 | 69766.4 | 0.001399186 | 2.866709e-05 | 0.0204884 | 0.9988189 | 7.877657e-07 | 0.001910124 | 5.235989e-16 | 2.113903 | 7.096677e-05 | 3.164746e-12 | 0 | 1 | #DIV/0! | 9.605847e-13 | 34883.2 | 150 | 50 | 1 | 5.235988e-16 | 3.89639e-06 | 3.89639e-06 | 248990.2 | 3.568912 | 4.016802e-06 | 4.268299 | 54.2683
316419.8 | -23.05939 | 42579902.6 | -23.05939 | 42598053.5 | -22.99952 | 42579949.8 | 1574.267 | 42.57995 |  | 1574.267 | 198.3419 | 48.34191 | 92358567721333.3 | 42579949.8 | 69647.75 | 0.001403243 | 2.871593e-05 | 0.02046398 | 0.9988197 | 7.853762e-07 | 0.001900395 | 5.235989e-16 | 2.113903 | 7.120748e-05 | 3.197058e-12 | 0 | 1 | #DIV/0! | 9.480762e-13 | 34823.87 | 150 | 50 | 1 | 5.235988e-16 | 3.89639e-06 | 3.89639e-06 | 248954.3 | 3.574477 | 4.017383e-06 | 4.26532 | 54.26532
317994.1 | -22.93995 | 42543656.5 | -22.93995 | 42561803.1 | -22.88038 | 42543703.6 | 1582.099 | 42.5437 |  | 1582.099 | 198.3008 | 48.30076 | 92201394329066.8 | 42543703.6 | 69529.22 | 0.001407312 | 2.876488e-05 | 0.02043959 | 0.9988205 | 7.829942e-07 | 0.001890709 | 5.235989e-16 | 2.113903 | 7.144897e-05 | 3.229695e-12 | 0 | 1 | #DIV/0! | 9.357278e-13 | 34764.61 | 150 | 50 | 1 | 5.235988e-16 | 3.89639e-06 | 3.89639e-06 | 248918.2 | 3.580052 | 4.017968e-06 | 4.262326 | 54.26233
319576.2 | -22.82112 | 42507418.7 | -22.82112 | 42525561.2 | -22.76186 | 42507465.8 | 1589.97 | 42.50747 |  | 1589.97 | 198.2596 | 48.25961 | 92044390984960.6 | 42507465.8 | 69410.83 | 0.001411393 | 2.881395e-05 | 0.02041526 | 0.9988213 | 7.806196e-07 | 0.001881067 | 5.235989e-16 | 2.113903 | 7.169125e-05 | 3.262662e-12 | 0 | 1 | #DIV/0! | 9.235376e-13 | 34705.41 | 150 | 50 | 1 | 5.235988e-16 | 3.89639e-06 | 3.89639e-06 | 248882 | 3.585637 | 4.018555e-06 | 4.25932 | 54.25932
321166.1 | -22.7029 | 42471189.3 | -22.7029 | 42489327.6 | -22.64394 | 42471236.4 | 1597.881 | 42.47124 |  | 1597.881 | 198.2185 | 48.21848 | 91887557629995.4 | 42471236.4 | 69292.56 | 0.001415486 | 2.886313e-05 | 0.02039097 | 0.9988221 | 7.782524e-07 | 0.001871468 | 5.235989e-16 | 2.113903 | 7.193432e-05 | 3.295961e-12 | 0 | 1 | #DIV/0! | 9.115035e-13 | 34646.28 | 150 | 50 | 1 | 5.235988e-16 | 3.89639e-06 | 3.89639e-06 | 248845.7 | 3.591232 | 4.019145e-06 | 4.2563 | 54.2563
322764 | -22.58528 | 42434968.3 | -22.58528 | 42453102.3 | -22.52663 | 42435015.4 | 1605.831 | 42.43502 |  | 1605.831 | 198.1774 | 48.17736 | 91730894205101.5 | 42435015.4 | 69174.42 | 0.001419591 | 2.891242e-05 | 0.02036672 | 0.9988228 | 7.758925e-07 | 0.001861912 | 5.235989e-16 | 2.113903 | 7.217818e-05 | 3.329596e-12 | 0 | 1 | #DIV/0! | 8.996238e-13 | 34587.21 | 150 | 50 | 1 | 5.235988e-16 | 3.89639e-06 | 3.89639e-06 | 248809.2 | 3.596838 | 4.019737e-06 | 4.253266 | 54.25327
324369.9 | -22.46827 | 42398755.6 | -22.46827 | 42416885.5 | -22.40992 | 42398802.7 | 1613.82 | 42.3988 |  | 1613.82 | 198.1362 | 48.13625 | 91574400651158.3 | 42398802.7 | 69056.41 | 0.001423709 | 2.896183e-05 | 0.02034252 | 0.9988236 | 7.7354e-07 | 0.001852399 | 5.235989e-16 | 2.113903 | 7.242284e-05 | 3.363569e-12 | 0 | 1 | #DIV/0! | 8.87896e-13 | 34528.2 | 150 | 50 | 1 | 5.235988e-16 | 3.89639e-06 | 3.89639e-06 | 248772.5 | 3.602453 | 4.020333e-06 | 4.250219 | 54.25022
325983.7 | -22.35187 | 42362551.3 | -22.35187 | 42380677.0 | -22.29381 | 42362598.4 | 1621.849 | 42.3626 |  | 1621.849 | 198.0951 | 48.09514 | 91418076908994.4 | 42362598.4 | 68938.52 | 0.001427839 | 2.901136e-05 | 0.02031836 | 0.9988244 | 7.711948e-07 | 0.001842928 | 5.235989e-16 | 2.113903 | 7.26683e-05 | 3.397884e-12 | 0 | 1 | #DIV/0! | 8.763187e-13 | 34469.26 | 150 | 50 | 1 | 5.235988e-16 | 3.89639e-06 | 3.89639e-06 | 248735.6 | 3.608079 | 4.020931e-06 | 4.247159 | 54.24716
327605.5 | -22.23605 | 42326355.5 | -22.23605 | 42344476.9 | -22.1783 | 42326402.5 | 1629.918 | 42.3264 |  | 1629.918 | 198.054 | 48.05405 | 91261922919387.5 | 42326402.5 | 68820.77 | 0.001431982 | 2.9061e-05 | 0.02029425 | 0.9988251 | 7.68857e-07 | 0.001833501 | 5.235989e-16 | 2.113903 | 7.291455e-05 | 3.432546e-12 | 0 | 1 | #DIV/0! | 8.648899e-13 | 34410.38 | 150 | 50 | 1 | 5.235988e-16 | 3.89639e-06 | 3.89639e-06 | 248698.6 | 3.613715 | 4.021532e-06 | 4.244085 | 54.24408
329235.4 | -22.12083 | 42290168.0 | -22.12083 | 42308285.3 | -22.06338 | 42290215.0 | 1638.028 | 42.29022 |  | 1638.028 | 198.013 | 48.01297 | 91105938623064.6 | 42290215.0 | 68703.14 | 0.001436137 | 2.911075e-05 | 0.02027018 | 0.9988259 | 7.665264e-07 | 0.001824115 | 5.235989e-16 | 2.113903 | 7.316161e-05 | 3.467556e-12 | 0 | 1 | #DIV/0! | 8.536075e-13 | 34351.57 | 150 | 50 | 1 | 5.235988e-16 | 3.89639e-06 | 3.89639e-06 | 248661.5 | 3.619361 | 4.022136e-06 | 4.240997 | 54.241
330873.5 | -22.00621 | 42253988.9 | -22.00621 | 42272102.0 | -21.94904 | 42254036.0 | 1646.177 | 42.25404 |  | 1646.177 | 197.9719 | 47.97189 | 90950123960702.0 | 42254036.0 | 68585.64 | 0.001440304 | 2.916062e-05 | 0.02024616 | 0.9988267 | 7.64203e-07 | 0.001814772 | 5.235989e-16 | 2.113903 | 7.340947e-05 | 3.502918e-12 | 0 | 1 | #DIV/0! | 8.424696e-13 | 34292.82 | 150 | 50 | 1 | 5.235988e-16 | 3.89639e-06 | 3.89639e-06 | 248624.1 | 3.625017 | 4.022742e-06 | 4.237895 | 54.23789
332519.6 | -21.89217 | 42217818.3 | -21.89217 | 42235927.1 | -21.8353 | 42217865.3 | 1654.367 | 42.21787 |  | 1654.367 | 197.9308 | 47.93083 | 90794478872924.4 | 42217865.3 | 68468.27 | 0.001444484 | 2.921061e-05 | 0.02022218 | 0.9988274 | 7.618869e-07 | 0.001805471 | 5.235989e-16 | 2.113903 | 7.365814e-05 | 3.538636e-12 | 0 | 1 | #DIV/0! | 8.314747e-13 | 34234.13 | 150 | 50 | 1 | 5.235988e-16 | 3.89639e-06 | 3.89639e-06 | 248586.6 | 3.630684 | 4.023352e-06 | 4.234779 | 54.23478
334174 | -21.77871 | 42181656.1 | -21.77871 | 42199760.7 | -21.72213 | 42181703.1 | 1662.598 | 42.1817 |  | 1662.598 | 197.8898 | 47.88977 | 90639003300306.1 | 42181703.1 | 68351.02 | 0.001448676 | 2.926072e-05 | 0.02019825 | 0.9988282 | 7.59578e-07 | 0.001796212 | 5.235989e-16 | 2.113903 | 7.390762e-05 | 3.574714e-12 | 0 | 1 | #DIV/0! | 8.206209e-13 | 34175.51 | 150 | 50 | 1 | 5.235988e-16 | 3.89639e-06 | 3.89639e-06 | 248549 | 3.636361 | 4.023964e-06 | 4.23165 | 54.23165
335836.6 | -21.66584 | 42145502.3 | -21.66584 | 42163602.7 | -21.60955 | 42145549.3 | 1670.87 | 42.14555 |  | 1670.87 | 197.8487 | 47.84872 | 90483697183370.2 | 42145549.3 | 68233.91 | 0.001452881 | 2.931094e-05 | 0.02017436 | 0.998829 | 7.572763e-07 | 0.001786995 | 5.235989e-16 | 2.113903 | 7.415791e-05 | 3.611155e-12 | 0 | 1 | #DIV/0! | 8.099066e-13 | 34116.95 | 150 | 50 | 1 | 5.235988e-16 | 3.89639e-06 | 3.89639e-06 | 248511.2 | 3.642048 | 4.024579e-06 | 4.228507 | 54.22851
337507.5 | -21.55355 | 42109357.0 | -21.55355 | 42127453.2 | -21.49755 | 42109404.0 | 1679.183 | 42.1094 |  | 1679.183 | 197.8077 | 47.80769 | 90328560462588.7 | 42109404.0 | 68116.92 | 0.001457099 | 2.936128e-05 | 0.02015051 | 0.9988297 | 7.549817e-07 | 0.001777819 | 5.235989e-16 | 2.113903 | 7.440902e-05 | 3.647962e-12 | 0 | 1 | #DIV/0! | 7.993295e-13 | 34058.46 | 150 | 50 | 1 | 5.235988e-16 | 3.89639e-06 | 3.89639e-06 | 248473.2 | 3.647745 | 4.025197e-06 | 4.225349 | 54.22535
339186.7 | -21.44183 | 42073220.1 | -21.44183 | 42091312.1 | -21.38612 | 42073267.1 | 1687.537 | 42.07327 |  | 1687.537 | 197.7667 | 47.76666 | 90173593078382.4 | 42073267.1 | 68000.06 | 0.001461329 | 2.941174e-05 | 0.02012671 | 0.9988305 | 7.526942e-07 | 0.001768684 | 5.235989e-16 | 2.113903 | 7.466094e-05 | 3.68514e-12 | 0 | 1 | #DIV/0! | 7.888884e-13 | 34000.03 | 150 | 50 | 1 | 5.235988e-16 | 3.89639e-06 | 3.89639e-06 | 248435 | 3.653453 | 4.025818e-06 | 4.222178 | 54.22218
340874.2 | -21.33069 | 42037091.7 | -21.33069 | 42055179.4 | -21.27526 | 42037138.7 | 1695.933 | 42.03714 |  | 1695.933 | 197.7256 | 47.72564 | 90018794971121.1 | 42037138.7 | 67883.32 | 0.001465572 | 2.946232e-05 | 0.02010295 | 0.9988312 | 7.504138e-07 | 0.001759591 | 5.235989e-16 | 2.113903 | 7.491368e-05 | 3.722691e-12 | 0 | 1 | #DIV/0! | 7.78581e-13 | 33941.66 | 150 | 50 | 1 | 5.235988e-16 | 3.89639e-06 | 3.89639e-06 | 248396.7 | 3.659171 | 4.026442e-06 | 4.218993 | 54.21899
342570.1 | -21.22011 | 42000971.8 | -21.22011 | 42019055.2 | -21.16497 | 42001018.7 | 1704.371 | 42.00102 |  | 1704.371 | 197.6846 | 47.68463 | 89864166081123.3 | 42001018.7 | 67766.72 | 0.001469827 | 2.951301e-05 | 0.02007924 | 0.998832 | 7.481406e-07 | 0.001750539 | 5.235989e-16 | 2.113903 | 7.516724e-05 | 3.76062e-12 | 0 | 1 | #DIV/0! | 7.684062e-13 | 33883.36 | 150 | 50 | 1 | 5.235988e-16 | 3.89639e-06 | 3.89639e-06 | 248358.2 | 3.6649 | 4.027069e-06 | 4.215793 | 54.21579
344274.5 | -21.11011 | 41964860.3 | -21.11011 | 41982939.5 | -21.05525 | 41964907.3 | 1712.851 | 41.96491 |  | 1712.851 | 197.6436 | 47.64364 | 89709706348656.4 | 41964907.3 | 67650.24 | 0.001474096 | 2.956383e-05 | 0.02005557 | 0.9988327 | 7.458744e-07 | 0.001741528 | 5.235989e-16 | 2.113903 | 7.542162e-05 | 3.798929e-12 | 0 | 1 | #DIV/0! | 7.583623e-13 | 33825.12 | 150 | 50 | 1 | 5.235988e-16 | 3.89639e-06 | 3.89639e-06 | 248319.6 | 3.670638 | 4.027699e-06 | 4.212579 | 54.21258
345987.4 | -21.00067 | 41928757.3 | -21.00067 | 41946832.3 | -20.94609 | 41928804.3 | 1721.373 | 41.9288 |  | 1721.373 | 197.6026 | 47.60265 | 89555415713936.2 | 41928804.3 | 67533.89 | 0.001478377 | 2.961476e-05 | 0.02003194 | 0.9988334 | 7.436152e-07 | 0.001732558 | 5.235989e-16 | 2.113903 | 7.567683e-05 | 3.837624e-12 | 0 | 1 | #DIV/0! | 7.484472e-13 | 33766.94 | 150 | 50 | 1 | 5.235988e-16 | 3.89639e-06 | 3.89639e-06 | 248280.7 | 3.676387 | 4.028331e-06 | 4.209351 | 54.20935
347708.7 | -20.89179 | 41892662.8 | -20.89179 | 41910733.5 | -20.83749 | 41892709.8 | 1729.937 | 41.89271 |  | 1729.937 | 197.5617 | 47.56167 | 89401294117127.5 | 41892709.8 | 67417.66 | 0.001482671 | 2.966582e-05 | 0.02000836 | 0.9988342 | 7.41363e-07 | 0.001723628 | 5.235989e-16 | 2.113903 | 7.593287e-05 | 3.876708e-12 | 0 | 1 | #DIV/0! | 7.386595e-13 | 33708.83 | 150 | 50 | 1 | 5.235988e-16 | 3.89639e-06 | 3.89639e-06 | 248241.7 | 3.682147 | 4.028967e-06 | 4.206109 | 54.20611
349438.7 | -20.78347 | 41856576.8 | -20.78347 | 41874643.3 | -20.72945 | 41856623.8 | 1738.544 | 41.85662 |  | 1738.544 | 197.5207 | 47.5207 | 89247341498343.5 | 41856623.8 | 67301.57 | 0.001486978 | 2.971699e-05 | 0.01998482 | 0.9988349 | 7.391178e-07 | 0.001714739 | 5.235989e-16 | 2.113903 | 7.618974e-05 | 3.916184e-12 | 0 | 1 | #DIV/0! | 7.289976e-13 | 33650.78 | 150 | 50 | 1 | 5.235988e-16 | 3.89639e-06 | 3.89639e-06 | 248202.6 | 3.687917 | 4.029606e-06 | 4.202852 | 54.20285
351177.2 | -20.6757 | 41820499.3 | -20.6757 | 41838561.5 | -20.62196 | 41820546.3 | 1747.193 | 41.82055 |  | 1747.193 | 197.4797 | 47.47974 | 89093557797646.2 | 41820546.3 | 67185.6 | 0.001491298 | 2.976828e-05 | 0.01996133 | 0.9988357 | 7.368796e-07 | 0.00170589 | 5.235989e-16 | 2.113903 | 7.644744e-05 | 3.956056e-12 | 0 | 1 | #DIV/0! | 7.1946e-13 | 33592.8 | 150 | 50 | 1 | 5.235988e-16 | 3.89639e-06 | 3.89639e-06 | 248163.2 | 3.693697 | 4.030247e-06 | 4.199581 | 54.19958
352924.4 | -20.56849 | 41784430.3 | -20.56849 | 41802488.3 | -20.51502 | 41784477.3 | 1755.886 | 41.78448 |  | 1755.886 | 197.4388 | 47.43879 | 88939942955045.9 | 41784477.3 | 67069.76 | 0.001495631 | 2.98197e-05 | 0.01993788 | 0.9988364 | 7.346483e-07 | 0.001697082 | 5.235989e-16 | 2.113903 | 7.670598e-05 | 3.996329e-12 | 0 | 1 | #DIV/0! | 7.100451e-13 | 33534.88 | 150 | 50 | 1 | 5.235988e-16 | 3.89639e-06 | 3.89639e-06 | 248123.7 | 3.699488 | 4.030892e-06 | 4.196296 | 54.1963
354680.3 | -20.46183 | 41748369.9 | -20.46183 | 41766423.6 | -20.40864 | 41748416.8 | 1764.622 | 41.74842 |  | 1764.622 | 197.3979 | 47.39785 | 88786496910501.8 | 41748416.8 | 66954.04 | 0.001499976 | 2.987124e-05 | 0.01991447 | 0.9988371 | 7.324239e-07 | 0.001688313 | 5.235989e-16 | 2.113903 | 7.696535e-05 | 4.037006e-12 | 0 | 1 | #DIV/0! | 7.00751e-13 | 33477.02 | 150 | 50 | 1 | 5.235988e-16 | 3.89639e-06 | 3.89639e-06 | 248084.1 | 3.705289 | 4.031539e-06 | 4.192995 | 54.193
356444.9 | -20.35571 | 41712318.0 | -20.35571 | 41730367.4 | -20.3028 | 41712364.9 | 1773.401 | 41.71236 |  | 1773.401 | 197.3569 | 47.35692 | 88633219603920.9 | 41712364.9 | 66838.46 | 0.001504335 | 2.992289e-05 | 0.01989111 | 0.9988379 | 7.302064e-07 | 0.001679584 | 5.235989e-16 | 2.113903 | 7.722557e-05 | 4.078092e-12 | 0 | 1 | #DIV/0! | 6.915766e-13 | 33419.23 | 150 | 50 | 1 | 5.235988e-16 | 3.89639e-06 | 3.89639e-06 | 248044.2 | 3.7111 | 4.03219e-06 | 4.189681 | 54.18968
358218.3 | -20.25014 | 41676274.6 | -20.25014 | 41694319.7 | -20.1975 | 41676321.5 | 1782.225 | 41.67632 |  | 1782.225 | 197.316 | 47.316 | 88480110975159.3 | 41676321.5 | 66723 | 0.001508707 | 2.997467e-05 | 0.01986779 | 0.9988386 | 7.279958e-07 | 0.001670895 | 5.235989e-16 | 2.113903 | 7.748663e-05 | 4.11959e-12 | 0 | 1 | #DIV/0! | 6.825205e-13 | 33361.5 | 150 | 50 | 1 | 5.235988e-16 | 3.89639e-06 | 3.89639e-06 | 248004.2 | 3.716922 | 4.032843e-06 | 4.186351 | 54.18635
360000.5 | -20.14512 | 41640239.7 | -20.14512 | 41658280.6 | -20.09274 | 41640286.6 | 1791.092 | 41.64029 |  | 1791.092 | 197.2751 | 47.27509 | 88327170964021.0 | 41640286.6 | 66607.67 | 0.001513092 | 3.002657e-05 | 0.01984451 | 0.9988393 | 7.25792e-07 | 0.001662246 | 5.235989e-16 | 2.113903 | 7.774853e-05 | 4.161503e-12 | 0 | 1 | #DIV/0! | 6.735807e-13 | 33303.83 | 150 | 50 | 1 | 5.235988e-16 | 3.89639e-06 | 3.89639e-06 | 247964 | 3.722755 | 4.0335e-06 | 4.183007 | 54.18301
361791.6 | -20.04063 | 41604213.5 | -20.04063 | 41622250.1 | -19.98852 | 41604260.4 | 1800.003 | 41.60426 |  | 1800.003 | 197.2342 | 47.23419 | 88174399510258.7 | 41604260.4 | 66492.46 | 0.001517491 | 3.00786e-05 | 0.01982127 | 0.99884 | 7.235951e-07 | 0.001653635 | 5.235989e-16 | 2.113903 | 7.801129e-05 | 4.203838e-12 | 0 | 1 | #DIV/0! | 6.647559e-13 | 33246.23 | 150 | 50 | 1 | 5.235988e-16 | 3.89639e-06 | 3.89639e-06 | 247923.6 | 3.728598 | 4.03416e-06 | 4.179648 | 54.17965
363591.6 | -19.93668 | 41568195.7 | -19.93668 | 41586228.1 | -19.88484 | 41568242.6 | 1808.958 | 41.56824 |  | 1808.958 | 197.1933 | 47.19329 | 88021796553572.9 | 41568242.6 | 66377.38 | 0.001521902 | 3.013075e-05 | 0.01979808 | 0.9988408 | 7.214049e-07 | 0.001645064 | 5.235989e-16 | 2.113903 | 7.827489e-05 | 4.246597e-12 | 0 | 1 | #DIV/0! | 6.560447e-13 | 33188.69 | 150 | 50 | 1 | 5.235988e-16 | 3.89639e-06 | 3.89639e-06 | 247883.1 | 3.734451 | 4.034823e-06 | 4.176275 | 54.17627
365400.6 | -19.83326 | 41532186.6 | -19.83326 | 41550214.6 | -19.78168 | 41532233.5 | 1817.958 | 41.53223 |  | 1817.958 | 197.1524 | 47.15241 | 87869362033613.0 | 41532233.5 | 66262.43 | 0.001526327 | 3.018302e-05 | 0.01977494 | 0.9988415 | 7.192215e-07 | 0.001636532 | 5.235989e-16 | 2.113903 | 7.853934e-05 | 4.289784e-12 | 0 | 1 | #DIV/0! | 6.474459e-13 | 33131.22 | 150 | 50 | 1 | 5.235988e-16 | 3.89639e-06 | 3.89639e-06 | 247842.4 | 3.740315 | 4.035489e-06 | 4.172886 | 54.17289
367218.6 | -19.73037 | 41496186.0 | -19.73037 | 41514209.8 | -19.67906 | 41496232.9 | 1827.003 | 41.49623 |  | 1827.003 | 197.1115 | 47.11154 | 87717095889975.9 | 41496232.9 | 66147.61 | 0.001530765 | 3.023541e-05 | 0.01975183 | 0.9988422 | 7.170449e-07 | 0.00162804 | 5.235989e-16 | 2.113903 | 7.880465e-05 | 4.333405e-12 | 0 | 1 | #DIV/0! | 6.389575e-13 | 33073.8 | 150 | 50 | 1 | 5.235988e-16 | 3.89639e-06 | 3.89639e-06 | 247801.5 | 3.746189 | 4.036158e-06 | 4.169483 | 54.16948
369045.6 | -19.62801 | 41460194.1 | -19.62801 | 41478213.5 | -19.57697 | 41460240.9 | 1836.093 | 41.46024 |  | 1836.093 | 197.0707 | 47.07068 | 87564998062207.2 | 41460240.9 | 66032.91 | 0.001535216 | 3.028793e-05 | 0.01972877 | 0.9988429 | 7.14875e-07 | 0.001619585 | 5.235989e-16 | 2.113903 | 7.907082e-05 | 4.377462e-12 | 0 | 1 | #DIV/0! | 6.305787e-13 | 33016.45 | 150 | 50 | 1 | 5.235988e-16 | 3.89639e-06 | 3.89639e-06 | 247760.4 | 3.752075 | 4.03683e-06 | 4.166064 | 54.16606
370881.6 | -19.52618 | 41424210.7 | -19.52618 | 41442225.8 | -19.47539 | 41424257.5 | 1845.228 | 41.42426 |  | 1845.228 | 197.0298 | 47.02983 | 87413068489800.5 | 41424257.5 | 65918.34 | 0.001539681 | 3.034057e-05 | 0.01970575 | 0.9988436 | 7.127118e-07 | 0.00161117 | 5.235989e-16 | 2.113903 | 7.933785e-05 | 4.421961e-12 | 0 | 1 | #DIV/0! | 6.223078e-13 | 32959.17 | 150 | 50 | 1 | 5.235988e-16 | 3.89639e-06 | 3.89639e-06 | 247719.1 | 3.75797 | 4.037505e-06 | 4.162631 | 54.16263
372726.9 | -19.42487 | 41388235.9 | -19.42487 | 41406246.7 | -19.37434 | 41388282.7 | 1854.408 | 41.38828 |  | 1854.408 | 196.989 | 46.98898 | 87261307112197.2 | 41388282.7 | 65803.9 | 0.001544159 | 3.039334e-05 | 0.01968278 | 0.9988443 | 7.105553e-07 | 0.001602793 | 5.235989e-16 | 2.113903 | 7.960574e-05 | 4.466906e-12 | 0 | 1 | #DIV/0! | 6.141436e-13 | 32901.95 | 150 | 50 | 1 | 5.235988e-16 | 3.89639e-06 | 3.89639e-06 | 247677.7 | 3.763876 | 4.038183e-06 | 4.159182 | 54.15918
374581.3 | -19.32408 | 41352269.7 | -19.32408 | 41370276.2 | -19.27381 | 41352316.6 | 1863.634 | 41.35232 |  | 1863.634 | 196.9481 | 46.94815 | 87109713868786.9 | 41352316.6 | 65689.58 | 0.001548651 | 3.044623e-05 | 0.01965984 | 0.998845 | 7.084054e-07 | 0.001594454 | 5.235989e-16 | 2.113903 | 7.98745e-05 | 4.512301e-12 | 0 | 1 | #DIV/0! | 6.060846e-13 | 32844.79 | 150 | 50 | 1 | 5.235988e-16 | 3.89639e-06 | 3.89639e-06 | 247636.1 | 3.769793 | 4.038865e-06 | 4.155719 | 54.15572
376444.9 | -19.2238 | 41316312.2 | -19.2238 | 41334314.4 | -19.1738 | 41316359.0 | 1872.906 | 41.31636 |  | 1872.906 | 196.9073 | 46.90733 | 86958288698907.4 | 41316359.0 | 65575.39 | 0.001553156 | 3.049925e-05 | 0.01963695 | 0.9988458 | 7.062622e-07 | 0.001586153 | 5.235989e-16 | 2.113903 | 8.014412e-05 | 4.55815e-12 | 0 | 1 | #DIV/0! | 5.981294e-13 | 32787.69 | 150 | 50 | 1 | 5.235988e-16 | 3.89639e-06 | 3.89639e-06 | 247594.3 | 3.77572 | 4.039549e-06 | 4.15224 | 54.15224
378317.8 | -19.12405 | 41280363.3 | -19.12405 | 41298361.1 | -19.0743 | 41280410.1 | 1882.225 | 41.28041 |  | 1882.225 | 196.8665 | 46.86651 | 86807031541844.0 | 41280410.1 | 65461.33 | 0.001557675 | 3.055239e-05 | 0.0196141 | 0.9988465 | 7.041257e-07 | 0.001577891 | 5.235989e-16 | 2.113903 | 8.041461e-05 | 4.604459e-12 | 0 | 1 | #DIV/0! | 5.902768e-13 | 32730.66 | 150 | 50 | 1 | 5.235988e-16 | 3.89639e-06 | 3.89639e-06 | 247552.4 | 3.781658 | 4.040237e-06 | 4.148745 | 54.14875
380200 | -19.0248 | 41244423.0 | -19.0248 | 41262416.5 | -18.97531 | 41244469.8 | 1891.589 | 41.24447 |  | 1891.589 | 196.8257 | 46.82571 | 86655942336830.4 | 41244469.8 | 65347.39 | 0.001562207 | 3.060566e-05 | 0.0195913 | 0.9988472 | 7.019957e-07 | 0.001569666 | 5.235989e-16 | 2.113903 | 8.068598e-05 | 4.651231e-12 | 0 | 1 | #DIV/0! | 5.825253e-13 | 32673.69 | 150 | 50 | 1 | 5.235988e-16 | 3.89639e-06 | 3.89639e-06 | 247510.2 | 3.787607 | 4.040928e-06 | 4.145236 | 54.14524
382091.6 | -18.92606 | 41208491.3 | -18.92606 | 41226480.5 | -18.87683 | 41208538.1 | 1901 | 41.20854 |  | 1901 | 196.7849 | 46.78491 | 86505021023047.8 | 41208538.1 | 65233.58 | 0.001566753 | 3.065906e-05 | 0.01956854 | 0.9988479 | 6.998722e-07 | 0.001561479 | 5.235989e-16 | 2.113903 | 8.095822e-05 | 4.698471e-12 | 0 | 1 | #DIV/0! | 5.74874e-13 | 32616.79 | 150 | 50 | 1 | 5.235988e-16 | 3.89639e-06 | 3.89639e-06 | 247467.9 | 3.793566 | 4.041623e-06 | 4.141711 | 54.14171
383992.6 | -18.82784 | 41172568.3 | -18.82784 | 41190553.2 | -18.77885 | 41172615.1 | 1910.458 | 41.17262 |  | 1910.458 | 196.7441 | 46.74413 | 86354267539625.4 | 41172615.1 | 65119.9 | 0.001571312 | 3.071258e-05 | 0.01954582 | 0.9988486 | 6.977554e-07 | 0.00155333 | 5.235989e-16 | 2.113903 | 8.123134e-05 | 4.746183e-12 | 0 | 1 | #DIV/0! | 5.673216e-13 | 32559.95 | 150 | 50 | 1 | 5.235988e-16 | 3.89639e-06 | 3.89639e-06 | 247425.4 | 3.799536 | 4.04232e-06 | 4.13817 | 54.13817
385903.1 | -18.73011 | 41136654.0 | -18.73011 | 41154634.6 | -18.68138 | 41136700.8 | 1919.963 | 41.1367 |  | 1919.963 | 196.7034 | 46.70336 | 86203681825640.0 | 41136700.8 | 65006.34 | 0.001575885 | 3.076623e-05 | 0.01952314 | 0.9988492 | 6.95645e-07 | 0.001545218 | 5.235989e-16 | 2.113903 | 8.150534e-05 | 4.794373e-12 | 0 | 1 | #DIV/0! | 5.598664e-13 | 32503.17 | 150 | 50 | 1 | 5.235988e-16 | 3.89639e-06 | 3.89639e-06 | 247382.7 | 3.805516 | 4.043021e-06 | 4.134615 | 54.13461
387823.1 | -18.63289 | 41100748.3 | -18.63289 | 41118724.6 | -18.5844 | 41100795.1 | 1929.515 | 41.1008 |  | 1929.515 | 196.6626 | 46.66259 | 86053263820116.4 | 41100795.1 | 64892.91 | 0.001580472 | 3.082001e-05 | 0.0195005 | 0.9988499 | 6.935412e-07 | 0.001537143 | 5.235989e-16 | 2.113903 | 8.178022e-05 | 4.843045e-12 | 0 | 1 | #DIV/0! | 5.525075e-13 | 32446.45 | 150 | 50 | 1 | 5.235988e-16 | 3.89639e-06 | 3.89639e-06 | 247339.8 | 3.811507 | 4.043725e-06 | 4.131043 | 54.13104
389752.6 | -18.53617 | 41064851.4 | -18.53617 | 41082823.2 | -18.48793 | 41064898.1 | 1939.115 | 41.0649 |  | 1939.115 | 196.6218 | 46.62184 | 85903013462026.7 | 41064898.1 | 64779.6 | 0.001585073 | 3.087391e-05 | 0.01947791 | 0.9988506 | 6.914438e-07 | 0.001529105 | 5.235989e-16 | 2.113903 | 8.205599e-05 | 4.892203e-12 | 0 | 1 | #DIV/0! | 5.452436e-13 | 32389.8 | 150 | 50 | 1 | 5.235988e-16 | 3.89639e-06 | 3.89639e-06 | 247296.7 | 3.817509 | 4.044432e-06 | 4.127456 | 54.12746
391691.7 | -18.43994 | 41028963.1 | -18.43994 | 41046930.6 | -18.39195 | 41029009.8 | 1948.763 | 41.02901 |  | 1948.763 | 196.5811 | 46.58109 | 85752930690291.0 | 41029009.8 | 64666.43 | 0.001589688 | 3.092795e-05 | 0.01945536 | 0.9988513 | 6.893529e-07 | 0.001521105 | 5.235989e-16 | 2.113903 | 8.233265e-05 | 4.941853e-12 | 0 | 1 | #DIV/0! | 5.380737e-13 | 32333.21 | 150 | 50 | 1 | 5.235988e-16 | 3.89639e-06 | 3.89639e-06 | 247253.5 | 3.823522 | 4.045143e-06 | 4.123853 | 54.12385
393640.5 | -18.34421 | 40993083.4 | -18.34421 | 41011046.6 | -18.29647 | 40993130.2 | 1958.458 | 40.99313 |  | 1958.458 | 196.5404 | 46.54036 | 85603015443776.9 | 40993130.2 | 64553.38 | 0.001594316 | 3.098211e-05 | 0.01943285 | 0.998852 | 6.872684e-07 | 0.001513141 | 5.235989e-16 | 2.113903 | 8.261019e-05 | 4.991999e-12 | 0 | 1 | #DIV/0! | 5.309962e-13 | 32276.69 | 150 | 50 | 1 | 5.235988e-16 | 3.89639e-06 | 3.89639e-06 | 247210.1 | 3.829545 | 4.045856e-06 | 4.120235 | 54.12023
395598.9 | -18.24897 | 40957212.5 | -18.24897 | 40975171.4 | -18.20147 | 40957259.3 | 1968.202 | 40.95726 |  | 1968.202 | 196.4996 | 46.49963 | 85453267661299.4 | 40957259.3 | 64440.45 | 0.001598959 | 3.103641e-05 | 0.01941039 | 0.9988527 | 6.851904e-07 | 0.001505214 | 5.235989e-16 | 2.113903 | 8.288863e-05 | 5.042646e-12 | 0 | 1 | #DIV/0! | 5.240102e-13 | 32220.23 | 150 | 50 | 1 | 5.235988e-16 | 3.89639e-06 | 3.89639e-06 | 247166.5 | 3.835579 | 4.046574e-06 | 4.1166 | 54.1166
397567.1 | -18.15422 | 40921350.3 | -18.15422 | 40939304.8 | -18.10696 | 40921397.1 | 1977.995 | 40.9214 |  | 1977.995 | 196.4589 | 46.45892 | 85303687281621.3 | 40921397.1 | 64327.65 | 0.001603615 | 3.109083e-05 | 0.01938796 | 0.9988534 | 6.831188e-07 | 0.001497323 | 5.235989e-16 | 2.113903 | 8.316796e-05 | 5.093799e-12 | 0 | 1 | #DIV/0! | 5.171146e-13 | 32163.83 | 150 | 50 | 1 | 5.235988e-16 | 3.89639e-06 | 3.89639e-06 | 247122.7 | 3.841624 | 4.047294e-06 | 4.11295 | 54.11295
399545.1 | -18.05995 | 40885496.9 | -18.05995 | 40903447.0 | -18.01294 | 40885543.6 | 1987.836 | 40.88554 |  | 1987.836 | 196.4182 | 46.41821 | 85154274243452.7 | 40885543.6 | 64214.98 | 0.001608286 | 3.114538e-05 | 0.01936558 | 0.9988541 | 6.810535e-07 | 0.001489469 | 5.235989e-16 | 2.113903 | 8.344819e-05 | 5.145463e-12 | 0 | 1 | #DIV/0! | 5.103079e-13 | 32107.49 | 150 | 50 | 1 | 5.235988e-16 | 3.89639e-06 | 3.89639e-06 | 247078.7 | 3.84768 | 4.048018e-06 | 4.109284 | 54.10928
401532.9 | -17.96617 | 40849652.1 | -17.96617 | 40867597.8 | -17.9194 | 40849698.8 | 1997.726 | 40.8497 |  | 1997.726 | 196.3775 | 46.37752 | 85005028485451.0 | 40849698.8 | 64102.43 | 0.00161297 | 3.120006e-05 | 0.01934324 | 0.9988547 | 6.789946e-07 | 0.001481651 | 5.235989e-16 | 2.113903 | 8.372933e-05 | 5.197643e-12 | 0 | 1 | #DIV/0! | 5.035894e-13 | 32051.22 | 150 | 50 | 1 | 5.235988e-16 | 3.89639e-06 | 3.89639e-06 | 247034.5 | 3.853746 | 4.048745e-06 | 4.105602 | 54.1056
403530.7 | -17.87287 | 40813816.1 | -17.87287 | 40831757.4 | -17.82635 | 40813862.8 | 2007.665 | 40.81386 |  | 2007.665 | 196.3368 | 46.33683 | 84855949946221.1 | 40813862.8 | 63990.01 | 0.001617669 | 3.125488e-05 | 0.01932094 | 0.9988554 | 6.76942e-07 | 0.00147387 | 5.235989e-16 | 2.113903 | 8.401136e-05 | 5.250344e-12 | 0 | 1 | #DIV/0! | 4.969575e-13 | 31995.01 | 150 | 50 | 1 | 5.235988e-16 | 3.89639e-06 | 3.89639e-06 | 246990.1 | 3.859823 | 4.049475e-06 | 4.101904 | 54.1019
405538.3 | -17.78005 | 40777988.8 | -17.78005 | 40795925.8 | -17.73377 | 40778035.5 | 2017.653 | 40.77804 |  | 2017.653 | 196.2962 | 46.29616 | 84707038564315.5 | 40778035.5 | 63877.72 | 0.001622381 | 3.130982e-05 | 0.01929868 | 0.9988561 | 6.748957e-07 | 0.001466124 | 5.235989e-16 | 2.113903 | 8.42943e-05 | 5.30357e-12 | 0 | 1 | #DIV/0! | 4.904118e-13 | 31938.86 | 150 | 50 | 1 | 5.235988e-16 | 3.89639e-06 | 3.89639e-06 | 246945.6 | 3.865911 | 4.050209e-06 | 4.098189 | 54.09819
407556 | -17.68771 | 40742170.3 | -17.68771 | 40760102.9 | -17.64166 | 40742216.9 | 2027.692 | 40.74222 |  | 2027.692 | 196.2555 | 46.25549 | 84558294278233.6 | 40742216.9 | 63765.55 | 0.001627108 | 3.13649e-05 | 0.01927647 | 0.9988568 | 6.728557e-07 | 0.001458414 | 5.235989e-16 | 2.113903 | 8.457815e-05 | 5.357328e-12 | 0 | 1 | #DIV/0! | 4.839504e-13 | 31882.77 | 150 | 50 | 1 | 5.235988e-16 | 3.89639e-06 | 3.89639e-06 | 246900.8 | 3.87201 | 4.050947e-06 | 4.094459 | 54.09446
409583.7 | -17.59585 | 40706360.5 | -17.59585 | 40724288.7 | -17.55003 | 40706407.2 | 2037.78 | 40.70641 |  | 2037.78 | 196.2148 | 46.21483 | 84409717026422.2 | 40706407.2 | 63653.51 | 0.001631849 | 3.142011e-05 | 0.01925429 | 0.9988574 | 6.70822e-07 | 0.00145074 | 5.235989e-16 | 2.113903 | 8.486292e-05 | 5.411622e-12 | 0 | 1 | #DIV/0! | 4.775728e-13 | 31826.75 | 150 | 50 | 1 | 5.235988e-16 | 3.89639e-06 | 3.89639e-06 | 246855.9 | 3.878119 | 4.051687e-06 | 4.090712 | 54.09071
411621.5 | -17.50445 | 40670559.5 | -17.50445 | 40688483.3 | -17.45887 | 40670606.2 | 2047.918 | 40.67061 |  | 2047.918 | 196.1742 | 46.17419 | 84261306747275.5 | 40670606.2 | 63541.59 | 0.001636605 | 3.147545e-05 | 0.01923216 | 0.9988581 | 6.687945e-07 | 0.001443101 | 5.235989e-16 | 2.113903 | 8.514859e-05 | 5.466458e-12 | 0 | 1 | #DIV/0! | 4.712777e-13 | 31770.8 | 150 | 50 | 1 | 5.235988e-16 | 3.89639e-06 | 3.89639e-06 | 246810.8 | 3.884239 | 4.052431e-06 | 4.086949 | 54.08695
413669.4 | -17.41352 | 40634767.3 | -17.41352 | 40652686.7 | -17.36818 | 40634813.9 | 2058.107 | 40.63481 |  | 2058.107 | 196.1336 | 46.13355 | 84113063379134.5 | 40634813.9 | 63429.8 | 0.001641374 | 3.153092e-05 | 0.01921007 | 0.9988588 | 6.667733e-07 | 0.001435498 | 5.235989e-16 | 2.113903 | 8.543518e-05 | 5.521841e-12 | 0 | 1 | #DIV/0! | 4.65064e-13 | 31714.9 | 150 | 50 | 1 | 5.235988e-16 | 3.89639e-06 | 3.89639e-06 | 246765.4 | 3.890371 | 4.053179e-06 | 4.08317 | 54.08317
415727.5 | -17.32307 | 40598983.8 | -17.32307 | 40616898.9 | -17.27796 | 40599030.5 | 2068.347 | 40.59903 |  | 2068.347 | 196.0929 | 46.09293 | 83964986860287.7 | 40599030.5 | 63318.14 | 0.001646159 | 3.158653e-05 | 0.01918802 | 0.9988594 | 6.647582e-07 | 0.00142793 | 5.235989e-16 | 2.113903 | 8.572269e-05 | 5.577775e-12 | 0 | 1 | #DIV/0! | 4.589309e-13 | 31659.07 | 150 | 50 | 1 | 5.235988e-16 | 3.89639e-06 | 3.89639e-06 | 246719.9 | 3.896513 | 4.05393e-06 | 4.079374 | 54.07937
417795.8 | -17.23307 | 40563209.1 | -17.23307 | 40581119.8 | -17.18819 | 40563255.8 | 2078.637 | 40.56326 |  | 2078.637 | 196.0523 | 46.05231 | 83817077128970.4 | 40563255.8 | 63206.6 | 0.001650957 | 3.164227e-05 | 0.01916601 | 0.9988601 | 6.627494e-07 | 0.001420397 | 5.235989e-16 | 2.113903 | 8.601112e-05 | 5.634268e-12 | 0 | 1 | #DIV/0! | 4.528772e-13 | 31603.3 | 150 | 50 | 1 | 5.235988e-16 | 3.89639e-06 | 3.89639e-06 | 246674.2 | 3.902666 | 4.054684e-06 | 4.075562 | 54.07556
419874.5 | -17.14354 | 40527443.3 | -17.14354 | 40545349.5 | -17.09889 | 40527489.9 | 2088.979 | 40.52749 |  | 2088.979 | 196.0117 | 46.01171 | 83669334123365.1 | 40527489.9 | 63095.18 | 0.00165577 | 3.169814e-05 | 0.01914405 | 0.9988608 | 6.607467e-07 | 0.001412899 | 5.235989e-16 | 2.113903 | 8.630048e-05 | 5.691323e-12 | 0 | 1 | #DIV/0! | 4.469017e-13 | 31547.59 | 150 | 50 | 1 | 5.235988e-16 | 3.89639e-06 | 3.89639e-06 | 246628.3 | 3.90883 | 4.055442e-06 | 4.071734 | 54.07173
421963.4 | -17.05447 | 40491686.2 | -17.05447 | 40509588.1 | -17.01005 | 40491732.9 | 2099.372 | 40.49173 |  | 2099.372 | 195.9711 | 45.97111 | 83521757781601.2 | 40491732.9 | 62983.9 | 0.001660597 | 3.175415e-05 | 0.01912212 | 0.9988614 | 6.587501e-07 | 0.001405436 | 5.235989e-16 | 2.113903 | 8.659076e-05 | 5.748947e-12 | 0 | 1 | #DIV/0! | 4.410037e-13 | 31491.95 | 150 | 50 | 1 | 5.235988e-16 | 3.89639e-06 | 3.89639e-06 | 246582.2 | 3.915004 | 4.056204e-06 | 4.067888 | 54.06789
424062.8 | -16.96586 | 40455938.0 | -16.96586 | 40473835.4 | -16.92167 | 40455984.6 | 2109.817 | 40.45598 |  | 2109.817 | 195.9305 | 45.93053 | 83374348041755.0 | 40455984.6 | 62872.73 | 0.001665439 | 3.181029e-05 | 0.01910024 | 0.9988621 | 6.567597e-07 | 0.001398008 | 5.235989e-16 | 2.113903 | 8.688197e-05 | 5.807144e-12 | 0 | 1 | #DIV/0! | 4.351822e-13 | 31436.37 | 150 | 50 | 1 | 5.235988e-16 | 3.89639e-06 | 3.89639e-06 | 246535.9 | 3.92119 | 4.056969e-06 | 4.064026 | 54.06403
426172.6 | -16.8777 | 40420198.6 | -16.8777 | 40438091.6 | -16.83374 | 40420245.2 | 2120.314 | 40.42025 |  | 2120.314 | 195.8899 | 45.88995 | 83227104841850.1 | 40420245.2 | 62761.7 | 0.001670296 | 3.186657e-05 | 0.0190784 | 0.9988627 | 6.547753e-07 | 0.001390614 | 5.235989e-16 | 2.113903 | 8.717411e-05 | 5.865922e-12 | 0 | 1 | #DIV/0! | 4.294362e-13 | 31380.85 | 150 | 50 | 1 | 5.235988e-16 | 3.89639e-06 | 3.89639e-06 | 246489.4 | 3.927387 | 4.057737e-06 | 4.060148 | 54.06015
428293 | -16.78999 | 40384468.0 | -16.78999 | 40402356.6 | -16.74626 | 40384514.6 | 2130.863 | 40.38451 |  | 2130.863 | 195.8494 | 45.84938 | 83080028119856.5 | 40384514.6 | 62650.79 | 0.001675167 | 3.192298e-05 | 0.01905659 | 0.9988634 | 6.527971e-07 | 0.001383255 | 5.235989e-16 | 2.113903 | 8.746719e-05 | 5.925284e-12 | 0 | 1 | #DIV/0! | 4.237646e-13 | 31325.39 | 150 | 50 | 1 | 5.235988e-16 | 3.89639e-06 | 3.89639e-06 | 246442.8 | 3.933594 | 4.058509e-06 | 4.056252 | 54.05625
430423.8 | -16.70274 | 40348746.3 | -16.70274 | 40366630.5 | -16.65923 | 40348792.9 | 2141.465 | 40.34879 |  | 2141.465 | 195.8088 | 45.80883 | 82933117813691.1 | 40348792.9 | 62540 | 0.001680053 | 3.197953e-05 | 0.01903483 | 0.998864 | 6.508249e-07 | 0.00137593 | 5.235989e-16 | 2.113903 | 8.776121e-05 | 5.985238e-12 | 0 | 1 | #DIV/0! | 4.181666e-13 | 31270 | 150 | 50 | 1 | 5.235988e-16 | 3.89639e-06 | 3.89639e-06 | 246395.9 | 3.939813 | 4.059285e-06 | 4.05234 | 54.05234
432565.3 | -16.61594 | 40313033.4 | -16.61594 | 40330913.2 | -16.57265 | 40313080.0 | 2152.119 | 40.31308 |  | 2152.119 | 195.7683 | 45.76828 | 82786373861217.8 | 40313080.0 | 62429.34 | 0.001684954 | 3.203622e-05 | 0.01901311 | 0.9988647 | 6.488587e-07 | 0.001368639 | 5.235989e-16 | 2.113903 | 8.805616e-05 | 6.045788e-12 | 0 | 1 | #DIV/0! | 4.126413e-13 | 31214.67 | 150 | 50 | 1 | 5.235988e-16 | 3.89639e-06 | 3.89639e-06 | 246348.8 | 3.946042 | 4.060064e-06 | 4.048411 | 54.04841
434717.4 | -16.52958 | 40277329.4 | -16.52958 | 40295204.7 | -16.48651 | 40277376.0 | 2162.826 | 40.27738 |  | 2162.826 | 195.7277 | 45.72775 | 82639796200247.0 | 40277376.0 | 62318.81 | 0.001689869 | 3.209304e-05 | 0.01899144 | 0.9988653 | 6.468986e-07 | 0.001361382 | 5.235989e-16 | 2.113903 | 8.835206e-05 | 6.10694e-12 | 0 | 1 | #DIV/0! | 4.071875e-13 | 31159.4 | 150 | 50 | 1 | 5.235988e-16 | 3.89639e-06 | 3.89639e-06 | 246301.5 | 3.952282 | 4.060847e-06 | 4.044465 | 54.04447
436880.2 | -16.44366 | 40241634.2 | -16.44366 | 40259505.1 | -16.40082 | 40241680.8 | 2173.587 | 40.24168 |  | 2173.587 | 195.6872 | 45.68722 | 82493384768535.9 | 40241680.8 | 62208.4 | 0.001694799 | 3.215e-05 | 0.0189698 | 0.998866 | 6.449444e-07 | 0.001354159 | 5.235989e-16 | 2.113903 | 8.86489e-05 | 6.168701e-12 | 0 | 1 | #DIV/0! | 4.018045e-13 | 31104.2 | 150 | 50 | 1 | 5.235988e-16 | 3.89639e-06 | 3.89639e-06 | 246254.1 | 3.958534 | 4.061633e-06 | 4.040502 | 54.0405
439053.8 | -16.35819 | 40205948.0 | -16.35819 | 40223814.4 | -16.31556 | 40205994.5 | 2184.401 | 40.20599 |  | 2184.401 | 195.6467 | 45.64671 | 82347139503788.5 | 40205994.5 | 62098.11 | 0.001699744 | 3.22071e-05 | 0.0189482 | 0.9988666 | 6.429963e-07 | 0.00134697 | 5.235989e-16 | 2.113903 | 8.894669e-05 | 6.231076e-12 | 0 | 1 | #DIV/0! | 3.964915e-13 | 31049.06 | 150 | 50 | 1 | 5.235988e-16 | 3.89639e-06 | 3.89639e-06 | 246206.4 | 3.964796 | 4.062423e-06 | 4.036522 | 54.03652
441238.2 | -16.27315 | 40170270.6 | -16.27315 | 40188132.5 | -16.23075 | 40170317.1 | 2195.269 | 40.17032 |  | 2195.269 | 195.6062 | 45.6062 | 82201060343655.0 | 40170317.1 | 61987.96 | 0.001704704 | 3.226433e-05 | 0.01892664 | 0.9988673 | 6.410541e-07 | 0.001339814 | 5.235989e-16 | 2.113903 | 8.924544e-05 | 6.294072e-12 | 0 | 1 | #DIV/0! | 3.912472e-13 | 30993.98 | 150 | 50 | 1 | 5.235988e-16 | 3.89639e-06 | 3.89639e-06 | 246158.5 | 3.97107 | 4.063217e-06 | 4.032524 | 54.03252
443433.5 | -16.18856 | 40134602.0 | -16.18856 | 40152459.6 | -16.14637 | 40134648.6 | 2206.191 | 40.13465 |  | 2206.191 | 195.5657 | 45.56571 | 82055147225732.6 | 40134648.6 | 61877.92 | 0.001709679 | 3.232171e-05 | 0.01890513 | 0.9988679 | 6.391178e-07 | 0.001332692 | 5.235989e-16 | 2.113903 | 8.954513e-05 | 6.357693e-12 | 0 | 1 | #DIV/0! | 3.860713e-13 | 30938.96 | 150 | 50 | 1 | 5.235988e-16 | 3.89639e-06 | 3.89639e-06 | 246110.4 | 3.977354 | 4.064014e-06 | 4.02851 | 54.02851
445639.7 | -16.1044 | 40098942.4 | -16.1044 | 40116795.5 | -16.06243 | 40098989.0 | 2217.167 | 40.09899 |  | 2217.167 | 195.5252 | 45.52522 | 81909400087564.7 | 40098989.0 | 61768.01 | 0.001714669 | 3.237922e-05 | 0.01888365 | 0.9988685 | 6.371874e-07 | 0.001325603 | 5.235989e-16 | 2.113903 | 8.984578e-05 | 6.421947e-12 | 0 | 1 | #DIV/0! | 3.809625e-13 | 30884.01 | 150 | 50 | 1 | 5.235988e-16 | 3.89639e-06 | 3.89639e-06 | 246062.1 | 3.98365 | 4.064815e-06 | 4.024478 | 54.02448
447856.8 | -16.02067 | 40063291.7 | -16.02067 | 40081140.4 | -15.97891 | 40063338.3 | 2228.198 | 40.06334 |  | 2228.198 | 195.4847 | 45.48475 | 81763818866641.3 | 40063338.3 | 61658.23 | 0.001719674 | 3.243687e-05 | 0.01886222 | 0.9988692 | 6.35263e-07 | 0.001318547 | 5.235989e-16 | 2.113903 | 9.014739e-05 | 6.486839e-12 | 0 | 1 | #DIV/0! | 3.759199e-13 | 30829.12 | 150 | 50 | 1 | 5.235988e-16 | 3.89639e-06 | 3.89639e-06 | 246013.7 | 3.989956 | 4.06562e-06 | 4.020429 | 54.02043
450085 | -15.93737 | 40027650.0 | -15.93737 | 40045494.1 | -15.89583 | 40027696.5 | 2239.284 | 40.0277 |  | 2239.284 | 195.4443 | 45.44428 | 81618403500398.8 | 40027696.5 | 61548.57 | 0.001724694 | 3.249466e-05 | 0.01884082 | 0.9988698 | 6.333444e-07 | 0.001311525 | 5.235989e-16 | 2.113903 | 9.044996e-05 | 6.552376e-12 | 0 | 1 | #DIV/0! | 3.709429e-13 | 30774.29 | 150 | 50 | 1 | 5.235988e-16 | 3.89639e-06 | 3.89639e-06 | 245965 | 3.996274 | 4.066428e-06 | 4.016363 | 54.01636
452324.3 | -15.8545 | 39992017.1 | -15.8545 | 40009856.8 | -15.81317 | 39992063.6 | 2250.425 | 39.99206 |  | 2250.425 | 195.4038 | 45.40383 | 81473153926220.1 | 39992063.6 | 61439.04 | 0.001729729 | 3.255259e-05 | 0.01881947 | 0.9988704 | 6.314316e-07 | 0.001304535 | 5.235989e-16 | 2.113903 | 9.07535e-05 | 6.618564e-12 | 0 | 1 | #DIV/0! | 3.660307e-13 | 30719.52 | 150 | 50 | 1 | 5.235988e-16 | 3.89639e-06 | 3.89639e-06 | 245916.1 | 4.002603 | 4.06724e-06 | 4.012279 | 54.01228
454574.7 | -15.77206 | 39956393.2 | -15.77206 | 39974228.4 | -15.73094 | 39956439.7 | 2261.622 | 39.95644 |  | 2261.622 | 195.3634 | 45.36338 | 81328070081434.3 | 39956439.7 | 61329.63 | 0.00173478 | 3.261066e-05 | 0.01879816 | 0.9988711 | 6.295247e-07 | 0.001297578 | 5.235989e-16 | 2.113903 | 9.1058e-05 | 6.685409e-12 | 0 | 1 | #DIV/0! | 3.611823e-13 | 30664.82 | 150 | 50 | 1 | 5.235988e-16 | 3.89639e-06 | 3.89639e-06 | 245867 | 4.008943 | 4.068056e-06 | 4.008177 | 54.00818
456836.4 | -15.69004 | 39920778.2 | -15.69004 | 39938608.9 | -15.64913 | 39920824.7 | 2272.874 | 39.92082 |  | 2272.874 | 195.3229 | 45.32295 | 81183151903316.7 | 39920824.7 | 61220.35 | 0.001739845 | 3.266888e-05 | 0.01877688 | 0.9988717 | 6.276237e-07 | 0.001290654 | 5.235989e-16 | 2.113903 | 9.136347e-05 | 6.752918e-12 | 0 | 1 | #DIV/0! | 3.56397e-13 | 30610.17 | 150 | 50 | 1 | 5.235988e-16 | 3.89639e-06 | 3.89639e-06 | 245817.7 | 4.015294 | 4.068875e-06 | 4.004058 | 54.00406
459109.2 | -15.60844 | 39885172.2 | -15.60844 | 39902998.4 | -15.56775 | 39885218.7 | 2284.182 | 39.88522 |  | 2284.182 | 195.2825 | 45.28252 | 81038399329089.1 | 39885218.7 | 61111.19 | 0.001744926 | 3.272723e-05 | 0.01875565 | 0.9988723 | 6.257284e-07 | 0.001283763 | 5.235989e-16 | 2.113903 | 9.166992e-05 | 6.821096e-12 | 0 | 1 | #DIV/0! | 3.516737e-13 | 30555.6 | 150 | 50 | 1 | 5.235988e-16 | 3.89639e-06 | 3.89639e-06 | 245768.2 | 4.021656 | 4.069698e-06 | 3.999921 | 53.99992
461393.4 | -15.52726 | 39849575.1 | -15.52726 | 39867396.9 | -15.48678 | 39849621.6 | 2295.546 | 39.84962 |  | 2295.546 | 195.2421 | 45.24211 | 80893812295919.4 | 39849621.6 | 61002.16 | 0.001750023 | 3.278573e-05 | 0.01873446 | 0.9988729 | 6.238389e-07 | 0.001276904 | 5.235989e-16 | 2.113903 | 9.197734e-05 | 6.889952e-12 | 0 | 1 | #DIV/0! | 3.470121e-13 | 30501.08 | 150 | 50 | 1 | 5.235988e-16 | 3.89639e-06 | 3.89639e-06 | 245718.5 | 4.028029 | 4.070525e-06 | 3.995767 | 53.99577
463689 | -15.4465 | 39813987.0 | -15.4465 | 39831804.3 | -15.40622 | 39814033.5 | 2306.967 | 39.81403 |  | 2306.967 | 195.2017 | 45.2017 | 80749390740921.6 | 39814033.5 | 60893.25 | 0.001755134 | 3.284436e-05 | 0.01871331 | 0.9988736 | 6.219552e-07 | 0.001270077 | 5.235989e-16 | 2.113903 | 9.228574e-05 | 6.95949e-12 | 0 | 1 | #DIV/0! | 3.424109e-13 | 30446.62 | 150 | 50 | 1 | 5.235988e-16 | 3.89639e-06 | 3.89639e-06 | 245668.5 | 4.034413 | 4.071356e-06 | 3.991595 | 53.99159
465995.9 | -15.36615 | 39778407.9 | -15.36615 | 39796220.7 | -15.32609 | 39778454.3 | 2318.445 | 39.77845 |  | 2318.445 | 195.1613 | 45.16131 | 80605134601156.0 | 39778454.3 | 60784.47 | 0.001760261 | 3.290314e-05 | 0.01869219 | 0.9988742 | 6.200772e-07 | 0.001263282 | 5.235989e-16 | 2.113903 | 9.259512e-05 | 7.029718e-12 | 0 | 1 | #DIV/0! | 3.378698e-13 | 30392.23 | 150 | 50 | 1 | 5.235988e-16 | 3.89639e-06 | 3.89639e-06 | 245618.4 | 4.040809 | 4.072191e-06 | 3.987405 | 53.9874
468314.4 | -15.28622 | 39742837.8 | -15.28622 | 39760646.1 | -15.24636 | 39742884.2 | 2329.98 | 39.74288 |  | 2329.98 | 195.1209 | 45.12093 | 80461043813628.6 | 39742884.2 | 60675.81 | 0.001765404 | 3.296207e-05 | 0.01867112 | 0.9988748 | 6.182049e-07 | 0.001256519 | 5.235989e-16 | 2.113903 | 9.290548e-05 | 7.100642e-12 | 0 | 1 | #DIV/0! | 3.333877e-13 | 30337.9 | 150 | 50 | 1 | 5.235988e-16 | 3.89639e-06 | 3.89639e-06 | 245568.1 | 4.047215 | 4.073029e-06 | 3.983197 | 53.9832
470644.4 | -15.2067 | 39707276.6 | -15.2067 | 39725080.4 | -15.16704 | 39707323.1 | 2341.572 | 39.70732 |  | 2341.572 | 195.0806 | 45.08055 | 80317118315292.0 | 39707323.1 | 60567.27 | 0.001770562 | 3.302113e-05 | 0.01865009 | 0.9988754 | 6.163383e-07 | 0.001249789 | 5.235989e-16 | 2.113903 | 9.321683e-05 | 7.172269e-12 | 0 | 1 | #DIV/0! | 3.289639e-13 | 30283.64 | 150 | 50 | 1 | 5.235988e-16 | 3.89639e-06 | 3.89639e-06 | 245517.5 | 4.053633 | 4.073872e-06 | 3.978971 | 53.97897
472985.9 | -15.12759 | 39671724.5 | -15.12759 | 39689523.8 | -15.08814 | 39671770.9 | 2353.222 | 39.67177 |  | 2353.222 | 195.0402 | 45.04019 | 80173358043044.3 | 39671770.9 | 60458.86 | 0.001775735 | 3.308034e-05 | 0.0186291 | 0.998876 | 6.144774e-07 | 0.00124309 | 5.235989e-16 | 2.113903 | 9.352916e-05 | 7.244606e-12 | 0 | 1 | #DIV/0! | 3.245977e-13 | 30229.43 | 150 | 50 | 1 | 5.235988e-16 | 3.89639e-06 | 3.89639e-06 | 245466.7 | 4.060062 | 4.074718e-06 | 3.974727 | 53.97473
475339.2 | -15.04888 | 39636181.4 | -15.04888 | 39653976.1 | -15.00963 | 39636227.8 | 2364.93 | 39.63623 |  | 2364.93 | 194.9998 | 44.99984 | 80029762933729.7 | 39636227.8 | 60350.58 | 0.001780925 | 3.31397e-05 | 0.01860814 | 0.9988766 | 6.126222e-07 | 0.001236422 | 5.235989e-16 | 2.113903 | 9.384249e-05 | 7.31766e-12 | 0 | 1 | #DIV/0! | 3.202884e-13 | 30175.29 | 150 | 50 | 1 | 5.235988e-16 | 3.89639e-06 | 3.89639e-06 | 245415.8 | 4.066503 | 4.075568e-06 | 3.970465 | 53.97047
477704.1 | -14.97058 | 39600647.2 | -14.97058 | 39618437.5 | -14.93153 | 39600693.6 | 2376.696 | 39.60069 |  | 2376.696 | 194.9595 | 44.9595 | 79886332924138.3 | 39600693.6 | 60242.42 | 0.001786129 | 3.31992e-05 | 0.01858723 | 0.9988773 | 6.107726e-07 | 0.001229786 | 5.235989e-16 | 2.113903 | 9.415682e-05 | 7.391438e-12 | 0 | 1 | #DIV/0! | 3.160352e-13 | 30121.21 | 150 | 50 | 1 | 5.235988e-16 | 3.89639e-06 | 3.89639e-06 | 245364.6 | 4.072954 | 4.076422e-06 | 3.966185 | 53.96619
480080.8 | -14.89268 | 39565122.2 | -14.89268 | 39582907.9 | -14.85384 | 39565168.6 | 2388.52 | 39.56517 |  | 2388.52 | 194.9192 | 44.91916 | 79743067951006.2 | 39565168.6 | 60134.38 | 0.00179135 | 3.325884e-05 | 0.01856636 | 0.9988779 | 6.089286e-07 | 0.001223182 | 5.235989e-16 | 2.113903 | 9.447214e-05 | 7.465946e-12 | 0 | 1 | #DIV/0! | 3.118376e-13 | 30067.19 | 150 | 50 | 1 | 5.235988e-16 | 3.89639e-06 | 3.89639e-06 | 245313.2 | 4.079417 | 4.077279e-06 | 3.961887 | 53.96189
482469.3 | -14.81519 | 39529606.1 | -14.81519 | 39547387.3 | -14.77654 | 39529652.5 | 2400.404 | 39.52965 |  | 2400.404 | 194.8788 | 44.87884 | 79599967951015.2 | 39529652.5 | 60026.47 | 0.001796586 | 3.331864e-05 | 0.01854552 | 0.9988785 | 6.070902e-07 | 0.001216609 | 5.235989e-16 | 2.113903 | 9.478846e-05 | 7.541192e-12 | 0 | 1 | #DIV/0! | 3.076945e-13 | 30013.23 | 150 | 50 | 1 | 5.235988e-16 | 3.89639e-06 | 3.89639e-06 | 245261.6 | 4.085891 | 4.078141e-06 | 3.95757 | 53.95757
484869.7 | -14.73809 | 39494099.1 | -14.73809 | 39511875.8 | -14.69964 | 39494145.5 | 2412.347 | 39.49415 |  | 2412.347 | 194.8385 | 44.83853 | 79457032860792.6 | 39494145.5 | 59918.68 | 0.001801839 | 3.337857e-05 | 0.01852473 | 0.9988791 | 6.052574e-07 | 0.001210067 | 5.235989e-16 | 2.113903 | 9.510578e-05 | 7.617183e-12 | 0 | 1 | #DIV/0! | 3.036055e-13 | 29959.34 | 150 | 50 | 1 | 5.235988e-16 | 3.89639e-06 | 3.89639e-06 | 245209.8 | 4.092376 | 4.079007e-06 | 3.953235 | 53.95324
487282.1 | -14.66139 | 39458601.2 | -14.66139 | 39476373.3 | -14.62314 | 39458647.5 | 2424.349 | 39.45865 |  | 2424.349 | 194.7982 | 44.79823 | 79314262616911.9 | 39458647.5 | 59811.02 | 0.001807107 | 3.343866e-05 | 0.01850397 | 0.9988797 | 6.034302e-07 | 0.001203555 | 5.235989e-16 | 2.113903 | 9.542411e-05 | 7.693926e-12 | 0 | 1 | #DIV/0! | 2.995698e-13 | 29905.51 | 150 | 50 | 1 | 5.235988e-16 | 3.89639e-06 | 3.89639e-06 | 245157.7 | 4.098872 | 4.079876e-06 | 3.948882 | 53.94888
489706.4 | -14.58508 | 39423112.3 | -14.58508 | 39440879.9 | -14.54703 | 39423158.7 | 2436.41 | 39.42316 |  | 2436.41 | 194.7579 | 44.75794 | 79171657155892.0 | 39423158.7 | 59703.48 | 0.001812391 | 3.349889e-05 | 0.01848326 | 0.9988803 | 6.016085e-07 | 0.001197075 | 5.235989e-16 | 2.113903 | 9.574345e-05 | 7.771428e-12 | 0 | 1 | #DIV/0! | 2.955867e-13 | 29851.74 | 150 | 50 | 1 | 5.235988e-16 | 3.89639e-06 | 3.89639e-06 | 245105.5 | 4.10538 | 4.08075e-06 | 3.94451 | 53.94451
492142.8 | -14.50917 | 39387632.5 | -14.50917 | 39405395.6 | -14.47131 | 39387678.8 | 2448.532 | 39.38768 |  | 2448.532 | 194.7177 | 44.71766 | 79029216414197.5 | 39387678.8 | 59596.06 | 0.001817691 | 3.355926e-05 | 0.01846258 | 0.9988809 | 5.997924e-07 | 0.001190626 | 5.235989e-16 | 2.113903 | 9.60638e-05 | 7.849697e-12 | 0 | 1 | #DIV/0! | 2.916557e-13 | 29798.03 | 150 | 50 | 1 | 5.235988e-16 | 3.89639e-06 | 3.89639e-06 | 245053 | 4.111899 | 4.081628e-06 | 3.940119 | 53.94012
494591.3 | -14.43365 | 39352161.8 | -14.43365 | 39369920.3 | -14.39598 | 39352208.1 | 2460.714 | 39.35221 |  | 2460.714 | 194.6774 | 44.67738 | 78886940328238.5 | 39352208.1 | 59488.77 | 0.001823007 | 3.361979e-05 | 0.01844195 | 0.9988815 | 5.979818e-07 | 0.001184207 | 5.235989e-16 | 2.113903 | 9.638516e-05 | 7.92874e-12 | 0 | 1 | #DIV/0! | 2.877758e-13 | 29744.39 | 150 | 50 | 1 | 5.235988e-16 | 3.89639e-06 | 3.89639e-06 | 245000.3 | 4.118429 | 4.082509e-06 | 3.93571 | 53.93571
497052.1 | -14.35851 | 39316700.1 | -14.35851 | 39334454.1 | -14.32104 | 39316746.5 | 2472.957 | 39.31675 |  | 2472.957 | 194.6371 | 44.63712 | 78744828834370.7 | 39316746.5 | 59381.61 | 0.001828339 | 3.368046e-05 | 0.01842135 | 0.9988821 | 5.961766e-07 | 0.001177818 | 5.235989e-16 | 2.113903 | 9.670754e-05 | 8.008565e-12 | 0 | 1 | #DIV/0! | 2.839466e-13 | 29690.8 | 150 | 50 | 1 | 5.235988e-16 | 3.89639e-06 | 3.89639e-06 | 244947.4 | 4.124971 | 4.083395e-06 | 3.931283 | 53.93128
499525 | -14.28376 | 39281247.6 | -14.28376 | 39298997.0 | -14.24649 | 39281293.9 | 2485.26 | 39.28129 |  | 2485.26 | 194.5969 | 44.59687 | 78602881868895.4 | 39281293.9 | 59274.56 | 0.001833687 | 3.374129e-05 | 0.01840079 | 0.9988827 | 5.94377e-07 | 0.00117146 | 5.235989e-16 | 2.113903 | 9.703094e-05 | 8.089179e-12 | 0 | 1 | #DIV/0! | 2.801675e-13 | 29637.28 | 150 | 50 | 1 | 5.235988e-16 | 3.89639e-06 | 3.89639e-06 | 244894.3 | 4.131524 | 4.084284e-06 | 3.926836 | 53.92684
502010.3 | -14.2094 | 39245804.1 | -14.2094 | 39263549.0 | -14.17232 | 39245850.5 | 2497.625 | 39.24585 |  | 2497.625 | 194.5566 | 44.55663 | 78461099368059.3 | 39245850.5 | 59167.64 | 0.001839051 | 3.380226e-05 | 0.01838027 | 0.9988833 | 5.925828e-07 | 0.001165133 | 5.235989e-16 | 2.113903 | 9.735537e-05 | 8.170589e-12 | 0 | 1 | #DIV/0! | 2.764376e-13 | 29583.82 | 150 | 50 | 1 | 5.235988e-16 | 3.89639e-06 | 3.89639e-06 | 244840.9 | 4.138088 | 4.085178e-06 | 3.922371 | 53.92237
504507.9 | -14.13542 | 39210369.8 | -14.13542 | 39228110.1 | -14.09853 | 39210416.1 | 2510.051 | 39.21042 |  | 2510.051 | 194.5164 | 44.51641 | 78319481268054.5 | 39210416.1 | 59060.85 | 0.001844431 | 3.386338e-05 | 0.01835979 | 0.9988839 | 5.90794e-07 | 0.001158835 | 5.235989e-16 | 2.113903 | 9.768082e-05 | 8.252803e-12 | 0 | 1 | #DIV/0! | 2.727565e-13 | 29530.43 | 150 | 50 | 1 | 5.235988e-16 | 3.89639e-06 | 3.89639e-06 | 244787.4 | 4.144664 | 4.086076e-06 | 3.917887 | 53.91789
507018 | -14.06182 | 39174944.6 | -14.06182 | 39192680.4 | -14.02512 | 39174990.9 | 2522.539 | 39.17499 |  | 2522.539 | 194.4762 | 44.47619 | 78178027505018.2 | 39174990.9 | 58954.18 | 0.001849828 | 3.392465e-05 | 0.01833935 | 0.9988844 | 5.890106e-07 | 0.001152567 | 5.235989e-16 | 2.113903 | 9.800729e-05 | 8.33583e-12 | 0 | 1 | #DIV/0! | 2.691234e-13 | 29477.09 | 150 | 50 | 1 | 5.235988e-16 | 3.89639e-06 | 3.89639e-06 | 244733.6 | 4.151251 | 4.086978e-06 | 3.913384 | 53.91338
509540.5 | -13.9886 | 39139528.6 | -13.9886 | 39157259.7 | -13.95209 | 39139574.8 | 2535.09 | 39.13957 |  | 2535.09 | 194.436 | 44.43598 | 78036738015033.5 | 39139574.8 | 58847.63 | 0.001855241 | 3.398607e-05 | 0.01831895 | 0.998885 | 5.872327e-07 | 0.00114633 | 5.235989e-16 | 2.113903 | 9.83348e-05 | 8.419677e-12 | 0 | 1 | #DIV/0! | 2.655379e-13 | 29423.82 | 150 | 50 | 1 | 5.235988e-16 | 3.89639e-06 | 3.89639e-06 | 244679.6 | 4.157849 | 4.087884e-06 | 3.908862 | 53.90886
512075.6 | -13.91576 | 39104121.6 | -13.91576 | 39121848.2 | -13.87943 | 39104167.9 | 2547.702 | 39.10417 |  | 2547.702 | 194.3958 | 44.39578 | 77895612734128.2 | 39104167.9 | 58741.21 | 0.001860671 | 3.404765e-05 | 0.01829859 | 0.9988856 | 5.854601e-07 | 0.001140122 | 5.235989e-16 | 2.113903 | 9.866335e-05 | 8.504351e-12 | 0 | 1 | #DIV/0! | 2.619991e-13 | 29370.61 | 150 | 50 | 1 | 5.235988e-16 | 3.89639e-06 | 3.89639e-06 | 244625.4 | 4.164459 | 4.088794e-06 | 3.904321 | 53.90432
514623.3 | -13.84329 | 39068723.9 | -13.84329 | 39086445.9 | -13.80715 | 39068770.1 | 2560.378 | 39.06877 |  | 2560.378 | 194.3556 | 44.35559 | 77754651598275.8 | 39068770.1 | 58634.91 | 0.001866116 | 3.410937e-05 | 0.01827827 | 0.9988862 | 5.836929e-07 | 0.001133943 | 5.235989e-16 | 2.113903 | 9.899293e-05 | 8.589861e-12 | 0 | 1 | #DIV/0! | 2.585066e-13 | 29317.46 | 150 | 50 | 1 | 5.235988e-16 | 3.89639e-06 | 3.89639e-06 | 244570.9 | 4.17108 | 4.089708e-06 | 3.899761 | 53.89976
517183.7 | -13.77119 | 39033335.3 | -13.77119 | 39051052.7 | -13.73524 | 39033381.5 | 2573.116 | 39.03338 |  | 2573.116 | 194.3154 | 44.31541 | 77613854543394.6 | 39033381.5 | 58528.74 | 0.001871579 | 3.417125e-05 | 0.01825798 | 0.9988868 | 5.81931e-07 | 0.001127794 | 5.235989e-16 | 2.113903 | 9.932355e-05 | 8.676215e-12 | 0 | 1 | #DIV/0! | 2.550598e-13 | 29264.37 | 150 | 50 | 1 | 5.235988e-16 | 3.89639e-06 | 3.89639e-06 | 244516.2 | 4.177713 | 4.090626e-06 | 3.895181 | 53.89518
519756.8 | -13.69947 | 38997955.8 | -13.69947 | 39015668.7 | -13.6637 | 38998002.1 | 2585.918 | 38.998 |  | 2585.918 | 194.2752 | 44.27525 | 77473221505348.2 | 38998002.1 | 58422.68 | 0.001877058 | 3.423328e-05 | 0.01823773 | 0.9988874 | 5.801745e-07 | 0.001121675 | 5.235989e-16 | 2.113903 | 9.965521e-05 | 8.763421e-12 | 0 | 1 | #DIV/0! | 2.516582e-13 | 29211.34 | 150 | 50 | 1 | 5.235988e-16 | 3.89639e-06 | 3.89639e-06 | 244461.3 | 4.184357 | 4.091549e-06 | 3.890582 | 53.89058
522342.7 | -13.62811 | 38962585.5 | -13.62811 | 38980293.8 | -13.59253 | 38962631.8 | 2598.784 | 38.96263 |  | 2598.784 | 194.2351 | 44.23509 | 77332752419945.5 | 38962631.8 | 58316.76 | 0.001882553 | 3.429546e-05 | 0.01821753 | 0.9988879 | 5.784232e-07 | 0.001115585 | 5.235989e-16 | 2.113903 | 9.998792e-05 | 8.851487e-12 | 0 | 1 | #DIV/0! | 2.483009e-13 | 29158.38 | 150 | 50 | 1 | 5.235988e-16 | 3.89639e-06 | 3.89639e-06 | 244406.2 | 4.191012 | 4.092476e-06 | 3.885964 | 53.88596
524941.5 | -13.55712 | 38927224.4 | -13.55712 | 38944928.1 | -13.52172 | 38927270.7 | 2611.713 | 38.92727 |  | 2611.713 | 194.1949 | 44.19494 | 77192447222940.0 | 38927270.7 | 58210.95 | 0.001888065 | 3.43578e-05 | 0.01819736 | 0.9988885 | 5.766773e-07 | 0.001109524 | 5.235989e-16 | 2.113903 | 0.0001003217 | 8.940422e-12 | 0 | 1 | #DIV/0! | 2.449875e-13 | 29105.48 | 150 | 50 | 1 | 5.235988e-16 | 3.89639e-06 | 3.89639e-06 | 244350.9 | 4.197679 | 4.093407e-06 | 3.881327 | 53.88133
527553.2 | -13.4865 | 38891872.6 | -13.4865 | 38909571.6 | -13.45128 | 38891918.8 | 2624.707 | 38.89192 |  | 2624.707 | 194.1548 | 44.15481 | 77052305850030.8 | 38891918.8 | 58105.27 | 0.001893594 | 3.442028e-05 | 0.01817723 | 0.9988891 | 5.749366e-07 | 0.001103492 | 5.235989e-16 | 2.113903 | 0.0001006565 | 9.030233e-12 | 0 | 1 | #DIV/0! | 2.417175e-13 | 29052.64 | 150 | 50 | 1 | 5.235988e-16 | 3.89639e-06 | 3.89639e-06 | 244295.3 | 4.204357 | 4.094342e-06 | 3.87667 | 53.87667
530177.9 | -13.41624 | 38856529.9 | -13.41624 | 38874224.3 | -13.38121 | 38856576.1 | 2637.766 | 38.85658 |  | 2637.766 | 194.1147 | 44.11468 | 76912328236861.4 | 38856576.1 | 57999.71 | 0.001899139 | 3.448293e-05 | 0.01815714 | 0.9988897 | 5.732012e-07 | 0.001097489 | 5.235989e-16 | 2.113903 | 0.0001009923 | 9.120929e-12 | 0 | 1 | #DIV/0! | 2.384905e-13 | 28999.86 | 150 | 50 | 1 | 5.235988e-16 | 3.89639e-06 | 3.89639e-06 | 244239.5 | 4.211047 | 4.095281e-06 | 3.871994 | 53.87199
532815.7 | -13.34635 | 38821196.4 | -13.34635 | 38838886.2 | -13.31149 | 38821242.6 | 2650.889 | 38.82124 |  | 2650.889 | 194.0746 | 44.07457 | 76772514319020.4 | 38821242.6 | 57894.28 | 0.001904701 | 3.454573e-05 | 0.01813708 | 0.9988902 | 5.71471e-07 | 0.001091514 | 5.235989e-16 | 2.113903 | 0.0001013293 | 9.212519e-12 | 0 | 1 | #DIV/0! | 2.353056e-13 | 28947.14 | 150 | 50 | 1 | 5.235988e-16 | 3.89639e-06 | 3.89639e-06 | 244183.5 | 4.217748 | 4.096225e-06 | 3.867298 | 53.8673
535466.6 | -13.27681 | 38785872.1 | -13.27681 | 38803557.4 | -13.24213 | 38785918.3 | 2664.078 | 38.78592 |  | 2664.078 | 194.0345 | 44.03446 | 76632864032041.5 | 38785918.3 | 57788.97 | 0.00191028 | 3.460868e-05 | 0.01811707 | 0.9988908 | 5.697461e-07 | 0.001085569 | 5.235989e-16 | 2.113903 | 0.0001016673 | 9.305011e-12 | 0 | 1 | #DIV/0! | 2.321623e-13 | 28894.48 | 150 | 50 | 1 | 5.235988e-16 | 3.89639e-06 | 3.89639e-06 | 244127.2 | 4.224461 | 4.097173e-06 | 3.862582 | 53.86258
538130.6 | -13.20763 | 38750557.1 | -13.20763 | 38768237.7 | -13.17313 | 38750603.3 | 2677.333 | 38.7506 |  | 2677.333 | 193.9944 | 43.99437 | 76493377311403 | 38750603.3 | 57683.78 | 0.001915876 | 3.467179e-05 | 0.01809709 | 0.9988914 | 5.680263e-07 | 0.001079652 | 5.235989e-16 | 2.113903 | 0.0001020063 | 9.398415e-12 | 0 | 1 | #DIV/0! | 2.290603e-13 | 28841.89 | 150 | 50 | 1 | 5.235988e-16 | 3.89639e-06 | 3.89639e-06 | 244070.7 | 4.231185 | 4.098125e-06 | 3.857847 | 53.85785
540808 | -13.13881 | 38715251.3 | -13.13881 | 38732927.3 | -13.10449 | 38715297.5 | 2690.653 | 38.7153 |  | 2690.653 | 193.9543 | 43.95429 | 76354054092528.1 | 38715297.5 | 57578.72 | 0.001921489 | 3.473506e-05 | 0.01807716 | 0.9988919 | 5.663118e-07 | 0.001073763 | 5.235989e-16 | 2.113903 | 0.0001023464 | 9.492737e-12 | 0 | 1 | #DIV/0! | 2.259989e-13 | 28789.36 | 150 | 50 | 1 | 5.235988e-16 | 3.89639e-06 | 3.89639e-06 | 244014 | 4.23792 | 4.099082e-06 | 3.853092 | 53.85309
543498.6 | -13.07034 | 38679954.8 | -13.07034 | 38697626.1 | -13.03619 | 38680000.9 | 2704.04 | 38.68 |  | 2704.04 | 193.9142 | 43.91421 | 76214894310784.5 | 38680000.9 | 57473.78 | 0.001927119 | 3.479848e-05 | 0.01805726 | 0.9988925 | 5.646023e-07 | 0.001067903 | 5.235989e-16 | 2.113903 | 0.0001026876 | 9.587989e-12 | 0 | 1 | #DIV/0! | 2.229776e-13 | 28736.89 | 150 | 50 | 1 | 5.235988e-16 | 3.89639e-06 | 3.89639e-06 | 243957.1 | 4.244668 | 4.100043e-06 | 3.848317 | 53.84832
546202.7 | -13.00222 | 38644667.5 | -13.00222 | 38662334.2 | -12.96825 | 38644713.7 | 2717.493 | 38.64471 |  | 2717.493 | 193.8742 | 43.87415 | 76075897901485.0 | 38644713.7 | 57368.96 | 0.001932766 | 3.486206e-05 | 0.01803739 | 0.9988931 | 5.628981e-07 | 0.001062071 | 5.235989e-16 | 2.113903 | 0.0001030298 | 9.684177e-12 | 0 | 1 | #DIV/0! | 2.199961e-13 | 28684.48 | 150 | 50 | 1 | 5.235988e-16 | 3.89639e-06 | 3.89639e-06 | 243899.9 | 4.251426 | 4.101008e-06 | 3.843522 | 53.84352
548920.2 | -12.93446 | 38609389.5 | -12.93446 | 38627051.6 | -12.90066 | 38609435.6 | 2731.013 | 38.60944 |  | 2731.013 | 193.8341 | 43.8341 | 75937064799886.7 | 38609435.6 | 57264.27 | 0.00193843 | 3.492579e-05 | 0.01801757 | 0.9988936 | 5.61199e-07 | 0.001056267 | 5.235989e-16 | 2.113903 | 0.0001033732 | 9.781312e-12 | 0 | 1 | #DIV/0! | 2.170535e-13 | 28632.13 | 150 | 50 | 1 | 5.235988e-16 | 3.89639e-06 | 3.89639e-06 | 243842.5 | 4.258197 | 4.101977e-06 | 3.838707 | 53.83871
551651.2 | -12.86704 | 38574120.7 | -12.86704 | 38591778.2 | -12.83342 | 38574166.9 | 2744.601 | 38.57417 |  | 2744.601 | 193.7941 | 43.79406 | 75798394941191.4 | 38574166.9 | 57159.7 | 0.001944111 | 3.498969e-05 | 0.01799779 | 0.9988942 | 5.59505e-07 | 0.001050491 | 5.235989e-16 | 2.113903 | 0.0001037176 | 9.879403e-12 | 0 | 1 | #DIV/0! | 2.141494e-13 | 28579.85 | 150 | 50 | 1 | 5.235988e-16 | 3.89639e-06 | 3.89639e-06 | 243784.9 | 4.264978 | 4.102951e-06 | 3.833872 | 53.83387
554395.8 | -12.79997 | 38538861.3 | -12.79997 | 38556514.1 | -12.76653 | 38538907.4 | 2758.256 | 38.53891 |  | 2758.256 | 193.754 | 43.75403 | 75659888260545.4 | 38538907.4 | 57055.25 | 0.001949809 | 3.505374e-05 | 0.01797804 | 0.9988947 | 5.57816e-07 | 0.001044743 | 5.235989e-16 | 2.113903 | 0.0001040631 | 9.978458e-12 | 0 | 1 | #DIV/0! | 2.112836e-13 | 28527.62 | 150 | 50 | 1 | 5.235988e-16 | 3.89639e-06 | 3.89639e-06 | 243727 | 4.271772 | 4.10393e-06 | 3.829017 | 53.82902
557154 | -12.73325 | 38503611.1 | -12.73325 | 38521259.2 | -12.69998 | 38503657.2 | 2771.979 | 38.50366 |  | 2771.979 | 193.714 | 43.71401 | 75521544693039.8 | 38503657.2 | 56950.92 | 0.001955525 | 3.511796e-05 | 0.01795833 | 0.9988953 | 5.561322e-07 | 0.001039022 | 5.235989e-16 | 2.113903 | 0.0001044096 | 1.007849e-11 | 0 | 1 | #DIV/0! | 2.084553e-13 | 28475.46 | 150 | 50 | 1 | 5.235988e-16 | 3.89639e-06 | 3.89639e-06 | 243668.9 | 4.278577 | 4.104913e-06 | 3.824141 | 53.82414
559926 | -12.66687 | 38468370.2 | -12.66687 | 38486013.7 | -12.63377 | 38468416.3 | 2785.77 | 38.46842 |  | 2785.77 | 193.674 | 43.674 | 75383364173709.9 | 38468416.3 | 56846.72 | 0.001961257 | 3.518233e-05 | 0.01793866 | 0.9988959 | 5.544534e-07 | 0.001033329 | 5.235989e-16 | 2.113903 | 0.0001047573 | 1.01795e-11 | 0 | 1 | #DIV/0! | 2.056641e-13 | 28423.36 | 150 | 50 | 1 | 5.235988e-16 | 3.89639e-06 | 3.89639e-06 | 243610.5 | 4.285393 | 4.1059e-06 | 3.819246 | 53.81925
562711.8 | -12.60083 | 38433138.7 | -12.60083 | 38450777.5 | -12.5679 | 38433184.8 | 2799.63 | 38.43318 |  | 2799.63 | 193.634 | 43.634 | 75245346637535.3 | 38433184.8 | 56742.64 | 0.001967008 | 3.524686e-05 | 0.01791903 | 0.9988964 | 5.527797e-07 | 0.001027664 | 5.235989e-16 | 2.113903 | 0.000105106 | 1.02815e-11 | 0 | 1 | #DIV/0! | 2.029096e-13 | 28371.32 | 150 | 50 | 1 | 5.235988e-16 | 3.89639e-06 | 3.89639e-06 | 243552 | 4.292221 | 4.106892e-06 | 3.81433 | 53.81433
565511.4 | -12.53513 | 38397916.4 | -12.53513 | 38415550.6 | -12.50237 | 38397962.5 | 2813.559 | 38.39796 |  | 2813.559 | 193.594 | 43.59401 | 75107492019440.4 | 38397962.5 | 56638.68 | 0.001972775 | 3.531155e-05 | 0.01789943 | 0.998897 | 5.51111e-07 | 0.001022026 | 5.235989e-16 | 2.113903 | 0.0001054559 | 1.038451e-11 | 0 | 1 | #DIV/0! | 2.001913e-13 | 28319.34 | 150 | 50 | 1 | 5.235988e-16 | 3.89639e-06 | 3.89639e-06 | 243493.2 | 4.299061 | 4.107888e-06 | 3.809393 | 53.80939
568325 | -12.46978 | 38362703.5 | -12.46978 | 38380333.0 | -12.43718 | 38362749.6 | 2827.557 | 38.36275 |  | 2827.557 | 193.554 | 43.55403 | 74969800254293.6 | 38362749.6 | 56534.85 | 0.00197856 | 3.537641e-05 | 0.01787987 | 0.9988975 | 5.494473e-07 | 0.001016415 | 5.235989e-16 | 2.113903 | 0.0001058068 | 1.048853e-11 | 0 | 1 | #DIV/0! | 1.975085e-13 | 28267.43 | 150 | 50 | 1 | 5.235988e-16 | 3.89639e-06 | 3.89639e-06 | 243434.1 | 4.305912 | 4.108889e-06 | 3.804436 | 53.80444
571152.5 | -12.40475 | 38327499.9 | -12.40475 | 38345124.8 | -12.37233 | 38327546.0 | 2841.625 | 38.32755 |  | 2841.625 | 193.5141 | 43.51406 | 74832271276907.5 | 38327546.0 | 56431.14 | 0.001984363 | 3.544142e-05 | 0.01786035 | 0.9988981 | 5.477886e-07 | 0.001010832 | 5.235989e-16 | 2.113903 | 0.0001061588 | 1.059357e-11 | 0 | 1 | #DIV/0! | 1.948612e-13 | 28215.57 | 150 | 50 | 1 | 5.235988e-16 | 3.89639e-06 | 3.89639e-06 | 243374.8 | 4.312775 | 4.109894e-06 | 3.799459 | 53.79946
573994.1 | -12.34007 | 38292305.7 | -12.34007 | 38309925.9 | -12.30781 | 38292351.8 | 2855.763 | 38.29235 |  | 2855.763 | 193.4741 | 43.47411 | 74694905022039.4 | 38292351.8 | 56327.55 | 0.001990183 | 3.55066e-05 | 0.01784087 | 0.9988986 | 5.461349e-07 | 0.001005276 | 5.235989e-16 | 2.113903 | 0.000106512 | 1.069964e-11 | 0 | 1 | #DIV/0! | 1.922485e-13 | 28163.78 | 150 | 50 | 1 | 5.235988e-16 | 3.89639e-06 | 3.89639e-06 | 243315.3 | 4.31965 | 4.110904e-06 | 3.794461 | 53.79446
576849.9 | -12.27571 | 38257120.8 | -12.27571 | 38274736.3 | -12.24362 | 38257166.9 | 2869.971 | 38.25717 |  | 2869.971 | 193.4342 | 43.43416 | 74557701424390.2 | 38257166.9 | 56224.09 | 0.001996021 | 3.557194e-05 | 0.01782143 | 0.9988991 | 5.444861e-07 | 0.0009997462 | 5.235989e-16 | 2.113903 | 0.0001068662 | 1.080675e-11 | 0 | 1 | #DIV/0! | 1.896703e-13 | 28112.04 | 150 | 50 | 1 | 5.235988e-16 | 3.89639e-06 | 3.89639e-06 | 243255.5 | 4.326536 | 4.111918e-06 | 3.789443 | 53.78944
579719.9 | -12.21169 | 38221945.3 | -12.21169 | 38239556.1 | -12.17976 | 38221991.4 | 2884.25 | 38.22199 |  | 2884.25 | 193.3942 | 43.39423 | 74420660418605.5 | 38221991.4 | 56120.74322 | 0.002001877 | 3.563745e-05 | 0.01780202 | 0.9988997 | 5.428423e-07 | 0.0009942435 | 5.235989e-16 | 2.113903 | 0.0001072216 | 1.091491e-11 | 0 | 1 | #DIV/0! | 1.871258e-13 | 28060.37161 | 150 | 50 | 1 | 5.235988e-16 | 3.89639e-06 | 3.89639e-06 | 243195.5 | 4.333434 | 4.112937e-06 | 3.784403 | 53.7844
582604.1 | -12.148 | 38186779.2 | -12.148 | 38204385.3 | -12.11624 | 38186825.2 | 2898.599 | 38.18683 |  | 2898.599 | 193.3543 | 43.3543 | 74283781939274.7 | 38186825.2 | 56017.52 | 0.00200775 | 3.570311e-05 | 0.01778265 | 0.9989002 | 5.412034e-07 | 0.0009887676 | 5.235989e-16 | 2.113903 | 0.000107578 | 1.102414e-11 | 0 | 1 | #DIV/0! | 1.846148e-13 | 28008.76 | 150 | 50 | 1 | 5.235988e-16 | 3.89639e-06 | 3.89639e-06 | 243135.3 | 4.340343 | 4.11396e-06 | 3.779343 | 53.77934
585502.7 | -12.08463 | 38151622.4 | -12.08463 | 38169223.8 | -12.05304 | 38151668.4 | 2913.021 | 38.15167 |  | 2913.021 | 193.3144 | 43.31439 | 74147065920931.2 | 38151668.4 | 55914.43 | 0.002013641 | 3.576895e-05 | 0.01776332 | 0.9989008 | 5.395695e-07 | 0.0009833183 | 5.235989e-16 | 2.113903 | 0.0001079356 | 1.113443e-11 | 0 | 1 | #DIV/0! | 1.821369e-13 | 27957.21 | 150 | 50 | 1 | 5.235988e-16 | 3.89639e-06 | 3.89639e-06 | 243074.8 | 4.347264 | 4.114988e-06 | 3.774262 | 53.77426
588415.7 | -12.0216 | 38116475.1 | -12.0216 | 38134071.8 | -11.99016 | 38116521.1 | 2927.514 | 38.11652 |  | 2927.514 | 193.2745 | 43.27448 | 74010512298052.5 | 38116521.1 | 55811.45 | 0.00201955 | 3.583494e-05 | 0.01774402 | 0.9989013 | 5.379404e-07 | 0.0009778955 | 5.235989e-16 | 2.113903 | 0.0001082943 | 1.124581e-11 | 0 | 1 | #DIV/0! | 1.796915e-13 | 27905.72 | 150 | 50 | 1 | 5.235988e-16 | 3.89639e-06 | 3.89639e-06 | 243014.1 | 4.354197 | 4.116021e-06 | 3.76916 | 53.76916
591343.3 | -11.95888 | 38081337.1 | -11.95888 | 38098929.1 | -11.92761 | 38081383.1 | 2942.079 | 38.08138 |  | 2942.079 | 193.2346 | 43.23459 | 73874121005060.3 | 38081383.1 | 55708.6 | 0.002025477 | 3.59011e-05 | 0.01772477 | 0.9989018 | 5.363162e-07 | 0.0009724991 | 5.235989e-16 | 2.113903 | 0.0001086541 | 1.135827e-11 | 0 | 1 | #DIV/0! | 1.772783e-13 | 27854.3 | 150 | 50 | 1 | 5.235988e-16 | 3.89639e-06 | 3.89639e-06 | 242953.1 | 4.361142 | 4.117058e-06 | 3.764037 | 53.76404
594285.3 | -11.89649 | 38046208.5 | -11.89649 | 38063795.8 | -11.86538 | 38046254.5 | 2956.716 | 38.04625 |  | 2956.716 | 193.1947 | 43.19471 | 73737891976319.8 | 38046254.5 | 55605.87 | 0.002031421 | 3.596743e-05 | 0.01770555 | 0.9989024 | 5.346968e-07 | 0.0009671289 | 5.235989e-16 | 2.113903 | 0.0001090151 | 1.147184e-11 | 0 | 1 | #DIV/0! | 1.748969e-13 | 27802.93 | 150 | 50 | 1 | 5.235988e-16 | 3.89639e-06 | 3.89639e-06 | 242891.9 | 4.368098 | 4.1181e-06 | 3.758893 | 53.75889
597242.1 | -11.83443 | 38011089.4 | -11.83443 | 38028672.0 | -11.80347 | 38011135.4 | 2971.427 | 38.01114 |  | 2971.427 | 193.1548 | 43.15484 | 73601825146140.3 | 38011135.4 | 55503.26 | 0.002037384 | 3.603392e-05 | 0.01768636 | 0.9989029 | 5.330823e-07 | 0.0009617849 | 5.235989e-16 | 2.113903 | 0.0001093771 | 1.158652e-11 | 0 | 1 | #DIV/0! | 1.72547e-13 | 27751.63 | 150 | 50 | 1 | 5.235988e-16 | 3.89639e-06 | 3.89639e-06 | 242830.4 | 4.375066 | 4.119147e-06 | 3.753728 | 53.75373
600213.5 | -11.77268 | 37975979.7 | -11.77268 | 37993557.5 | -11.74189 | 37976025.7 | 2986.21 | 37.97603 |  | 2986.21 | 193.115 | 43.11498 | 73465920448775.0 | 37976025.7 | 55400.77 | 0.002043365 | 3.610058e-05 | 0.01766722 | 0.9989034 | 5.314727e-07 | 0.000956467 | 5.235989e-16 | 2.113903 | 0.0001097403 | 1.170233e-11 | 0 | 1 | #DIV/0! | 1.702278e-13 | 27700.39 | 150 | 50 | 1 | 5.235988e-16 | 3.89639e-06 | 3.89639e-06 | 242768.7 | 4.382046 | 4.120198e-06 | 3.748541 | 53.74854
603199.7 | -11.71125 | 37940879.4 | -11.71125 | 37958452.5 | -11.68062 | 37940925.4 | 3001.067 | 37.94093 |  | 3001.067 | 193.0751 | 43.07513 | 73330177818420.8 | 37940925.4 | 55298.41 | 0.002049364 | 3.616741e-05 | 0.01764811 | 0.998904 | 5.298678e-07 | 0.000951175 | 5.235989e-16 | 2.113903 | 0.0001101046 | 1.181927e-11 | 0 | 1 | #DIV/0! | 1.679392e-13 | 27649.2 | 150 | 50 | 1 | 5.235988e-16 | 3.89639e-06 | 3.89639e-06 | 242706.8 | 4.389037 | 4.121255e-06 | 3.743334 | 53.74333
606200.8 | -11.65014 | 37905788.6 | -11.65014 | 37923357.0 | -11.61966 | 37905834.6 | 3015.998 | 37.90583 |  | 3015.998 | 193.0353 | 43.03529 | 73194597189218.1 | 37905834.6 | 55196.17 | 0.002055381 | 3.62344e-05 | 0.01762904 | 0.9989045 | 5.282677e-07 | 0.0009459088 | 5.235989e-16 | 2.113903 | 0.0001104701 | 1.193735e-11 | 0 | 1 | #DIV/0! | 1.656808e-13 | 27598.08 | 150 | 50 | 1 | 5.235988e-16 | 3.89639e-06 | 3.89639e-06 | 242644.6 | 4.39604 | 4.122315e-06 | 3.738104 | 53.7381
609216.8 | -11.58934 | 37870707.2 | -11.58934 | 37888270.9 | -11.55902 | 37870753.2 | 3031.004 | 37.87075 |  | 3031.004 | 192.9955 | 42.99546 | 73059178495251.4 | 37870753.2 | 55094.05 | 0.002061417 | 3.630156e-05 | 0.01761001 | 0.998905 | 5.266724e-07 | 0.0009406684 | 5.235989e-16 | 2.113903 | 0.0001108367 | 1.205659e-11 | 0 | 1 | #DIV/0! | 1.634522e-13 | 27547.02 | 150 | 50 | 1 | 5.235988e-16 | 3.89639e-06 | 3.89639e-06 | 242582.1 | 4.403055 | 4.123381e-06 | 3.732854 | 53.73285
612247.8 | -11.52885 | 37835635.3 | -11.52885 | 37853194.2 | -11.49869 | 37835681.3 | 3046.084 | 37.83568 |  | 3046.084 | 192.9556 | 42.95564 | 72923921670548.6 | 37835681.3 | 54992.05 | 0.002067471 | 3.636889e-05 | 0.01759101 | 0.9989056 | 5.250819e-07 | 0.0009354536 | 5.235989e-16 | 2.113903 | 0.0001112044 | 1.217699e-11 | 0 | 1 | #DIV/0! | 1.612529e-13 | 27496.03 | 150 | 50 | 1 | 5.235988e-16 | 3.89639e-06 | 3.89639e-06 | 242519.4 | 4.410082 | 4.124451e-06 | 3.727582 | 53.72758
615293.8 | -11.46868 | 37800572.9 | -11.46868 | 37818127.1 | -11.43867 | 37800618.8 | 3061.239 | 37.80062 |  | 3061.239 | 192.9158 | 42.91583 | 72788826649081.2 | 37800618.8 | 54890.17 | 0.002073543 | 3.643639e-05 | 0.01757205 | 0.9989061 | 5.234961e-07 | 0.0009302643 | 5.235989e-16 | 2.113903 | 0.0001115733 | 1.229858e-11 | 0 | 1 | #DIV/0! | 1.590825e-13 | 27445.09 | 150 | 50 | 1 | 5.235988e-16 | 3.89639e-06 | 3.89639e-06 | 242456.5 | 4.41712 | 4.125527e-06 | 3.722288 | 53.72229
618355.1 | -11.40882 | 37765519.9 | -11.40882 | 37783069.4 | -11.37897 | 37765565.9 | 3076.469 | 37.76557 |  | 3076.469 | 192.876 | 42.87604 | 72653893364764.3 | 37765565.9 | 54788.42 | 0.002079633 | 3.650406e-05 | 0.01755313 | 0.9989066 | 5.219151e-07 | 0.0009251004 | 5.235989e-16 | 2.113903 | 0.0001119434 | 1.242135e-11 | 0 | 1 | #DIV/0! | 1.56941e-13 | 27394.21 | 150 | 50 | 1 | 5.235988e-16 | 3.89639e-06 | 3.89639e-06 | 242393.3 | 4.42417 | 4.126607e-06 | 3.716973 | 53.71697
621431.6 | -11.34926 | 37730476.5 | -11.34926 | 37748021.2 | -11.31957 | 37730522.4 | 3091.775 | 37.73052 |  | 3091.775 | 192.8363 | 42.83625 | 72519121751456.6 | 37730522.4 | 54686.79 | 0.002085742 | 3.65719e-05 | 0.01753424 | 0.9989071 | 5.203387e-07 | 0.0009199618 | 5.235989e-16 | 2.113903 | 0.0001123145 | 1.254532e-11 | 0 | 1 | #DIV/0! | 1.548275e-13 | 27343.39 | 150 | 50 | 1 | 5.235988e-16 | 3.89639e-06 | 3.89639e-06 | 242329.9 | 4.431232 | 4.127691e-06 | 3.711636 | 53.71164
624523.3 | -11.29002 | 37695442.5 | -11.29002 | 37712982.5 | -11.26047 | 37695488.4 | 3107.158 | 37.69549 |  | 3107.158 | 192.7965 | 42.79648 | 72384511742960.0 | 37695488.4 | 54585.28 | 0.00209187 | 3.663991e-05 | 0.01751539 | 0.9989076 | 5.187671e-07 | 0.0009148485 | 5.235989e-16 | 2.113903 | 0.0001126869 | 1.26705e-11 | 0 | 1 | #DIV/0! | 1.527419e-13 | 27292.64 | 150 | 50 | 1 | 5.235988e-16 | 3.89639e-06 | 3.89639e-06 | 242266.2 | 4.438306 | 4.128781e-06 | 3.706278 | 53.70628
627630.5 | -11.23108 | 37660418.1 | -11.23108 | 37677953.2 | -11.20168 | 37660464.0 | 3122.617 | 37.66046 |  | 3122.617 | 192.7567 | 42.75671 | 72250063273020.2 | 37660464.0 | 54483.89 | 0.002098016 | 3.67081e-05 | 0.01749658 | 0.9989082 | 5.172001e-07 | 0.0009097601 | 5.235989e-16 | 2.113903 | 0.0001130604 | 1.279691e-11 | 0 | 1 | #DIV/0! | 1.506839e-13 | 27241.95 | 150 | 50 | 1 | 5.235988e-16 | 3.89639e-06 | 3.89639e-06 | 242202.2 | 4.445392 | 4.129876e-06 | 3.700897 | 53.7009
630753.1 | -11.17244 | 37625403.1 | -11.17244 | 37642933.6 | -11.1432 | 37625449.0 | 3138.152 | 37.62545 |  | 3138.152 | 192.717 | 42.71696 | 72115776275325.7 | 37625449.0 | 54382.63 | 0.002104181 | 3.677645e-05 | 0.0174778 | 0.9989087 | 5.156378e-07 | 0.0009046968 | 5.235989e-16 | 2.113903 | 0.000113435 | 1.292455e-11 | 0 | 1 | #DIV/0! | 1.48653e-13 | 27191.31 | 150 | 50 | 1 | 5.235988e-16 | 3.89639e-06 | 3.89639e-06 | 242138 | 4.452489 | 4.130975e-06 | 3.695495 | 53.69549
633891.3 | -11.1141 | 37590397.7 | -11.1141 | 37607923.4 | -11.08501 | 37590443.6 | 3153.766 | 37.59044 |  | 3153.766 | 192.6772 | 42.67722 | 71981650683509.0 | 37590443.6 | 54281.48 | 0.002110364 | 3.684498e-05 | 0.01745906 | 0.9989092 | 5.140802e-07 | 0.0008996583 | 5.235989e-16 | 2.113903 | 0.0001138109 | 1.305344e-11 | 0 | 1 | #DIV/0! | 1.46649e-13 | 27140.74 | 150 | 50 | 1 | 5.235988e-16 | 3.89639e-06 | 3.89639e-06 | 242073.6 | 4.459598 | 4.132079e-06 | 3.69007 | 53.69007
637045 | -11.05607 | 37555401.9 | -11.05607 | 37572922.8 | -11.02713 | 37555447.7 | 3169.456 | 37.55545 |  | 3169.456 | 192.6375 | 42.63748 | 71847686431145.2 | 37555447.7 | 54180.46 | 0.002116567 | 3.691368e-05 | 0.01744036 | 0.9989097 | 5.125272e-07 | 0.0008946447 | 5.235989e-16 | 2.113903 | 0.0001141879 | 1.318358e-11 | 0 | 1 | #DIV/0! | 1.446714e-13 | 27090.23 | 150 | 50 | 1 | 5.235988e-16 | 3.89639e-06 | 3.89639e-06 | 242008.9 | 4.466719 | 4.133189e-06 | 3.684624 | 53.68462
640214.5 | -10.99834 | 37520415.6 | -10.99834 | 37537931.7 | -10.96954 | 37520461.4 | 3185.225 | 37.52046 |  | 3185.225 | 192.5978 | 42.59776 | 71713883451753.1 | 37520461.4 | 54079.56 | 0.002122788 | 3.698255e-05 | 0.01742169 | 0.9989102 | 5.109788e-07 | 0.0008896556 | 5.235989e-16 | 2.113903 | 0.000114566 | 1.3315e-11 | 0 | 1 | #DIV/0! | 1.427199e-13 | 27039.78 | 150 | 50 | 1 | 5.235988e-16 | 3.89639e-06 | 3.89639e-06 | 241943.9 | 4.473852 | 4.134303e-06 | 3.679155 | 53.67916
643399.7 | -10.9409 | 37485438.8 | -10.9409 | 37502950.1 | -10.91226 | 37485484.7 | 3201.072 | 37.48548 |  | 3201.072 | 192.5581 | 42.55805 | 71580241678794.6 | 37485484.7 | 53978.78 | 0.002129028 | 3.70516e-05 | 0.01740306 | 0.9989107 | 5.09435e-07 | 0.0008846912 | 5.235989e-16 | 2.113903 | 0.0001149453 | 1.344769e-11 | 0 | 1 | #DIV/0! | 1.407943e-13 | 26989.39 | 150 | 50 | 1 | 5.235988e-16 | 3.89639e-06 | 3.89639e-06 | 241878.7 | 4.480997 | 4.135422e-06 | 3.673664 | 53.67366
646600.8 | -10.88376 | 37450471.6 | -10.88376 | 37467978.1 | -10.85526 | 37450517.5 | 3216.999 | 37.45052 |  | 3216.999 | 192.5184 | 42.51836 | 71446761045674.5 | 37450517.5 | 53878.12 | 0.002135287 | 3.712082e-05 | 0.01738447 | 0.9989112 | 5.078958e-07 | 0.0008797512 | 5.235989e-16 | 2.113903 | 0.0001153259 | 1.358169e-11 | 0 | 1 | #DIV/0! | 1.388941e-13 | 26939.06 | 150 | 50 | 1 | 5.235988e-16 | 3.89639e-06 | 3.89639e-06 | 241813.3 | 4.488153 | 4.136546e-06 | 3.668151 | 53.66815
649817.8 | -10.82691 | 37415514.0 | -10.82691 | 37433015.7 | -10.79856 | 37415559.8 | 3233.004 | 37.41556 |  | 3233.004 | 192.4787 | 42.47867 | 71313441485740.9 | 37415559.8 | 53777.58 | 0.002141565 | 3.719022e-05 | 0.01736591 | 0.9989117 | 5.063612e-07 | 0.0008748355 | 5.235989e-16 | 2.113903 | 0.0001157075 | 1.371698e-11 | 0 | 1 | #DIV/0! | 1.370189e-13 | 26888.79 | 150 | 50 | 1 | 5.235988e-16 | 3.89639e-06 | 3.89639e-06 | 241747.6 | 4.495322 | 4.137676e-06 | 3.662616 | 53.66262
653050.8 | -10.77036 | 37380566.0 | -10.77036 | 37398062.9 | -10.74216 | 37380611.8 | 3249.089 | 37.38061 |  | 3249.089 | 192.439 | 42.43899 | 71180282932284.9 | 37380611.8 | 53677.17 | 0.002147862 | 3.725979e-05 | 0.01734739 | 0.9989122 | 5.048311e-07 | 0.0008699441 | 5.235989e-16 | 2.113903 | 0.0001160904 | 1.38536e-11 | 0 | 1 | #DIV/0! | 1.351686e-13 | 26838.58 | 150 | 50 | 1 | 5.235988e-16 | 3.89639e-06 | 3.89639e-06 | 241681.6 | 4.502502 | 4.13881e-06 | 3.657058 | 53.65706
656299.9 | -10.7141 | 37345627.6 | -10.7141 | 37363119.7 | -10.68604 | 37345673.4 | 3265.254 | 37.34567 |  | 3265.254 | 192.3993 | 42.39932 | 71047285318540.5 | 37345673.4 | 53576.88 | 0.002154178 | 3.732954e-05 | 0.0173289 | 0.9989127 | 5.033056e-07 | 0.0008650768 | 5.235989e-16 | 2.113903 | 0.0001164745 | 1.399155e-11 | 0 | 1 | #DIV/0! | 1.333428e-13 | 26788.44 | 150 | 50 | 1 | 5.235988e-16 | 3.89639e-06 | 3.89639e-06 | 241615.3 | 4.509695 | 4.139949e-06 | 3.651478 | 53.65148
659565.1 | -10.65813 | 37310698.7 | -10.65813 | 37328186.0 | -10.63022 | 37310744.5 | 3281.499 | 37.31074 |  | 3281.499 | 192.3597 | 42.35967 | 70914448577684.7 | 37310744.5 | 53476.7 | 0.002160513 | 3.739946e-05 | 0.01731046 | 0.9989132 | 5.017846e-07 | 0.0008602336 | 5.235989e-16 | 2.113903 | 0.0001168597 | 1.413084e-11 | 0 | 1 | #DIV/0! | 1.315411e-13 | 26738.35 | 150 | 50 | 1 | 5.235988e-16 | 3.89639e-06 | 3.89639e-06 | 241548.9 | 4.516899 | 4.141094e-06 | 3.645875 | 53.64588
662846.6 | -10.60244 | 37275779.5 | -10.60244 | 37293262.0 | -10.57468 | 37275825.3 | 3297.826 | 37.27583 |  | 3297.826 | 192.32 | 42.32002 | 70781772642837.5 | 37275825.3 | 53376.65 | 0.002166867 | 3.746957e-05 | 0.01729204 | 0.9989137 | 5.002681e-07 | 0.0008554143 | 5.235989e-16 | 2.113903 | 0.0001172462 | 1.427149e-11 | 0 | 1 | #DIV/0! | 1.297632e-13 | 26688.33 | 150 | 50 | 1 | 5.235988e-16 | 3.89639e-06 | 3.89639e-06 | 241482.1 | 4.524115 | 4.142243e-06 | 3.64025 | 53.64025
666144.4 | -10.54705 | 37240869.9 | -10.54705 | 37258347.6 | -10.51943 | 37240915.7 | 3314.233 | 37.24092 |  | 3314.233 | 192.2804 | 42.28039 | 70649257447061.6 | 37240915.7 | 53276.72 | 0.002173241 | 3.753985e-05 | 0.01727367 | 0.9989142 | 4.987561e-07 | 0.0008506189 | 5.235989e-16 | 2.113903 | 0.0001176338 | 1.441351e-11 | 0 | 1 | #DIV/0! | 1.280089e-13 | 26638.36 | 150 | 50 | 1 | 5.235988e-16 | 3.89639e-06 | 3.89639e-06 | 241415.1 | 4.531343 | 4.143398e-06 | 3.634602 | 53.6346
669458.7 | -10.49194 | 37205969.9 | -10.49194 | 37223442.8 | -10.46446 | 37206015.7 | 3330.722 | 37.20602 |  | 3330.722 | 192.2408 | 42.24077 | 70516902923362.6 | 37206015.7 | 53176.91 | 0.002179635 | 3.761031e-05 | 0.01725533 | 0.9989147 | 4.972486e-07 | 0.0008458472 | 5.235989e-16 | 2.113903 | 0.0001180226 | 1.455692e-11 | 0 | 1 | #DIV/0! | 1.262779e-13 | 26588.46 | 150 | 50 | 1 | 5.235988e-16 | 3.89639e-06 | 3.89639e-06 | 241347.8 | 4.538583 | 4.144558e-06 | 3.628931 | 53.62893
672789.4 | -10.43712 | 37171079.6 | -10.43712 | 37188547.7 | -10.40978 | 37171125.4 | 3347.293 | 37.17113 |  | 3347.293 | 192.2012 | 42.20116 | 70384709004688.7 | 37171125.4 | 53077.23 | 0.002186047 | 3.768094e-05 | 0.01723702 | 0.9989152 | 4.957455e-07 | 0.0008410991 | 5.235989e-16 | 2.113903 | 0.0001184127 | 1.470171e-11 | 0 | 1 | #DIV/0! | 1.245696e-13 | 26538.61 | 150 | 50 | 1 | 5.235988e-16 | 3.89639e-06 | 3.89639e-06 | 241280.3 | 4.545834 | 4.145723e-06 | 3.623238 | 53.62324
676136.7 | -10.38257 | 37136199.0 | -10.38257 | 37153662.2 | -10.35538 | 37136244.7 | 3363.947 | 37.13624 |  | 3363.947 | 192.1616 | 42.16155 | 70252675623931.1 | 37136244.7 | 52977.66 | 0.002192479 | 3.775176e-05 | 0.01721875 | 0.9989157 | 4.942469e-07 | 0.0008363746 | 5.235989e-16 | 2.113903 | 0.0001188039 | 1.484792e-11 | 0 | 1 | #DIV/0! | 1.228841e-13 | 26488.83 | 150 | 50 | 1 | 5.235988e-16 | 3.89639e-06 | 3.89639e-06 | 241212.5 | 4.553098 | 4.146893e-06 | 3.617521 | 53.61752
679500.6 | -10.32831 | 37101327.9 | -10.32831 | 37118786.3 | -10.30125 | 37101373.7 | 3380.683 | 37.10137 |  | 3380.683 | 192.122 | 42.12197 | 70120802713923.3 | 37101373.7 | 52878.21 | 0.002198931 | 3.782276e-05 | 0.01720052 | 0.9989162 | 4.927527e-07 | 0.0008316735 | 5.235989e-16 | 2.113903 | 0.0001191963 | 1.499555e-11 | 0 | 1 | #DIV/0! | 1.212209e-13 | 26439.11 | 150 | 50 | 1 | 5.235988e-16 | 3.89639e-06 | 3.89639e-06 | 241144.4 | 4.560374 | 4.148068e-06 | 3.611782 | 53.61178
682881.3 | -10.27433 | 37066466.6 | -10.27433 | 37083920.1 | -10.24741 | 37066512.3 | 3397.503 | 37.06651 |  | 3397.503 | 192.0824 | 42.08239 | 69989090207441.7 | 37066512.3 | 52778.89 | 0.002205402 | 3.789394e-05 | 0.01718233 | 0.9989167 | 4.91263e-07 | 0.0008269957 | 5.235989e-16 | 2.113903 | 0.00011959 | 1.514462e-11 | 0 | 1 | #DIV/0! | 1.195797e-13 | 26389.44 | 150 | 50 | 1 | 5.235988e-16 | 3.89639e-06 | 3.89639e-06 | 241076.1 | 4.567661 | 4.149248e-06 | 3.60602 | 53.60602
686278.8 | -10.22063 | 37031614.9 | -10.22063 | 37049063.6 | -10.19385 | 37031660.7 | 3414.407 | 37.03166 |  | 3414.407 | 192.0428 | 42.04282 | 69857538037205.1 | 37031660.7 | 52679.69 | 0.002211893 | 3.79653e-05 | 0.01716417 | 0.9989172 | 4.897776e-07 | 0.0008223412 | 5.235989e-16 | 2.113903 | 0.0001199849 | 1.529513e-11 | 0 | 1 | #DIV/0! | 1.179603e-13 | 26339.84 | 150 | 50 | 1 | 5.235988e-16 | 3.89639e-06 | 3.89639e-06 | 241007.5 | 4.574961 | 4.150434e-06 | 3.600234 | 53.60023
689693.2 | -10.16721 | 36996773.0 | -10.16721 | 37014216.8 | -10.14056 | 36996818.7 | 3431.394 | 36.99682 |  | 3431.394 | 192.0033 | 42.00326 | 69726146135875.0 | 36996818.7 | 52580.6 | 0.002218404 | 3.803684e-05 | 0.01714604 | 0.9989177 | 4.882966e-07 | 0.0008177098 | 5.235989e-16 | 2.113903 | 0.000120381 | 1.544711e-11 | 0 | 1 | #DIV/0! | 1.163623e-13 | 26290.3 | 150 | 50 | 1 | 5.235988e-16 | 3.89639e-06 | 3.89639e-06 | 240938.7 | 4.582273 | 4.151625e-06 | 3.594425 | 53.59443
693124.6 | -10.11406 | 36961940.7 | -10.11406 | 36979379.7 | -10.08755 | 36961986.4 | 3448.466 | 36.96199 |  | 3448.466 | 191.9637 | 41.96372 | 69594914436055.1 | 36961986.4 | 52481.64 | 0.002224934 | 3.810857e-05 | 0.01712795 | 0.9989182 | 4.868201e-07 | 0.0008131014 | 5.235989e-16 | 2.113903 | 0.0001207783 | 1.560056e-11 | 0 | 1 | #DIV/0! | 1.147855e-13 | 26240.82 | 150 | 50 | 1 | 5.235988e-16 | 3.89639e-06 | 3.89639e-06 | 240869.5 | 4.589596 | 4.152821e-06 | 3.588593 | 53.58859
696573.1 | -10.06118 | 36927118.1 | -10.06118 | 36944552.3 | -10.03482 | 36927163.8 | 3465.623 | 36.92716 |  | 3465.623 | 191.9242 | 41.92418 | 69463842870291.8 | 36927163.8 | 52382.8 | 0.002231484 | 3.818047e-05 | 0.0171099 | 0.9989187 | 4.853478e-07 | 0.000808516 | 5.235989e-16 | 2.113903 | 0.0001211768 | 1.57555e-11 | 0 | 1 | #DIV/0! | 1.132297e-13 | 26191.4 | 150 | 50 | 1 | 5.235988e-16 | 3.89639e-06 | 3.89639e-06 | 240800.1 | 4.596932 | 4.154023e-06 | 3.582738 | 53.58274
700038.7 | -10.00858 | 36892305.3 | -10.00858 | 36909734.5 | -9.982349 | 36892351.0 | 3482.865 | 36.89235 |  | 3482.865 | 191.8847 | 41.88466 | 69332931371073.7 | 36892351.0 | 52284.08 | 0.002238055 | 3.825256e-05 | 0.01709188 | 0.9989191 | 4.838799e-07 | 0.0008039534 | 5.235989e-16 | 2.113903 | 0.0001215766 | 1.591195e-11 | 0 | 1 | #DIV/0! | 1.116945e-13 | 26142.04 | 150 | 50 | 1 | 5.235988e-16 | 3.89639e-06 | 3.89639e-06 | 240730.5 | 4.604279 | 4.15523e-06 | 3.57686 | 53.57686
703521.6 | -9.956251 | 36857502.1 | -9.956251 | 36874926.5 | -9.930155 | 36857547.8 | 3500.194 | 36.85755 |  | 3500.194 | 191.8451 | 41.84514 | 69202179870831.7 | 36857547.8 | 52185.48 | 0.002244645 | 3.832484e-05 | 0.0170739 | 0.9989196 | 4.824164e-07 | 0.0007994136 | 5.235989e-16 | 2.113903 | 0.0001219776 | 1.606992e-11 | 0 | 1 | #DIV/0! | 1.101797e-13 | 26092.74 | 150 | 50 | 1 | 5.235988e-16 | 3.89639e-06 | 3.89639e-06 | 240660.6 | 4.611639 | 4.156442e-06 | 3.570958 | 53.57096
707021.8 | -9.90419 | 36822708.8 | -9.90419 | 36840128.3 | -9.878229 | 36822754.4 | 3517.608 | 36.82275 |  | 3517.608 | 191.8056 | 41.80564 | 69071588301939.2 | 36822754.4 | 52087 | 0.002251255 | 3.83973e-05 | 0.01705595 | 0.9989201 | 4.809571e-07 | 0.0007948964 | 5.235989e-16 | 2.113903 | 0.0001223798 | 1.622942e-11 | 0 | 1 | #DIV/0! | 1.08685e-13 | 26043.5 | 150 | 50 | 1 | 5.235988e-16 | 3.89639e-06 | 3.89639e-06 | 240590.4 | 4.61901 | 4.15766e-06 | 3.565032 | 53.56503
710539.4 | -9.852399 | 36787925.1 | -9.852399 | 36805339.8 | -9.826572 | 36787970.8 | 3535.109 | 36.78797 |  | 3535.109 | 191.7662 | 41.76615 | 68941156596711.6 | 36787970.8 | 51988.64 | 0.002257885 | 3.846994e-05 | 0.01703804 | 0.9989206 | 4.795022e-07 | 0.0007904018 | 5.235989e-16 | 2.113903 | 0.0001227833 | 1.639047e-11 | 0 | 1 | #DIV/0! | 1.072101e-13 | 25994.32 | 150 | 50 | 1 | 5.235988e-16 | 3.89639e-06 | 3.89639e-06 | 240519.9 | 4.626394 | 4.158883e-06 | 3.559083 | 53.55908
714074.5 | -9.800875 | 36753151.2 | -9.800875 | 36770561.0 | -9.775181 | 36753196.9 | 3552.697 | 36.7532 |  | 3552.697 | 191.7267 | 41.72667 | 68810884687406.7 | 36753196.9 | 51890.4 | 0.002264536 | 3.854277e-05 | 0.01702017 | 0.9989211 | 4.780515e-07 | 0.0007859296 | 5.235989e-16 | 2.113903 | 0.000123188 | 1.655308e-11 | 0 | 1 | #DIV/0! | 1.057549e-13 | 25945.2 | 150 | 50 | 1 | 5.235988e-16 | 3.89639e-06 | 3.89639e-06 | 240449.2 | 4.633789 | 4.160111e-06 | 3.55311 | 53.55311
717627.2 | -9.749617 | 36718387.1 | -9.749617 | 36735792.0 | -9.724055 | 36718432.7 | 3570.372 | 36.71843 |  | 3570.372 | 191.6872 | 41.6872 | 68680772506224.2 | 36718432.7 | 51792.28 | 0.002271206 | 3.861579e-05 | 0.01700233 | 0.9989215 | 4.766052e-07 | 0.0007814797 | 5.235989e-16 | 2.113903 | 0.000123594 | 1.671727e-11 | 0 | 1 | #DIV/0! | 1.043189e-13 | 25896.14 | 150 | 50 | 1 | 5.235988e-16 | 3.89639e-06 | 3.89639e-06 | 240378.2 | 4.641197 | 4.161345e-06 | 3.547114 | 53.54711
721197.6 | -9.698623 | 36683632.8 | -9.698623 | 36701032.8 | -9.673194 | 36683678.4 | 3588.136 | 36.68368 |  | 3588.136 | 191.6477 | 41.64775 | 68550819985306.0 | 36683678.4 | 51694.29 | 0.002277897 | 3.868899e-05 | 0.01698452 | 0.998922 | 4.75163e-07 | 0.0007770522 | 5.235989e-16 | 2.113903 | 0.0001240012 | 1.688305e-11 | 0 | 1 | #DIV/0! | 1.02902e-13 | 25847.14 | 150 | 50 | 1 | 5.235988e-16 | 3.89639e-06 | 3.89639e-06 | 240306.9 | 4.648617 | 4.162584e-06 | 3.541093 | 53.54109
724785.7 | -9.647893 | 36648888.2 | -9.647893 | 36666283.3 | -9.622595 | 36648933.8 | 3605.988 | 36.64893 |  | 3605.988 | 191.6083 | 41.6083 | 68421027056736.2 | 36648933.8 | 51596.41 | 0.002284609 | 3.876239e-05 | 0.01696675 | 0.9989225 | 4.737251e-07 | 0.0007726467 | 5.235989e-16 | 2.113903 | 0.0001244096 | 1.705044e-11 | 0 | 1 | #DIV/0! | 1.01504e-13 | 25798.2 | 150 | 50 | 1 | 5.235988e-16 | 3.89639e-06 | 3.89639e-06 | 240235.4 | 4.656048 | 4.163829e-06 | 3.535049 | 53.53505
728391.7 | -9.597425 | 36614153.4 | -9.597425 | 36631543.6 | -9.572257 | 36614199.0 | 3623.928 | 36.6142 |  | 3623.928 | 191.5689 | 41.56887 | 68291393652540.5 | 36614199.0 | 51498.65 | 0.00229134 | 3.883597e-05 | 0.01694902 | 0.998923 | 4.722915e-07 | 0.0007682634 | 5.235989e-16 | 2.113903 | 0.0001248193 | 1.721945e-11 | 0 | 1 | #DIV/0! | 1.001246e-13 | 25749.33 | 150 | 50 | 1 | 5.235988e-16 | 3.89639e-06 | 3.89639e-06 | 240163.6 | 4.663492 | 4.165079e-06 | 3.528981 | 53.52898
732015.6 | -9.547217 | 36579428.5 | -9.547217 | 36596813.7 | -9.52218 | 36579474.1 | 3641.958 | 36.57947 |  | 3641.958 | 191.5294 | 41.52944 | 68161919704687.0 | 36579474.1 | 51401.02 | 0.002298093 | 3.890974e-05 | 0.01693132 | 0.9989234 | 4.70862e-07 | 0.000763902 | 5.235989e-16 | 2.113903 | 0.0001252303 | 1.739009e-11 | 0 | 1 | #DIV/0! | 9.876342e-14 | 25700.51 | 150 | 50 | 1 | 5.235988e-16 | 3.89639e-06 | 3.89639e-06 | 240091.5 | 4.670948 | 4.166335e-06 | 3.522889 | 53.52289
735657.6 | -9.497269 | 36544713.3 | -9.497269 | 36562093.7 | -9.472361 | 36544758.9 | 3660.078 | 36.54476 |  | 3660.078 | 191.49 | 41.49003 | 68032605145085.4 | 36544758.9 | 51303.5 | 0.002304865 | 3.898369e-05 | 0.01691365 | 0.9989239 | 4.694368e-07 | 0.0007595625 | 5.235989e-16 | 2.113903 | 0.0001256425 | 1.756239e-11 | 0 | 1 | #DIV/0! | 9.742054e-14 | 25651.75 | 150 | 50 | 1 | 5.235988e-16 | 3.89639e-06 | 3.89639e-06 | 240019.1 | 4.678416 | 4.167596e-06 | 3.516773 | 53.51677
739317.6 | -9.447578 | 36510008.0 | -9.447578 | 36527383.4 | -9.422799 | 36510053.6 | 3678.288 | 36.51005 |  | 3678.288 | 191.4506 | 41.45063 | 67903449905587.2 | 36510053.6 | 51206.1 | 0.002311659 | 3.905784e-05 | 0.01689602 | 0.9989244 | 4.680157e-07 | 0.0007552448 | 5.235989e-16 | 2.113903 | 0.000126056 | 1.773636e-11 | 0 | 1 | #DIV/0! | 9.609541e-14 | 25603.05 | 150 | 50 | 1 | 5.235988e-16 | 3.89639e-06 | 3.89639e-06 | 239946.5 | 4.685896 | 4.168863e-06 | 3.510632 | 53.51063
742995.9 | -9.398145 | 36475312.5 | -9.398145 | 36492683.0 | -9.373493 | 36475358.0 | 3696.588 | 36.47536 |  | 3696.588 | 191.4112 | 41.41124 | 67774453917986.1 | 36475358.0 | 51108.83 | 0.002318473 | 3.913218e-05 | 0.01687843 | 0.9989248 | 4.665988e-07 | 0.0007509487 | 5.235989e-16 | 2.113903 | 0.0001264708 | 1.791201e-11 | 0 | 1 | #DIV/0! | 9.478787e-14 | 25554.41 | 150 | 50 | 1 | 5.235988e-16 | 3.89639e-06 | 3.89639e-06 | 239873.6 | 4.693388 | 4.170135e-06 | 3.504468 | 53.50447
746692.5 | -9.348966 | 36440626.8 | -9.348966 | 36457992.4 | -9.324442 | 36440672.4 | 3714.98 | 36.44067 |  | 3714.98 | 191.3719 | 41.37186 | 67645617114017.1 | 36440672.4 | 51011.67 | 0.002325308 | 3.920671e-05 | 0.01686087 | 0.9989253 | 4.651861e-07 | 0.0007466743 | 5.235989e-16 | 2.113903 | 0.0001268868 | 1.808936e-11 | 0 | 1 | #DIV/0! | 9.349785e-14 | 25505.84 | 150 | 50 | 1 | 5.235988e-16 | 3.89639e-06 | 3.89639e-06 | 239800.4 | 4.700892 | 4.171413e-06 | 3.498279 | 53.49828
750407.5 | -9.300041 | 36405951.0 | -9.300041 | 36423311.7 | -9.275644 | 36405996.6 | 3733.463 | 36.406 |  | 3733.463 | 191.3325 | 41.33249 | 67516939425357.2 | 36405996.6 | 50914.64 | 0.002332163 | 3.928144e-05 | 0.01684335 | 0.9989258 | 4.637775e-07 | 0.0007424213 | 5.235989e-16 | 2.113903 | 0.0001273041 | 1.826842e-11 | 0 | 1 | #DIV/0! | 9.222494e-14 | 25457.32 | 150 | 50 | 1 | 5.235988e-16 | 3.89639e-06 | 3.89639e-06 | 239726.9 | 4.708408 | 4.172697e-06 | 3.492066 | 53.49207
754141 | -9.25137 | 36371285.1 | -9.25137 | 36388640.8 | -9.227098 | 36371330.6 | 3752.038 | 36.37133 |  | 3752.038 | 191.2931 | 41.29313 | 67388420783624.8 | 36371330.6 | 50817.72 | 0.00233904 | 3.935635e-05 | 0.01682586 | 0.9989262 | 4.62373e-07 | 0.0007381898 | 5.235989e-16 | 2.113903 | 0.0001277227 | 1.844922e-11 | 0 | 1 | #DIV/0! | 9.096897e-14 | 25408.86 | 150 | 50 | 1 | 5.235988e-16 | 3.89639e-06 | 3.89639e-06 | 239653.2 | 4.715937 | 4.173986e-06 | 3.485828 | 53.48583
757893 | -9.202949 | 36336629.0 | -9.202949 | 36353979.8 | -9.178803 | 36336674.5 | 3770.705 | 36.33667 |  | 3770.705 | 191.2538 | 41.25379 | 67260061120380.1 | 36336674.5 | 50720.92 | 0.002345937 | 3.943146e-05 | 0.0168084 | 0.9989267 | 4.609727e-07 | 0.0007339796 | 5.235989e-16 | 2.113903 | 0.0001281426 | 1.863176e-11 | 0 | 1 | #DIV/0! | 8.972977e-14 | 25360.46 | 150 | 50 | 1 | 5.235988e-16 | 3.89639e-06 | 3.89639e-06 | 239579.1 | 4.723477 | 4.175281e-06 | 3.479566 | 53.47957
761663.7 | -9.154779 | 36301982.8 | -9.154779 | 36319328.7 | -9.130757 | 36302028.3 | 3789.465 | 36.30203 |  | 3789.465 | 191.2145 | 41.21445 | 67131860367124.9 | 36302028.3 | 50624.25 | 0.002352855 | 3.950676e-05 | 0.01679099 | 0.9989272 | 4.595764e-07 | 0.0007297906 | 5.235989e-16 | 2.113903 | 0.0001285637 | 1.881607e-11 | 0 | 1 | #DIV/0! | 8.850705e-14 | 25312.12 | 150 | 50 | 1 | 5.235988e-16 | 3.89639e-06 | 3.89639e-06 | 239504.8 | 4.73103 | 4.176582e-06 | 3.473279 | 53.47328
765453.2 | -9.106857 | 36267346.5 | -9.106857 | 36284687.4 | -9.08296 | 36267392.0 | 3808.319 | 36.26739 |  | 3808.319 | 191.1751 | 41.17513 | 67003818455302.3 | 36267392.0 | 50527.69 | 0.002359795 | 3.958226e-05 | 0.0167736 | 0.9989276 | 4.581842e-07 | 0.0007256227 | 5.235989e-16 | 2.113903 | 0.0001289862 | 1.900216e-11 | 0 | 1 | #DIV/0! | 8.730066e-14 | 25263.85 | 150 | 50 | 1 | 5.235988e-16 | 3.89639e-06 | 3.89639e-06 | 239430.2 | 4.738595 | 4.177888e-06 | 3.466968 | 53.46697
769261.5 | -9.059183 | 36232720.1 | -9.059183 | 36250056.1 | -9.035409 | 36232765.6 | 3827.266 | 36.23277 |  | 3827.266 | 191.1358 | 41.13582 | 66875935316297.0 | 36232765.6 | 50431.25 | 0.002366755 | 3.965795e-05 | 0.01675625 | 0.9989281 | 4.567961e-07 | 0.0007214759 | 5.235989e-16 | 2.113903 | 0.0001294099 | 1.919005e-11 | 0 | 1 | #DIV/0! | 8.611042e-14 | 25215.63 | 150 | 50 | 1 | 5.235988e-16 | 3.89639e-06 | 3.89639e-06 | 239355.4 | 4.746171 | 4.1792e-06 | 3.460632 | 53.46063
773088.8 | -9.011755 | 36198103.6 | -9.011755 | 36215434.6 | -8.988104 | 36198149.1 | 3846.307 | 36.19815 |  | 3846.307 | 191.0965 | 41.09652 | 66748210881435.1 | 36198149.1 | 50334.94 | 0.002373737 | 3.973383e-05 | 0.01673894 | 0.9989285 | 4.554121e-07 | 0.00071735 | 5.235989e-16 | 2.113903 | 0.0001298349 | 1.937975e-11 | 0 | 1 | #DIV/0! | 8.493595e-14 | 25167.47 | 150 | 50 | 1 | 5.235988e-16 | 3.89639e-06 | 3.89639e-06 | 239280.2 | 4.75376 | 4.180518e-06 | 3.454271 | 53.45427
776935.1 | -8.964573 | 36163497.1 | -8.964573 | 36180823.1 | -8.941044 | 36163542.5 | 3865.444 | 36.16354 |  | 3865.444 | 191.0572 | 41.05723 | 66620645081984.0 | 36163542.5 | 50238.74 | 0.00238074 | 3.980992e-05 | 0.01672165 | 0.998929 | 4.540321e-07 | 0.000713245 | 5.235989e-16 | 2.113903 | 0.0001302612 | 1.957128e-11 | 0 | 1 | #DIV/0! | 8.37772e-14 | 25119.37 | 150 | 50 | 1 | 5.235988e-16 | 3.89639e-06 | 3.89639e-06 | 239204.8 | 4.761362 | 4.181842e-06 | 3.447885 | 53.44789
780800.5 | -8.917634 | 36128900.4 | -8.917634 | 36146221.5 | -8.894226 | 36128945.9 | 3884.675 | 36.12895 |  | 3884.675 | 191.0179 | 41.01795 | 66493237849152.6 | 36128945.9 | 50142.66 | 0.002387765 | 3.98862e-05 | 0.01670441 | 0.9989294 | 4.526561e-07 | 0.0007091607 | 5.235989e-16 | 2.113903 | 0.0001306889 | 1.976466e-11 | 0 | 1 | #DIV/0! | 8.26339e-14 | 25071.33 | 150 | 50 | 1 | 5.235988e-16 | 3.89639e-06 | 3.89639e-06 | 239129.1 | 4.768975 | 4.183171e-06 | 3.441474 | 53.44147
784685.2 | -8.870937 | 36094313.7 | -8.870937 | 36111629.8 | -8.847651 | 36094359.2 | 3904.003 | 36.09436 |  | 3904.003 | 190.9787 | 40.97868 | 66365989114090.8 | 36094359.2 | 50046.7 | 0.00239481 | 3.996267e-05 | 0.0166872 | 0.9989299 | 4.512841e-07 | 0.0007050971 | 5.235989e-16 | 2.113903 | 0.0001311178 | 1.995991e-11 | 0 | 1 | #DIV/0! | 8.15059e-14 | 25023.35 | 150 | 50 | 1 | 5.235988e-16 | 3.89639e-06 | 3.89639e-06 | 239053.1 | 4.7766 | 4.184506e-06 | 3.435039 | 53.43504
788589.2 | -8.824482 | 36059737.0 | -8.824482 | 36077048.1 | -8.801316 | 36059782.4 | 3923.426 | 36.05978 |  | 3923.426 | 190.9394 | 40.93942 | 66238898807889.8 | 36059782.4 | 49950.86 | 0.002401878 | 4.003935e-05 | 0.01667002 | 0.9989303 | 4.499162e-07 | 0.0007010541 | 5.235989e-16 | 2.113903 | 0.000131548 | 2.015704e-11 | 0 | 1 | #DIV/0! | 8.039293e-14 | 24975.43 | 150 | 50 | 1 | 5.235988e-16 | 3.89639e-06 | 3.89639e-06 | 238976.8 | 4.784238 | 4.185847e-06 | 3.428578 | 53.42858
792512.6 | -8.778267 | 36025170.2 | -8.778267 | 36042476.3 | -8.755221 | 36025215.6 | 3942.946 | 36.02522 |  | 3942.946 | 190.9002 | 40.90018 | 66111966861582.2 | 36025215.6 | 49855.14 | 0.002408966 | 4.011622e-05 | 0.01665288 | 0.9989308 | 4.485522e-07 | 0.0006970316 | 5.235989e-16 | 2.113903 | 0.0001319796 | 2.035607e-11 | 0 | 1 | #DIV/0! | 7.929483e-14 | 24927.57 | 150 | 50 | 1 | 5.235988e-16 | 3.89639e-06 | 3.89639e-06 | 238900.3 | 4.791888 | 4.187194e-06 | 3.422092 | 53.42209
796455.6 | -8.732291 | 35990613.4 | -8.732291 | 36007914.5 | -8.709364 | 35990658.8 | 3962.563 | 35.99066 |  | 3962.563 | 190.8609 | 40.86095 | 65985193206141.2 | 35990658.8 | 49759.54 | 0.002416077 | 4.019329e-05 | 0.01663577 | 0.9989312 | 4.471922e-07 | 0.0006930294 | 5.235989e-16 | 2.113903 | 0.0001324124 | 2.055702e-11 | 0 | 1 | #DIV/0! | 7.821135e-14 | 24879.77 | 150 | 50 | 1 | 5.235988e-16 | 3.89639e-06 | 3.89639e-06 | 238823.4 | 4.79955 | 4.188547e-06 | 3.415581 | 53.41558
800418.1 | -8.686552 | 35956066.5 | -8.686552 | 35973362.7 | -8.663743 | 35956112.0 | 3982.278 | 35.95611 |  | 3982.278 | 190.8217 | 40.82173 | 65858577772481.8 | 35956112.0 | 49664.06 | 0.002423209 | 4.027057e-05 | 0.0166187 | 0.9989317 | 4.458362e-07 | 0.0006890476 | 5.235989e-16 | 2.113903 | 0.0001328466 | 2.07599e-11 | 0 | 1 | #DIV/0! | 7.714235e-14 | 24832.03 | 150 | 50 | 1 | 5.235988e-16 | 3.89639e-06 | 3.89639e-06 | 238746.3 | 4.807224 | 4.189906e-06 | 3.409045 | 53.40904
804400.4 | -8.64105 | 35921529.7 | -8.64105 | 35938820.8 | -8.618359 | 35921575.1 | 4002.091 | 35.92158 |  | 4002.091 | 190.7825 | 40.78252 | 65732120491459.2 | 35921575.1 | 49568.7 | 0.002430362 | 4.034804e-05 | 0.01660166 | 0.9989321 | 4.444841e-07 | 0.0006850861 | 5.235989e-16 | 2.113903 | 0.0001332821 | 2.096474e-11 | 0 | 1 | #DIV/0! | 7.608767e-14 | 24784.35 | 150 | 50 | 1 | 5.235988e-16 | 3.89639e-06 | 3.89639e-06 | 238668.9 | 4.81491 | 4.19127e-06 | 3.402483 | 53.40248
808402.5 | -8.595783 | 35887002.8 | -8.595783 | 35904289.0 | -8.573209 | 35887048.2 | 4022.002 | 35.88705 |  | 4022.002 | 190.7433 | 40.74332 | 65605821293870.2 | 35887048.2 | 49473.46 | 0.002437538 | 4.042572e-05 | 0.01658465 | 0.9989326 | 4.43136e-07 | 0.0006811446 | 5.235989e-16 | 2.113903 | 0.000133719 | 2.117155e-11 | 0 | 1 | #DIV/0! | 7.504717e-14 | 24736.73 | 150 | 50 | 1 | 5.235988e-16 | 3.89639e-06 | 3.89639e-06 | 238591.1 | 4.822609 | 4.192641e-06 | 3.395896 | 53.3959
812424.5 | -8.55075 | 35852486.0 | -8.55075 | 35869767.1 | -8.528293 | 35852531.4 | 4042.012 | 35.85253 |  | 4042.012 | 190.7041 | 40.70413 | 65479680110452.3 | 35852531.4 | 49378.34 | 0.002444735 | 4.050359e-05 | 0.01656768 | 0.998933 | 4.417918e-07 | 0.0006772232 | 5.235989e-16 | 2.113903 | 0.0001341571 | 2.138036e-11 | 0 | 1 | #DIV/0! | 7.40205e-14 | 24689.17 | 150 | 50 | 1 | 5.235988e-16 | 3.89639e-06 | 3.89639e-06 | 238513.1 | 4.83032 | 4.194018e-06 | 3.389284 | 53.38928
816466.5 | -8.505949 | 35817979.2 | -8.505949 | 35835255.3 | -8.483608 | 35818024.6 | 4062.122 | 35.81802 |  | 4062.122 | 190.665 | 40.66495 | 65353696871883.8 | 35818024.6 | 49283.33 | 0.002451955 | 4.058167e-05 | 0.01655074 | 0.9989334 | 4.404514e-07 | 0.0006733218 | 5.235989e-16 | 2.113903 | 0.0001345966 | 2.159117e-11 | 0 | 1 | #DIV/0! | 7.300751e-14 | 24641.67 | 150 | 50 | 1 | 5.235988e-16 | 3.89639e-06 | 3.89639e-06 | 238434.9 | 4.838043 | 4.1954e-06 | 3.382646 | 53.38265
820528.6 | -8.461381 | 35783482.4 | -8.461381 | 35800753.5 | -8.439155 | 35783527.8 | 4082.333 | 35.78353 |  | 4082.333 | 190.6258 | 40.62579 | 65227871508783.9 | 35783527.8 | 49188.45 | 0.002459196 | 4.065996e-05 | 0.01653384 | 0.9989339 | 4.39115e-07 | 0.0006694403 | 5.235989e-16 | 2.113903 | 0.0001350375 | 2.180401e-11 | 0 | 1 | #DIV/0! | 7.200817e-14 | 24594.22 | 150 | 50 | 1 | 5.235988e-16 | 3.89639e-06 | 3.89639e-06 | 238356.3 | 4.845778 | 4.196789e-06 | 3.375982 | 53.37598
824611 | -8.417042 | 35748995.6 | -8.417042 | 35766261.7 | -8.394932 | 35749041.0 | 4102.643 | 35.74904 |  | 4102.643 | 190.5866 | 40.58663 | 65102203951712.5 | 35749041.0 | 49093.68 | 0.002466459 | 4.073844e-05 | 0.01651697 | 0.9989343 | 4.377825e-07 | 0.0006655785 | 5.235989e-16 | 2.113903 | 0.0001354796 | 2.20189e-11 | 0 | 1 | #DIV/0! | 7.102214e-14 | 24546.84 | 150 | 50 | 1 | 5.235988e-16 | 3.89639e-06 | 3.89639e-06 | 238277.4 | 4.853525 | 4.198184e-06 | 3.369292 | 53.36929
828713.6 | -8.372933 | 35714518.9 | -8.372933 | 35731780.0 | -8.350937 | 35714564.3 | 4123.055 | 35.71456 |  | 4123.055 | 190.5475 | 40.54749 | 64976694131170.4 | 35714564.3 | 48999.03 | 0.002473745 | 4.081713e-05 | 0.01650014 | 0.9989348 | 4.364538e-07 | 0.0006617364 | 5.235989e-16 | 2.113903 | 0.0001359231 | 2.223586e-11 | 0 | 1 | #DIV/0! | 7.004938e-14 | 24499.52 | 150 | 50 | 1 | 5.235988e-16 | 3.89639e-06 | 3.89639e-06 | 238198.3 | 4.861285 | 4.199584e-06 | 3.362577 | 53.36258
832836.7 | -8.329052 | 35680052.3 | -8.329052 | 35697308.3 | -8.307169 | 35680097.6 | 4143.568 | 35.6801 |  | 4143.568 | 190.5084 | 40.50836 | 64851341977598.8 | 35680097.6 | 48904.5 | 0.002481053 | 4.089603e-05 | 0.01648334 | 0.9989352 | 4.35129e-07 | 0.000657914 | 5.235989e-16 | 2.113903 | 0.000136368 | 2.24549e-11 | 0 | 1 | #DIV/0! | 6.908954e-14 | 24452.25 | 150 | 50 | 1 | 5.235988e-16 | 3.89639e-06 | 3.89639e-06 | 238118.8 | 4.869057 | 4.200991e-06 | 3.355836 | 53.35584
836980.2 | -8.285397 | 35645595.7 | -8.285397 | 35662846.7 | -8.263628 | 35645641.0 | 4164.183 | 35.64564 |  | 4164.183 | 190.4692 | 40.46924 | 64726147421379.6 | 35645641.0 | 48810.09 | 0.002488383 | 4.097513e-05 | 0.01646657 | 0.9989356 | 4.33808e-07 | 0.000654111 | 5.235989e-16 | 2.113903 | 0.0001368142 | 2.267605e-11 | 0 | 1 | #DIV/0! | 6.814272e-14 | 24405.05 | 150 | 50 | 1 | 5.235988e-16 | 3.89639e-06 | 3.89639e-06 | 238039.1 | 4.876841 | 4.202404e-06 | 3.349069 | 53.34907
841144.4 | -8.241969 | 35611149.2 | -8.241969 | 35628395.1 | -8.220312 | 35611194.5 | 4184.901 | 35.61119 |  | 4184.901 | 190.4301 | 40.43013 | 64601110392835.5 | 35611194.5 | 48715.8 | 0.002495735 | 4.105444e-05 | 0.01644984 | 0.9989361 | 4.324909e-07 | 0.0006503276 | 5.235989e-16 | 2.113903 | 0.0001372618 | 2.289932e-11 | 0 | 1 | #DIV/0! | 6.720847e-14 | 24357.9 | 150 | 50 | 1 | 5.235988e-16 | 3.89639e-06 | 3.89639e-06 | 237959 | 4.884637 | 4.203823e-06 | 3.342276 | 53.34228
845329.3 | -8.198765 | 35576712.8 | -8.198765 | 35593953.7 | -8.17722 | 35576758.1 | 4205.722 | 35.57676 |  | 4205.722 | 190.391 | 40.39104 | 64476230822229.6 | 35576758.1 | 48621.63 | 0.00250311 | 4.113395e-05 | 0.01643314 | 0.9989365 | 4.311775e-07 | 0.0006465634 | 5.235989e-16 | 2.113903 | 0.0001377107 | 2.312473e-11 | 0 | 1 | #DIV/0! | 6.628675e-14 | 24310.82 | 150 | 50 | 1 | 5.235988e-16 | 3.89639e-06 | 3.89639e-06 | 237878.7 | 4.892446 | 4.205248e-06 | 3.335457 | 53.33546
849535 | -8.155784 | 35542286.5 | -8.155784 | 35559522.3 | -8.134351 | 35542331.8 | 4226.647 | 35.54233 |  | 4226.647 | 190.352 | 40.35195 | 64351508639765.2 | 35542331.8 | 48527.58 | 0.002510507 | 4.121368e-05 | 0.01641647 | 0.9989369 | 4.29868e-07 | 0.0006428186 | 5.235989e-16 | 2.113903 | 0.000138161 | 2.335231e-11 | 0 | 1 | #DIV/0! | 6.537735e-14 | 24263.79 | 150 | 50 | 1 | 5.235988e-16 | 3.89639e-06 | 3.89639e-06 | 237798.1 | 4.900267 | 4.20668e-06 | 3.328612 | 53.32861
853761.7 | -8.113026 | 35507870.3 | -8.113026 | 35525101.0 | -8.091703 | 35507915.6 | 4247.675 | 35.50792 |  | 4247.675 | 190.3129 | 40.31288 | 64226943775586.3 | 35507915.6 | 48433.64 | 0.002517927 | 4.129361e-05 | 0.01639984 | 0.9989373 | 4.285622e-07 | 0.0006390929 | 5.235989e-16 | 2.113903 | 0.0001386126 | 2.358208e-11 | 0 | 1 | #DIV/0! | 6.448024e-14 | 24216.82 | 150 | 50 | 1 | 5.235988e-16 | 3.89639e-06 | 3.89639e-06 | 237717.2 | 4.9081 | 4.208118e-06 | 3.321741 | 53.32174
858009.4 | -8.070488 | 35473464.2 | -8.070488 | 35490689.9 | -8.049276 | 35473509.5 | 4268.808 | 35.47351 |  | 4268.808 | 190.2738 | 40.27382 | 64102536159777.3 | 35473509.5 | 48339.83 | 0.00252537 | 4.137375e-05 | 0.01638324 | 0.9989378 | 4.272603e-07 | 0.0006353863 | 5.235989e-16 | 2.113903 | 0.0001390656 | 2.381405e-11 | 0 | 1 | #DIV/0! | 6.35951e-14 | 24169.91 | 150 | 50 | 1 | 5.235988e-16 | 3.89639e-06 | 3.89639e-06 | 237635.9 | 4.915945 | 4.209561e-06 | 3.314844 | 53.31484
862278.2 | -8.028171 | 35439068.2 | -8.028171 | 35456288.9 | -8.007068 | 35439113.5 | 4290.047 | 35.43911 |  | 4290.047 | 190.2348 | 40.23477 | 63978285722362.7 | 35439113.5 | 48246.13 | 0.002532835 | 4.14541e-05 | 0.01636668 | 0.9989382 | 4.259621e-07 | 0.0006316987 | 5.235989e-16 | 2.113903 | 0.00013952 | 2.404825e-11 | 0 | 1 | #DIV/0! | 6.27219e-14 | 24123.07 | 150 | 50 | 1 | 5.235988e-16 | 3.89639e-06 | 3.89639e-06 | 237554.4 | 4.923803 | 4.211012e-06 | 3.30792 | 53.30792
866568.2 | -7.986072 | 35404682.4 | -7.986072 | 35421898.0 | -7.965079 | 35404727.7 | 4311.391 | 35.40473 |  | 4311.391 | 190.1957 | 40.19573 | 63854192393307.5 | 35404727.7 | 48152.55 | 0.002540323 | 4.153466e-05 | 0.01635015 | 0.9989386 | 4.246676e-07 | 0.0006280301 | 5.235989e-16 | 2.113903 | 0.0001399758 | 2.428469e-11 | 0 | 1 | #DIV/0! | 6.186031e-14 | 24076.28 | 150 | 50 | 1 | 5.235988e-16 | 3.89639e-06 | 3.89639e-06 | 237472.6 | 4.931673 | 4.212468e-06 | 3.300969 | 53.30097
870879.6 | -7.944192 | 35370306.8 | -7.944192 | 35387517.2 | -7.923307 | 35370352.0 | 4332.841 | 35.37035 |  | 4332.841 | 190.1567 | 40.1567 | 63730256102516.8 | 35370352.0 | 48059.09 | 0.002547834 | 4.161543e-05 | 0.01633365 | 0.998939 | 4.233769e-07 | 0.0006243803 | 5.235989e-16 | 2.113903 | 0.0001404329 | 2.452339e-11 | 0 | 1 | #DIV/0! | 6.101034e-14 | 24029.55 | 150 | 50 | 1 | 5.235988e-16 | 3.89639e-06 | 3.89639e-06 | 237390.5 | 4.939555 | 4.213931e-06 | 3.293993 | 53.29399
875212.4 | -7.902528 | 35335941.3 | -7.902528 | 35353146.6 | -7.881751 | 35335986.5 | 4354.398 | 35.33599 |  | 4354.398 | 190.1177 | 40.11768 | 63606476779835.7 | 35335986.5 | 47965.75 | 0.002555368 | 4.169642e-05 | 0.01631719 | 0.9989395 | 4.220899e-07 | 0.0006207493 | 5.235989e-16 | 2.113903 | 0.0001408915 | 2.476439e-11 | 0 | 1 | #DIV/0! | 6.017185e-14 | 23982.87 | 150 | 50 | 1 | 5.235988e-16 | 3.89639e-06 | 3.89639e-06 | 237308.1 | 4.94745 | 4.2154e-06 | 3.286989 | 53.28699
879566.8 | -7.861079 | 35301585.9 | -7.861079 | 35318786.2 | -7.840409 | 35301631.2 | 4376.062 | 35.30163 |  | 4376.062 | 190.0787 | 40.07868 | 63482854355049.7 | 35301631.2 | 47872.53 | 0.002562924 | 4.177762e-05 | 0.01630076 | 0.9989399 | 4.208066e-07 | 0.0006171369 | 5.235989e-16 | 2.113903 | 0.0001413514 | 2.50077e-11 | 0 | 1 | #DIV/0! | 5.934453e-14 | 23936.26 | 150 | 50 | 1 | 5.235988e-16 | 3.89639e-06 | 3.89639e-06 | 237225.4 | 4.955356 | 4.216875e-06 | 3.27996 | 53.27996
883942.9 | -7.819845 | 35267240.8 | -7.819845 | 35284436.0 | -7.799282 | 35267286.0 | 4397.834 | 35.26729 |  | 4397.834 | 190.0397 | 40.03969 | 63359388757884.4 | 35267286.0 | 47779.42 | 0.002570504 | 4.185903e-05 | 0.01628437 | 0.9989403 | 4.19527e-07 | 0.0006135432 | 5.235989e-16 | 2.113903 | 0.0001418127 | 2.525333e-11 | 0 | 1 | #DIV/0! | 5.852838e-14 | 23889.71 | 150 | 50 | 1 | 5.235988e-16 | 3.89639e-06 | 3.89639e-06 | 237142.4 | 4.963275 | 4.218357e-06 | 3.272903 | 53.2729
888340.7 | -7.778824 | 35232905.8 | -7.778824 | 35250095.9 | -7.758368 | 35232951.0 | 4419.715 | 35.23295 |  | 4419.715 | 190.0007 | 40.00071 | 63236079918005.0 | 35232951.0 | 47686.43 | 0.002578107 | 4.194065e-05 | 0.016268 | 0.9989407 | 4.182511e-07 | 0.000609968 | 5.235989e-16 | 2.113903 | 0.0001422754 | 2.550132e-11 | 0 | 1 | #DIV/0! | 5.772317e-14 | 23843.22 | 150 | 50 | 1 | 5.235988e-16 | 3.89639e-06 | 3.89639e-06 | 237059.1 | 4.971207 | 4.219845e-06 | 3.26582 | 53.26582
892760.5 | -7.738015 | 35198581.0 | -7.738015 | 35215766.0 | -7.717665 | 35198626.2 | 4441.704 | 35.19863 |  | 4441.704 | 189.9617 | 39.96174 | 63112927765017.0 | 35198626.2 | 47593.56 | 0.002585733 | 4.202249e-05 | 0.01625167 | 0.9989411 | 4.169789e-07 | 0.0006064112 | 5.235989e-16 | 2.113903 | 0.0001427394 | 2.575168e-11 | 0 | 1 | #DIV/0! | 5.69288e-14 | 23796.78 | 150 | 50 | 1 | 5.235988e-16 | 3.89639e-06 | 3.89639e-06 | 236975.5 | 4.97915 | 4.22134e-06 | 3.25871 | 53.25871
897202.2 | -7.697417 | 35164266.5 | -7.697417 | 35181446.4 | -7.677172 | 35164311.7 | 4463.802 | 35.16431 |  | 4463.802 | 189.9228 | 39.92278 | 62989932228465.9 | 35164311.7 | 47500.81 | 0.002593383 | 4.210454e-05 | 0.01623538 | 0.9989416 | 4.157103e-07 | 0.0006028727 | 5.235989e-16 | 2.113903 | 0.0001432049 | 2.600444e-11 | 0 | 1 | #DIV/0! | 5.614505e-14 | 23750.41 | 150 | 50 | 1 | 5.235988e-16 | 3.89639e-06 | 3.89639e-06 | 236891.6 | 4.987107 | 4.222841e-06 | 3.251573 | 53.25157
901666 | -7.65703 | 35129962.2 | -7.65703 | 35147136.9 | -7.636889 | 35130007.3 | 4486.011 | 35.13001 |  | 4486.011 | 189.8838 | 39.88383 | 62867093237836.7 | 35130007.3 | 47408.18 | 0.002601055 | 4.218681e-05 | 0.01621911 | 0.998942 | 4.144454e-07 | 0.0005993525 | 5.235989e-16 | 2.113903 | 0.0001436718 | 2.625962e-11 | 0 | 1 | #DIV/0! | 5.537193e-14 | 23704.09 | 150 | 50 | 1 | 5.235988e-16 | 3.89639e-06 | 3.89639e-06 | 236807.4 | 4.995075 | 4.224349e-06 | 3.244409 | 53.24441
906152 | -7.616851 | 35095668.1 | -7.616851 | 35112837.7 | -7.596815 | 35095713.2 | 4508.33 | 35.09571 |  | 4508.33 | 189.8449 | 39.8449 | 62744410722554.5 | 35095713.2 | 47315.66 | 0.002608751 | 4.22693e-05 | 0.01620288 | 0.9989424 | 4.131841e-07 | 0.0005958505 | 5.235989e-16 | 2.113903 | 0.0001441401 | 2.651723e-11 | 0 | 1 | #DIV/0! | 5.460913e-14 | 23657.83 | 150 | 50 | 1 | 5.235988e-16 | 3.89639e-06 | 3.89639e-06 | 236722.9 | 5.003055 | 4.225863e-06 | 3.237218 | 53.23722
910660.3 | -7.57688 | 35061384.2 | -7.57688 | 35078548.7 | -7.556948 | 35061429.3 | 4530.76 | 35.06143 |  | 4530.76 | 189.806 | 39.80597 | 62621884611984.1 | 35061429.3 | 47223.27 | 0.002616471 | 4.2352e-05 | 0.01618669 | 0.9989428 | 4.119265e-07 | 0.0005923667 | 5.235989e-16 | 2.113903 | 0.0001446098 | 2.677731e-11 | 0 | 1 | #DIV/0! | 5.385663e-14 | 23611.63 | 150 | 50 | 1 | 5.235988e-16 | 3.89639e-06 | 3.89639e-06 | 236638.1 | 5.011048 | 4.227383e-06 | 3.23 | 53.23
915191.1 | -7.537117 | 35027110.6 | -7.537117 | 35044270.0 | -7.517287 | 35027155.7 | 4553.301 | 35.02716 |  | 4553.301 | 189.7671 | 39.76706 | 62499514835430.0 | 35027155.7 | 47130.99 | 0.002624214 | 4.243493e-05 | 0.01617053 | 0.9989432 | 4.106724e-07 | 0.0005889008 | 5.235989e-16 | 2.113903 | 0.0001450809 | 2.703988e-11 | 0 | 1 | #DIV/0! | 5.311425e-14 | 23565.49 | 150 | 50 | 1 | 5.235988e-16 | 3.89639e-06 | 3.89639e-06 | 236553 | 5.019054 | 4.22891e-06 | 3.222755 | 53.22275
919744.4 | -7.497558 | 34992847.2 | -7.497558 | 35010001.5 | -7.477832 | 34992892.4 | 4575.955 | 34.99289 |  | 4575.955 | 189.7282 | 39.72816 | 62377301322136.1 | 34992892.4 | 47038.83 | 0.002631981 | 4.251807e-05 | 0.0161544 | 0.9989436 | 4.09422e-07 | 0.0005854529 | 5.235989e-16 | 2.113903 | 0.0001455535 | 2.730496e-11 | 0 | 1 | #DIV/0! | 5.238188e-14 | 23519.41 | 150 | 50 | 1 | 5.235988e-16 | 3.89639e-06 | 3.89639e-06 | 236467.5 | 5.027071 | 4.230444e-06 | 3.215482 | 53.21548
924320.3 | -7.458205 | 34958594.2 | -7.458205 | 34975743.3 | -7.43858 | 34958639.3 | 4598.722 | 34.95864 |  | 4598.722 | 189.6893 | 39.68927 | 62255244001286.3 | 34958639.3 | 46946.78 | 0.002639772 | 4.260143e-05 | 0.0161383 | 0.998944 | 4.081751e-07 | 0.0005820228 | 5.235989e-16 | 2.113903 | 0.0001460274 | 2.757256e-11 | 0 | 1 | #DIV/0! | 5.165942e-14 | 23473.39 | 150 | 50 | 1 | 5.235988e-16 | 3.89639e-06 | 3.89639e-06 | 236381.8 | 5.035101 | 4.231984e-06 | 3.208182 | 53.20818
928919 | -7.419055 | 34924351.4 | -7.419055 | 34941495.3 | -7.399532 | 34924396.5 | 4621.602 | 34.9244 |  | 4621.602 | 189.6504 | 39.6504 | 62133342802003.8 | 34924396.5 | 46854.86 | 0.002647586 | 4.268501e-05 | 0.01612223 | 0.9989444 | 4.069318e-07 | 0.0005786106 | 5.235989e-16 | 2.113903 | 0.0001465028 | 2.784272e-11 | 0 | 1 | #DIV/0! | 5.094667e-14 | 23427.43 | 150 | 50 | 1 | 5.235988e-16 | 3.89639e-06 | 3.89639e-06 | 236295.8 | 5.043144 | 4.233531e-06 | 3.200855 | 53.20086
933540.6 | -7.380108 | 34890118.9 | -7.380108 | 34907257.7 | -7.360686 | 34890164.0 | 4644.595 | 34.89016 |  | 4644.595 | 189.6115 | 39.61153 | 62011597653351.5 | 34890164.0 | 46763.05 | 0.002655425 | 4.276881e-05 | 0.0161062 | 0.9989448 | 4.056921e-07 | 0.000575216 | 5.235989e-16 | 2.113903 | 0.0001469797 | 2.811547e-11 | 0 | 1 | #DIV/0! | 5.024344e-14 | 23381.52 | 150 | 50 | 1 | 5.235988e-16 | 3.89639e-06 | 3.89639e-06 | 236209.4 | 5.051198 | 4.235085e-06 | 3.193501 | 53.1935
938185.2 | -7.341363 | 34855896.7 | -7.341363 | 34873030.3 | -7.322041 | 34855941.8 | 4667.703 | 34.85594 |  | 4667.703 | 189.5727 | 39.57268 | 61890008484331.4 | 34855941.8 | 46671.36 | 0.002663287 | 4.285284e-05 | 0.01609021 | 0.9989452 | 4.044559e-07 | 0.0005718391 | 5.235989e-16 | 2.113903 | 0.0001474579 | 2.839081e-11 | 0 | 1 | #DIV/0! | 4.954983e-14 | 23335.68 | 150 | 50 | 1 | 5.235988e-16 | 3.89639e-06 | 3.89639e-06 | 236122.8 | 5.059265 | 4.236645e-06 | 3.186119 | 53.18612
942852.9 | -7.302818 | 34821684.8 | -7.302818 | 34838813.3 | -7.283596 | 34821729.9 | 4690.926 | 34.82173 |  | 4690.926 | 189.5338 | 39.53384 | 61768575223885.4 | 34821729.9 | 46579.78 | 0.002671173 | 4.293708e-05 | 0.01607424 | 0.9989457 | 4.032233e-07 | 0.0005684797 | 5.235989e-16 | 2.113903 | 0.0001479376 | 2.866878e-11 | 0 | 1 | #DIV/0! | 4.886545e-14 | 23289.89 | 150 | 50 | 1 | 5.235988e-16 | 3.89639e-06 | 3.89639e-06 | 236035.8 | 5.067345 | 4.238212e-06 | 3.178709 | 53.17871
947543.9 | -7.264472 | 34787483.2 | -7.264472 | 34804606.5 | -7.24535 | 34787528.3 | 4714.265 | 34.78753 |  | 4714.265 | 189.495 | 39.49501 | 61647297800894.2 | 34787528.3 | 46488.33 | 0.002679083 | 4.302155e-05 | 0.01605831 | 0.9989461 | 4.019942e-07 | 0.0005651378 | 5.235989e-16 | 2.113903 | 0.0001484187 | 2.89494e-11 | 0 | 1 | #DIV/0! | 4.819039e-14 | 23244.16 | 150 | 50 | 1 | 5.235988e-16 | 3.89639e-06 | 3.89639e-06 | 235948.6 | 5.075436 | 4.239786e-06 | 3.171272 | 53.17127
952258.1 | -7.226325 | 34753292.0 | -7.226325 | 34770410.1 | -7.207302 | 34753337.1 | 4737.719 | 34.75334 |  | 4737.719 | 189.4562 | 39.45619 | 61526176144178.2 | 34753337.1 | 46396.99 | 0.002687018 | 4.310624e-05 | 0.01604241 | 0.9989465 | 4.007686e-07 | 0.0005618133 | 5.235989e-16 | 2.113903 | 0.0001489013 | 2.92327e-11 | 0 | 1 | #DIV/0! | 4.752439e-14 | 23198.5 | 150 | 50 | 1 | 5.235988e-16 | 3.89639e-06 | 3.89639e-06 | 235861 | 5.083541 | 4.241366e-06 | 3.163807 | 53.16381
956995.8 | -7.188375 | 34719111.1 | -7.188375 | 34736224.1 | -7.169451 | 34719156.2 | 4761.291 | 34.71916 |  | 4761.291 | 189.4174 | 39.41738 | 61405210182496.9 | 34719156.2 | 46305.77 | 0.002694977 | 4.319116e-05 | 0.01602654 | 0.9989469 | 3.995465e-07 | 0.000558506 | 5.235989e-16 | 2.113903 | 0.0001493853 | 2.95187e-11 | 0 | 1 | #DIV/0! | 4.686735e-14 | 23152.89 | 150 | 50 | 1 | 5.235988e-16 | 3.89639e-06 | 3.89639e-06 | 235773.1 | 5.091657 | 4.242953e-06 | 3.156314 | 53.15631
961757.1 | -7.150622 | 34684940.6 | -7.150622 | 34702048.4 | -7.131796 | 34684985.6 | 4784.979 | 34.68499 |  | 4784.979 | 189.3786 | 39.37859 | 61284399844548.9 | 34684985.6 | 46214.67 | 0.00270296 | 4.32763e-05 | 0.01601071 | 0.9989473 | 3.983279e-07 | 0.0005552161 | 5.235989e-16 | 2.113903 | 0.0001498708 | 2.980742e-11 | 0 | 1 | #DIV/0! | 4.621926e-14 | 23107.33 | 150 | 50 | 1 | 5.235988e-16 | 3.89639e-06 | 3.89639e-06 | 235684.9 | 5.099786 | 4.244547e-06 | 3.148793 | 53.14879
966542.1 | -7.113065 | 34650780.4 | -7.113065 | 34667883.0 | -7.094336 | 34650825.5 | 4808.786 | 34.65083 |  | 4808.786 | 189.3398 | 39.33981 | 61163745058972.0 | 34650825.5 | 46123.68 | 0.002710967 | 4.336167e-05 | 0.01599491 | 0.9989476 | 3.971127e-07 | 0.0005519432 | 5.235989e-16 | 2.113903 | 0.0001503577 | 3.00989e-11 | 0 | 1 | #DIV/0! | 4.557986e-14 | 23061.84 | 150 | 50 | 1 | 5.235988e-16 | 3.89639e-06 | 3.89639e-06 | 235596.4 | 5.107927 | 4.246148e-06 | 3.141245 | 53.14124
971350.9 | -7.075702 | 34616630.6 | -7.075702 | 34633728.0 | -7.05707 | 34616675.7 | 4832.711 | 34.61668 |  | 4832.711 | 189.301 | 39.30104 | 61043245754343.2 | 34616675.7 | 46032.81 | 0.002718999 | 4.344727e-05 | 0.01597914 | 0.998948 | 3.95901e-07 | 0.0005486875 | 5.235989e-16 | 2.113903 | 0.0001508461 | 3.039315e-11 | 0 | 1 | #DIV/0! | 4.494906e-14 | 23016.41 | 150 | 50 | 1 | 5.235988e-16 | 3.89639e-06 | 3.89639e-06 | 235507.6 | 5.116081 | 4.247755e-06 | 3.133668 | 53.13367
976183.6 | -7.038532 | 34582491.2 | -7.038532 | 34599583.4 | -7.019996 | 34582536.2 | 4856.755 | 34.58254 |  | 4856.755 | 189.2623 | 39.26228 | 60922901859178.4 | 34582536.2 | 45942.06 | 0.002727056 | 4.353309e-05 | 0.0159634 | 0.9989484 | 3.946928e-07 | 0.0005454488 | 5.235989e-16 | 2.113903 | 0.0001513359 | 3.06902e-11 | 0 | 1 | #DIV/0! | 4.432686e-14 | 22971.03 | 150 | 50 | 1 | 5.235988e-16 | 3.89639e-06 | 3.89639e-06 | 235418.5 | 5.124247 | 4.24937e-06 | 3.126064 | 53.12606
981040.4 | -7.001555 | 34548362.2 | -7.001555 | 34565449.2 | -6.983115 | 34548407.2 | 4880.918 | 34.54841 |  | 4880.918 | 189.2235 | 39.22353 | 60802713301932.4 | 34548407.2 | 45851.43 | 0.002735137 | 4.361914e-05 | 0.0159477 | 0.9989488 | 3.93488e-07 | 0.0005422269 | 5.235989e-16 | 2.113903 | 0.0001518272 | 3.099007e-11 | 0 | 1 | #DIV/0! | 4.371309e-14 | 22925.71 | 150 | 50 | 1 | 5.235988e-16 | 3.89639e-06 | 3.89639e-06 | 235329 | 5.132425 | 4.250991e-06 | 3.118431 | 53.11843
985921.3 | -6.964769 | 34514243.6 | -6.964769 | 34531325.4 | -6.946425 | 34514288.6 | 4905.202 | 34.51429 |  | 4905.202 | 189.1848 | 39.18479 | 60682680010999.0 | 34514288.6 | 45760.91 | 0.002743243 | 4.370543e-05 | 0.01593203 | 0.9989492 | 3.922867e-07 | 0.000539022 | 5.235989e-16 | 2.113903 | 0.00015232 | 3.12928e-11 | 0 | 1 | #DIV/0! | 4.310756e-14 | 22880.45 | 150 | 50 | 1 | 5.235988e-16 | 3.89639e-06 | 3.89639e-06 | 235239.2 | 5.140616 | 4.25262e-06 | 3.11077 | 53.11077
990826.5 | -6.928174 | 34480135.5 | -6.928174 | 34497212.0 | -6.909925 | 34480180.4 | 4929.606 | 34.48018 |  | 4929.606 | 189.1461 | 39.14607 | 60562801914711.1 | 34480180.4 | 45670.51 | 0.002751373 | 4.379194e-05 | 0.01591639 | 0.9989496 | 3.910888e-07 | 0.0005358338 | 5.235989e-16 | 2.113903 | 0.0001528143 | 3.159841e-11 | 0 | 1 | #DIV/0! | 4.251021e-14 | 22835.25 | 150 | 50 | 1 | 5.235988e-16 | 3.89639e-06 | 3.89639e-06 | 235149.2 | 5.148819 | 4.254255e-06 | 3.103081 | 53.10308
995756.1 | -6.891768 | 34446037.7 | -6.891768 | 34463109.1 | -6.873613 | 34446082.7 | 4954.132 | 34.44608 |  | 4954.132 | 189.1074 | 39.10736 | 60443078941340.0 | 34446082.7 | 45580.23 | 0.002759529 | 4.387868e-05 | 0.01590079 | 0.99895 | 3.898942e-07 | 0.0005326623 | 5.235989e-16 | 2.113903 | 0.00015331 | 3.190693e-11 | 0 | 1 | #DIV/0! | 4.192094e-14 | 22790.11 | 150 | 50 | 1 | 5.235988e-16 | 3.89639e-06 | 3.89639e-06 | 235058.8 | 5.157034 | 4.255897e-06 | 3.095364 | 53.09536
1000710.2 | -6.855551 | 34411950.4 | -6.855551 | 34429016.5 | -6.83749 | 34411995.4 | 4978.78 | 34.412 |  | 4978.78 | 189.0687 | 39.06866 | 60323511019096.0 | 34411995.4 | 45490.06 | 0.002767709 | 4.396565e-05 | 0.01588521 | 0.9989504 | 3.887031e-07 | 0.0005295074 | 5.235989e-16 | 2.113903 | 0.0001538072 | 3.221837e-11 | 0 | 1 | #DIV/0! | 4.133967e-14 | 22745.03 | 150 | 50 | 1 | 5.235988e-16 | 3.89639e-06 | 3.89639e-06 | 234968.1 | 5.165262 | 4.257546e-06 | 3.087618 | 53.08762
1005689.0 | -6.819521 | 34377873.5 | -6.819521 | 34394934.4 | -6.801554 | 34377918.5 | 5003.551 | 34.37792 |  | 5003.551 | 189.03 | 39.02997 | 60204098076128.2 | 34377918.5 | 45400.01 | 0.002775914 | 4.405285e-05 | 0.01586967 | 0.9989508 | 3.875153e-07 | 0.0005263691 | 5.235989e-16 | 2.113903 | 0.0001543059 | 3.253278e-11 | 0 | 1 | #DIV/0! | 4.076624e-14 | 22700.01 | 150 | 50 | 1 | 5.235988e-16 | 3.89639e-06 | 3.89639e-06 | 234877.1 | 5.173503 | 4.259203e-06 | 3.079844 | 53.07984
1010692.6 | -6.783678 | 34343807.1 | -6.783678 | 34360862.8 | -6.765804 | 34343852.1 | 5028.445 | 34.34385 |  | 5028.445 | 188.9913 | 38.99129 | 60084840040524.1 | 34343852.1 | 45310.08 | 0.002784145 | 4.414029e-05 | 0.01585416 | 0.9989512 | 3.863309e-07 | 0.0005232472 | 5.235989e-16 | 2.113903 | 0.0001548061 | 3.285017e-11 | 0 | 1 | #DIV/0! | 4.020065e-14 | 22655.04 | 150 | 50 | 1 | 5.235988e-16 | 3.89639e-06 | 3.89639e-06 | 234785.7 | 5.181755 | 4.260866e-06 | 3.072041 | 53.07204
1015721.0 | -6.748021 | 34309751.2 | -6.748021 | 34326801.6 | -6.730239 | 34309796.1 | 5053.463 | 34.3098 |  | 5053.463 | 188.9526 | 38.95263 | 59965736840310.1 | 34309796.1 | 45220.26 | 0.002792401 | 4.422796e-05 | 0.01583869 | 0.9989516 | 3.851499e-07 | 0.0005201418 | 5.235989e-16 | 2.113903 | 0.0001553078 | 3.317058e-11 | 0 | 1 | #DIV/0! | 3.964265e-14 | 22610.13 | 150 | 50 | 1 | 5.235988e-16 | 3.89639e-06 | 3.89639e-06 | 234694.1 | 5.19002 | 4.262536e-06 | 3.064209 | 53.06421
1020774.5 | -6.712548 | 34275705.7 | -6.712548 | 34292750.9 | -6.694859 | 34275750.7 | 5078.605 | 34.27575 |  | 5078.605 | 188.914 | 38.91398 | 59846788403450.8 | 34275750.7 | 45130.56 | 0.002800681 | 4.431587e-05 | 0.01582324 | 0.9989519 | 3.839722e-07 | 0.0005170526 | 5.235989e-16 | 2.113903 | 0.0001558109 | 3.349403e-11 | 0 | 1 | #DIV/0! | 3.909225e-14 | 22565.28 | 150 | 50 | 1 | 5.235988e-16 | 3.89639e-06 | 3.89639e-06 | 234602.1 | 5.198298 | 4.264214e-06 | 3.056349 | 53.05635
1025853.1 | -6.677259 | 34241670.8 | -6.677259 | 34258710.7 | -6.659662 | 34241715.7 | 5103.872 | 34.24172 |  | 5103.872 | 188.8753 | 38.87534 | 59727994657849.6 | 34241715.7 | 45040.98 | 0.002808988 | 4.440401e-05 | 0.01580783 | 0.9989523 | 3.827979e-07 | 0.0005139798 | 5.235989e-16 | 2.113903 | 0.0001563156 | 3.382054e-11 | 0 | 1 | #DIV/0! | 3.85492e-14 | 22520.49 | 150 | 50 | 1 | 5.235988e-16 | 3.89639e-06 | 3.89639e-06 | 234509.8 | 5.206588 | 4.265898e-06 | 3.04846 | 53.04846
1030956.9 | -6.642153 | 34207646.3 | -6.642153 | 34224681.0 | -6.624647 | 34207691.2 | 5129.265 | 34.20769 |  | 5129.265 | 188.8367 | 38.83671 | 59609355531348.3 | 34207691.2 | 44951.51 | 0.002817319 | 4.449238e-05 | 0.01579245 | 0.9989527 | 3.816269e-07 | 0.000510923 | 5.235989e-16 | 2.113903 | 0.0001568218 | 3.415016e-11 | 0 | 1 | #DIV/0! | 3.801359e-14 | 22475.76 | 150 | 50 | 1 | 5.235988e-16 | 3.89639e-06 | 3.89639e-06 | 234417.2 | 5.21489 | 4.26759e-06 | 3.040543 | 53.04054
1036086.2 | -6.607229 | 34173632.4 | -6.607229 | 34190661.8 | -6.589813 | 34173677.3 | 5154.785 | 34.17368 |  | 5154.785 | 188.7981 | 38.79809 | 59490870951727.0 | 34173677.3 | 44862.16 | 0.002825676 | 4.4581e-05 | 0.01577711 | 0.9989531 | 3.804592e-07 | 0.0005078824 | 5.235989e-16 | 2.113903 | 0.0001573295 | 3.44829e-11 | 0 | 1 | #DIV/0! | 3.748528e-14 | 22431.08 | 150 | 50 | 1 | 5.235988e-16 | 3.89639e-06 | 3.89639e-06 | 234324.3 | 5.223205 | 4.269289e-06 | 3.032596 | 53.0326
1041241.0 | -6.572486 | 34139629.0 | -6.572486 | 34156653.1 | -6.55516 | 34139673.8 | 5180.431 | 34.13967 |  | 5180.431 | 188.7595 | 38.75949 | 59372540846704.0 | 34139673.8 | 44772.93 | 0.002834059 | 4.466985e-05 | 0.01576179 | 0.9989535 | 3.792948e-07 | 0.0005048579 | 5.235989e-16 | 2.113903 | 0.0001578386 | 3.481879e-11 | 0 | 1 | #DIV/0! | 3.696409e-14 | 22386.47 | 150 | 50 | 1 | 5.235988e-16 | 3.89639e-06 | 3.89639e-06 | 234231 | 5.231532 | 4.270995e-06 | 3.024621 | 53.02462
1046421.4 | -6.537923 | 34105636.1 | -6.537923 | 34122655.0 | -6.520687 | 34105680.9 | 5206.205 | 34.10568 |  | 5206.205 | 188.7209 | 38.72089 | 59254365143936.2 | 34105680.9 | 44683.81 | 0.002842468 | 4.475894e-05 | 0.01574651 | 0.9989538 | 3.781336e-07 | 0.0005018492 | 5.235989e-16 | 2.113903 | 0.0001583494 | 3.515787e-11 | 0 | 1 | #DIV/0! | 3.644996e-14 | 22341.91 | 150 | 50 | 1 | 5.235988e-16 | 3.89639e-06 | 3.89639e-06 | 234137.5 | 5.239872 | 4.272708e-06 | 3.016617 | 53.01662
1051627.6 | -6.503538 | 34071653.7 | -6.503538 | 34088667.3 | -6.486392 | 34071698.6 | 5232.107 | 34.0717 |  | 5232.107 | 188.6823 | 38.68231 | 59136343771018.6 | 34071698.6 | 44594.81 | 0.002850902 | 4.484826e-05 | 0.01573126 | 0.9989542 | 3.769758e-07 | 0.0004988565 | 5.235989e-16 | 2.113903 | 0.0001588616 | 3.550016e-11 | 0 | 1 | #DIV/0! | 3.594282e-14 | 22297.41 | 150 | 50 | 1 | 5.235988e-16 | 3.89639e-06 | 3.89639e-06 | 234043.6 | 5.248224 | 4.274429e-06 | 3.008583 | 53.00858
1056859.7 | -6.469333 | 34037681.9 | -6.469333 | 34054690.3 | -6.452275 | 34037726.8 | 5258.138 | 34.03773 |  | 5258.138 | 188.6437 | 38.64374 | 59018476655484.3 | 34037726.8 | 44505.93 | 0.002859362 | 4.493783e-05 | 0.01571604 | 0.9989546 | 3.758212e-07 | 0.0004958795 | 5.235989e-16 | 2.113903 | 0.0001593753 | 3.584569e-11 | 0 | 1 | #DIV/0! | 3.544259e-14 | 22252.97 | 150 | 50 | 1 | 5.235988e-16 | 3.89639e-06 | 3.89639e-06 | 233949.4 | 5.256589 | 4.276157e-06 | 3.000521 | 53.00052
1062117.9 | -6.435304 | 34003720.7 | -6.435304 | 34020723.8 | -6.418335 | 34003765.6 | 5284.299 | 34.00377 |  | 5284.299 | 188.6052 | 38.60519 | 58900763724804.4 | 34003765.6 | 44417.16 | 0.002867847 | 4.502764e-05 | 0.01570085 | 0.998955 | 3.746699e-07 | 0.0004929184 | 5.235989e-16 | 2.113903 | 0.0001598906 | 3.619449e-11 | 0 | 1 | #DIV/0! | 3.494912e-14 | 22208.58 | 150 | 50 | 1 | 5.235988e-16 | 3.89639e-06 | 3.89639e-06 | 233854.8 | 5.264966 | 4.277892e-06 | 2.992429 | 52.99243
1067402.2 | -6.401452 | 33969770.1 | -6.401452 | 33986767.8 | -6.38457 | 33969814.9 | 5310.589 | 33.96981 |  | 5310.589 | 188.5666 | 38.56664 | 58783204906388.5 | 33969814.9 | 44328.51 | 0.002876359 | 4.511769e-05 | 0.01568569 | 0.9989553 | 3.735218e-07 | 0.0004899728 | 5.235989e-16 | 2.113903 | 0.0001604074 | 3.654659e-11 | 0 | 1 | #DIV/0! | 3.446235e-14 | 22164.26 | 150 | 50 | 1 | 5.235988e-16 | 3.89639e-06 | 3.89639e-06 | 233760 | 5.273355 | 4.279635e-06 | 2.984308 | 52.98431
1072712.8 | -6.367775 | 33935830.0 | -6.367775 | 33952822.5 | -6.350981 | 33935874.8 | 5337.011 | 33.93587 |  | 5337.011 | 188.5281 | 38.52811 | 58665800127583.8 | 33935874.8 | 44239.98 | 0.002884897 | 4.520798e-05 | 0.01567057 | 0.9989557 | 3.72377e-07 | 0.0004870429 | 5.235989e-16 | 2.113903 | 0.0001609257 | 3.690203e-11 | 0 | 1 | #DIV/0! | 3.39822e-14 | 22119.99 | 150 | 50 | 1 | 5.235988e-16 | 3.89639e-06 | 3.89639e-06 | 233664.8 | 5.281757 | 4.281385e-06 | 2.976158 | 52.97616
1078049.8 | -6.334272 | 33901900.6 | -6.334272 | 33918887.7 | -6.317566 | 33901945.4 | 5363.564 | 33.90195 |  | 5363.564 | 188.4896 | 38.48959 | 58548549315675.7 | 33901945.4 | 44151.56 | 0.002893461 | 4.529851e-05 | 0.01565548 | 0.9989561 | 3.712353e-07 | 0.0004841285 | 5.235989e-16 | 2.113903 | 0.0001614456 | 3.726083e-11 | 0 | 1 | #DIV/0! | 3.350861e-14 | 22075.78 | 150 | 50 | 1 | 5.235988e-16 | 3.89639e-06 | 3.89639e-06 | 233569.3 | 5.290171 | 4.283142e-06 | 2.967978 | 52.96798
1083413.3 | -6.300944 | 33867981.7 | -6.300944 | 33884963.5 | -6.284324 | 33868026.5 | 5390.249 | 33.86803 |  | 5390.249 | 188.4511 | 38.45108 | 58431452397887.2 | 33868026.5 | 44063.25 | 0.002902051 | 4.538929e-05 | 0.01564042 | 0.9989565 | 3.700969e-07 | 0.0004812295 | 5.235989e-16 | 2.113903 | 0.000161967 | 3.762302e-11 | 0 | 1 | #DIV/0! | 3.304143e-14 | 22031.63 | 150 | 50 | 1 | 5.235988e-16 | 3.89639e-06 | 3.89639e-06 | 233473.5 | 5.298598 | 4.284907e-06 | 2.959769 | 52.95977
1088803.6 | -6.267788 | 33834073.5 | -6.267788 | 33851050.0 | -6.251254 | 33834118.3 | 5417.067 | 33.83412 |  | 5417.067 | 188.4126 | 38.41258 | 58314509301379.6 | 33834118.3 | 43975.07 | 0.002910667 | 4.548032e-05 | 0.01562539 | 0.9989568 | 3.689617e-07 | 0.0004783459 | 5.235989e-16 | 2.113903 | 0.00016249 | 3.798863e-11 | 0 | 1 | #DIV/0! | 3.25806e-14 | 21987.53 | 150 | 50 | 1 | 5.235988e-16 | 3.89639e-06 | 3.89639e-06 | 233377.3 | 5.307037 | 4.286679e-06 | 2.95153 | 52.95153
1094220.7 | -6.234804 | 33800175.9 | -6.234804 | 33817147.1 | -6.218355 | 33800220.6 | 5444.018 | 33.80022 |  | 5444.018 | 188.3741 | 38.3741 | 58197719953251.5 | 33800220.6 | 43887 | 0.00291931 | 4.557158e-05 | 0.01561039 | 0.9989572 | 3.678297e-07 | 0.0004754777 | 5.235989e-16 | 2.113903 | 0.0001630145 | 3.83577e-11 | 0 | 1 | #DIV/0! | 3.212605e-14 | 21943.5 | 150 | 50 | 1 | 5.235988e-16 | 3.89639e-06 | 3.89639e-06 | 233280.8 | 5.315489 | 4.288458e-06 | 2.943262 | 52.94326
1099664.7 | -6.201991 | 33766288.9 | -6.201991 | 33783254.8 | -6.185628 | 33766333.7 | 5471.103 | 33.76633 |  | 5471.103 | 188.3356 | 38.33562 | 58081084280539.6 | 33766333.7 | 43799.04 | 0.00292798 | 4.56631e-05 | 0.01559543 | 0.9989576 | 3.667008e-07 | 0.0004726246 | 5.235989e-16 | 2.113903 | 0.0001635406 | 3.873025e-11 | 0 | 1 | #DIV/0! | 3.167771e-14 | 21899.52 | 150 | 50 | 1 | 5.235988e-16 | 3.89639e-06 | 3.89639e-06 | 233184 | 5.323953 | 4.290246e-06 | 2.934964 | 52.93496
1105135.8 | -6.169348 | 33732412.6 | -6.169348 | 33749373.1 | -6.153069 | 33732457.4 | 5498.323 | 33.73246 |  | 5498.323 | 188.2972 | 38.29716 | 57964602210218.1 | 33732457.4 | 43711.2 | 0.002936675 | 4.575486e-05 | 0.0155805 | 0.9989579 | 3.655751e-07 | 0.0004697868 | 5.235989e-16 | 2.113903 | 0.0001640682 | 3.910632e-11 | 0 | 1 | #DIV/0! | 3.123537e-14 | 21855.6 | 150 | 50 | 1 | 5.235988e-16 | 3.89639e-06 | 3.89639e-06 | 233086.9 | 5.332429 | 4.29204e-06 | 2.926636 | 52.92664
1110634.1 | -6.136874 | 33698547.0 | -6.136874 | 33715502.2 | -6.12068 | 33698591.7 | 5525.679 | 33.69859 |  | 5525.679 | 188.2587 | 38.25872 | 57848273669199.0 | 33698591.7 | 43623.48 | 0.002945398 | 4.584687e-05 | 0.0155656 | 0.9989583 | 3.644526e-07 | 0.000466964 | 5.235989e-16 | 2.113903 | 0.0001645974 | 3.948594e-11 | 0 | 1 | #DIV/0! | 3.079913e-14 | 21811.74 | 150 | 50 | 1 | 5.235988e-16 | 3.89639e-06 | 3.89639e-06 | 232989.4 | 5.340918 | 4.293842e-06 | 2.918279 | 52.91828
1116159.8 | -6.104569 | 33664692.0 | -6.104569 | 33681641.9 | -6.088459 | 33664736.7 | 5553.17 | 33.66474 |  | 5553.17 | 188.2203 | 38.22028 | 57732098584331.5 | 33664736.7 | 43535.87 | 0.002954147 | 4.593913e-05 | 0.01555073 | 0.9989587 | 3.633332e-07 | 0.0004641563 | 5.235989e-16 | 2.113903 | 0.0001651281 | 3.986914e-11 | 0 | 1 | #DIV/0! | 3.036884e-14 | 21767.94 | 150 | 50 | 1 | 5.235988e-16 | 3.89639e-06 | 3.89639e-06 | 232891.6 | 5.349419 | 4.295652e-06 | 2.909891 | 52.90989
1121712.9 | -6.072431 | 33630847.7 | -6.072431 | 33647792.2 | -6.056405 | 33630892.4 | 5580.799 | 33.63089 |  | 5580.799 | 188.1819 | 38.18186 | 57616076882402.9 | 33630892.4 | 43448.38 | 0.002962923 | 4.603164e-05 | 0.01553589 | 0.998959 | 3.62217e-07 | 0.0004613635 | 5.235989e-16 | 2.113903 | 0.0001656605 | 4.025596e-11 | 0 | 1 | #DIV/0! | 2.994444e-14 | 21724.19 | 150 | 50 | 1 | 5.235988e-16 | 3.89639e-06 | 3.89639e-06 | 232793.5 | 5.357933 | 4.29747e-06 | 2.901474 | 52.90147
1127293.7 | -6.04046 | 33597014.1 | -6.04046 | 33613953.3 | -6.024516 | 33597058.8 | 5608.565 | 33.59706 |  | 5608.565 | 188.1434 | 38.14344 | 57500208490137.4 | 33597058.8 | 43361 | 0.002971726 | 4.612439e-05 | 0.01552108 | 0.9989594 | 3.611038e-07 | 0.0004585857 | 5.235989e-16 | 2.113903 | 0.0001661943 | 4.064643e-11 | 0 | 1 | #DIV/0! | 2.952571e-14 | 21680.5 | 150 | 50 | 1 | 5.235988e-16 | 3.89639e-06 | 3.89639e-06 | 232695.1 | 5.36646 | 4.299295e-06 | 2.893027 | 52.89303
1132902.3 | -6.008654 | 33563191.2 | -6.008654 | 33580125.0 | -5.992794 | 33563235.9 | 5636.469 | 33.56324 |  | 5636.469 | 188.105 | 38.10504 | 57384493334196.9 | 33563235.9 | 43273.74 | 0.002980556 | 4.62174e-05 | 0.0155063 | 0.9989597 | 3.599938e-07 | 0.0004558226 | 5.235989e-16 | 2.113903 | 0.0001667298 | 4.104058e-11 | 0 | 1 | #DIV/0! | 2.911276e-14 | 21636.87 | 150 | 50 | 1 | 5.235988e-16 | 3.89639e-06 | 3.89639e-06 | 232596.3 | 5.374998 | 4.301127e-06 | 2.88455 | 52.88455
1138538.8 | -5.977014 | 33529379.1 | -5.977014 | 33546307.5 | -5.961236 | 33529423.8 | 5664.512 | 33.52942 |  | 5664.512 | 188.0667 | 38.06666 | 57268931341180.6 | 33529423.8 | 43186.6 | 0.002989413 | 4.631067e-05 | 0.01549156 | 0.9989601 | 3.588869e-07 | 0.0004530743 | 5.235989e-16 | 2.113903 | 0.0001672669 | 4.143844e-11 | 0 | 1 | #DIV/0! | 2.870545e-14 | 21593.3 | 150 | 50 | 1 | 5.235988e-16 | 3.89639e-06 | 3.89639e-06 | 232497.2 | 5.38355 | 4.302968e-06 | 2.876043 | 52.87604
1144203.3 | -5.945537 | 33495577.6 | -5.945537 | 33512500.7 | -5.929841 | 33495622.3 | 5692.694 | 33.49562 |  | 5692.694 | 188.0283 | 38.02828 | 57153522437624.9 | 33495622.3 | 43099.57 | 0.002998297 | 4.640418e-05 | 0.01547685 | 0.9989605 | 3.577831e-07 | 0.0004503407 | 5.235989e-16 | 2.113903 | 0.0001678055 | 4.184005e-11 | 0 | 1 | #DIV/0! | 2.830373e-14 | 21549.78 | 150 | 50 | 1 | 5.235988e-16 | 3.89639e-06 | 3.89639e-06 | 232397.7 | 5.392113 | 4.304816e-06 | 2.867505 | 52.86751
1149896.0 | -5.914224 | 33461786.9 | -5.914224 | 33478704.6 | -5.898609 | 33461831.6 | 5721.016 | 33.46183 |  | 5721.016 | 187.9899 | 37.98992 | 57038266550003.6 | 33461831.6 | 43012.65 | 0.003007208 | 4.649795e-05 | 0.01546217 | 0.9989608 | 3.566823e-07 | 0.0004476217 | 5.235989e-16 | 2.113903 | 0.0001683457 | 4.224544e-11 | 0 | 1 | #DIV/0! | 2.790745e-14 | 21506.33 | 150 | 50 | 1 | 5.235988e-16 | 3.89639e-06 | 3.89639e-06 | 232298 | 5.40069 | 4.306672e-06 | 2.858938 | 52.85894
1155617.0 | -5.883074 | 33428007.0 | -5.883074 | 33444919.3 | -5.86754 | 33428051.7 | 5749.48 | 33.42805 |  | 5749.48 | 187.9516 | 37.95157 | 56923163604727.5 | 33428051.7 | 42925.85 | 0.003016146 | 4.659197e-05 | 0.01544752 | 0.9989612 | 3.555846e-07 | 0.0004449173 | 5.235989e-16 | 2.113903 | 0.0001688875 | 4.265465e-11 | 0 | 1 | #DIV/0! | 2.751656e-14 | 21462.93 | 150 | 50 | 1 | 5.235988e-16 | 3.89639e-06 | 3.89639e-06 | 232197.9 | 5.409278 | 4.308535e-06 | 2.85034 | 52.85034
1161366.5 | -5.852084 | 33394237.8 | -5.852084 | 33411144.7 | -5.836631 | 33394282.5 | 5778.085 | 33.39428 |  | 5778.085 | 187.9132 | 37.91323 | 56808213528144.6 | 33394282.5 | 42839.17 | 0.003025112 | 4.668625e-05 | 0.0154329 | 0.9989615 | 3.5449e-07 | 0.0004422274 | 5.235989e-16 | 2.113903 | 0.0001694309 | 4.306771e-11 | 0 | 1 | #DIV/0! | 2.713101e-14 | 21419.58 | 150 | 50 | 1 | 5.235988e-16 | 3.89639e-06 | 3.89639e-06 | 232097.4 | 5.417879 | 4.310406e-06 | 2.841711 | 52.84171
1167144.6 | -5.821256 | 33360479.4 | -5.821256 | 33377380.9 | -5.805883 | 33360524.0 | 5806.832 | 33.36052 |  | 5806.832 | 187.8749 | 37.8749 | 56693416246540.2 | 33360524.0 | 42752.6 | 0.003034106 | 4.678078e-05 | 0.01541831 | 0.9989619 | 3.533984e-07 | 0.0004395518 | 5.235989e-16 | 2.113903 | 0.0001699759 | 4.348465e-11 | 0 | 1 | #DIV/0! | 2.675074e-14 | 21376.3 | 150 | 50 | 1 | 5.235988e-16 | 3.89639e-06 | 3.89639e-06 | 231996.7 | 5.426493 | 4.312286e-06 | 2.833053 | 52.83305
1172951.4 | -5.790588 | 33326731.8 | -5.790588 | 33343627.9 | -5.775294 | 33326776.4 | 5835.723 | 33.32678 |  | 5835.723 | 187.8366 | 37.83659 | 56578771686136.1 | 33326776.4 | 42666.15 | 0.003043127 | 4.687557e-05 | 0.01540375 | 0.9989622 | 3.523099e-07 | 0.0004368907 | 5.235989e-16 | 2.113903 | 0.0001705226 | 4.390552e-11 | 0 | 1 | #DIV/0! | 2.637563e-14 | 21333.07 | 150 | 50 | 1 | 5.235988e-16 | 3.89639e-06 | 3.89639e-06 | 231895.6 | 5.435119 | 4.314173e-06 | 2.824363 | 52.82436
1178787.1 | -5.760078 | 33292994.9 | -5.760078 | 33309885.7 | -5.744864 | 33293039.5 | 5864.757 | 33.29304 |  | 5864.757 | 187.7983 | 37.79828 | 56464279773091.5 | 33293039.5 | 42579.81 | 0.003052175 | 4.697062e-05 | 0.01538923 | 0.9989626 | 3.512243e-07 | 0.0004342438 | 5.235989e-16 | 2.113903 | 0.0001710708 | 4.433034e-11 | 0 | 1 | #DIV/0! | 2.60057e-14 | 21289.9 | 150 | 50 | 1 | 5.235988e-16 | 3.89639e-06 | 3.89639e-06 | 231794.1 | 5.443758 | 4.316068e-06 | 2.815644 | 52.81564
1184651.9 | -5.729727 | 33259268.9 | -5.729727 | 33276154.2 | -5.714592 | 33259313.5 | 5893.936 | 33.25931 |  | 5893.936 | 187.76 | 37.75999 | 56349940433502.4 | 33259313.5 | 42493.58 | 0.003061252 | 4.706593e-05 | 0.01537473 | 0.9989629 | 3.501418e-07 | 0.0004316111 | 5.235989e-16 | 2.113903 | 0.0001716206 | 4.475916e-11 | 0 | 1 | #DIV/0! | 2.564074e-14 | 21246.79 | 150 | 50 | 1 | 5.235988e-16 | 3.89639e-06 | 3.89639e-06 | 231692.4 | 5.452409 | 4.31797e-06 | 2.806893 | 52.80689
1190545.8 | -5.699534 | 33225553.7 | -5.699534 | 33242433.6 | -5.684477 | 33225598.3 | 5923.259 | 33.2256 |  | 5923.259 | 187.7217 | 37.72172 | 56235753593401.5 | 33225598.3 | 42407.47 | 0.003070356 | 4.71615e-05 | 0.01536027 | 0.9989633 | 3.490623e-07 | 0.0004289926 | 5.235989e-16 | 2.113903 | 0.000172172 | 4.5192e-11 | 0 | 1 | #DIV/0! | 2.528086e-14 | 21203.74 | 150 | 50 | 1 | 5.235988e-16 | 3.89639e-06 | 3.89639e-06 | 231590.3 | 5.461072 | 4.319881e-06 | 2.798112 | 52.79811
1196469.1 | -5.669497 | 33191849.3 | -5.669497 | 33208723.8 | -5.654518 | 33191893.9 | 5952.729 | 33.19189 |  | 5952.729 | 187.6835 | 37.68345 | 56121719178758.3 | 33191893.9 | 42321.48 | 0.003079488 | 4.725733e-05 | 0.01534584 | 0.9989636 | 3.479858e-07 | 0.0004263881 | 5.235989e-16 | 2.113903 | 0.0001727251 | 4.562891e-11 | 0 | 1 | #DIV/0! | 2.492586e-14 | 21160.74 | 150 | 50 | 1 | 5.235988e-16 | 3.89639e-06 | 3.89639e-06 | 231487.8 | 5.469748 | 4.3218e-06 | 2.7893 | 52.7893
1202421.8 | -5.639616 | 33158155.8 | -5.639616 | 33175024.8 | -5.624715 | 33158200.3 | 5982.345 | 33.1582 |  | 5982.345 | 187.6452 | 37.6452 | 56007837115479.2 | 33158200.3 | 42235.6 | 0.003088648 | 4.735341e-05 | 0.01533144 | 0.998964 | 3.469123e-07 | 0.0004237977 | 5.235989e-16 | 2.113903 | 0.0001732798 | 4.606993e-11 | 0 | 1 | #DIV/0! | 2.457575e-14 | 21117.8 | 150 | 50 | 1 | 5.235988e-16 | 3.89639e-06 | 3.89639e-06 | 231385.1 | 5.478437 | 4.323727e-06 | 2.780458 | 52.78046
1208404.1 | -5.60989 | 33124473.1 | -5.60989 | 33141336.7 | -5.595066 | 33124517.6 | 6012.109 | 33.12452 |  | 6012.109 | 187.607 | 37.60696 | 55894107329407.3 | 33124517.6 | 42149.84 | 0.003097836 | 4.744977e-05 | 0.01531707 | 0.9989643 | 3.458417e-07 | 0.0004212213 | 5.235989e-16 | 2.113903 | 0.0001738361 | 4.651508e-11 | 0 | 1 | #DIV/0! | 2.423042e-14 | 21074.92 | 150 | 50 | 1 | 5.235988e-16 | 3.89639e-06 | 3.89639e-06 | 231282 | 5.487138 | 4.325661e-06 | 2.771585 | 52.77158
1214416.3 | -5.580318 | 33090801.2 | -5.580318 | 33107659.4 | -5.565572 | 33090845.8 | 6042.021 | 33.09085 |  | 6042.021 | 187.5687 | 37.56873 | 55780529746321.9 | 33090845.8 | 42064.19 | 0.003107052 | 4.754638e-05 | 0.01530273 | 0.9989647 | 3.447741e-07 | 0.0004186587 | 5.235989e-16 | 2.113903 | 0.0001743941 | 4.696441e-11 | 0 | 1 | #DIV/0! | 2.388982e-14 | 21032.09 | 150 | 50 | 1 | 5.235988e-16 | 3.89639e-06 | 3.89639e-06 | 231178.5 | 5.495851 | 4.327604e-06 | 2.76268 | 52.76268
1220458.3 | -5.5509 | 33057140.2 | -5.5509 | 33073993.0 | -5.53623 | 33057184.8 | 6072.081 | 33.05718 |  | 6072.081 | 187.5305 | 37.53051 | 55667104291939.3 | 33057184.8 | 41978.66 | 0.003116297 | 4.764326e-05 | 0.01528842 | 0.998965 | 3.437095e-07 | 0.00041611 | 5.235989e-16 | 2.113903 | 0.0001749537 | 4.741795e-11 | 0 | 1 | #DIV/0! | 2.355389e-14 | 20989.33 | 150 | 50 | 1 | 5.235988e-16 | 3.89639e-06 | 3.89639e-06 | 231074.7 | 5.504577 | 4.329555e-06 | 2.753745 | 52.75374
1226530.4 | -5.521634 | 33023490.2 | -5.521634 | 33040337.5 | -5.50704 | 33023534.7 | 6102.291 | 33.02353 |  | 6102.291 | 187.4923 | 37.49231 | 55553830891912.1 | 33023534.7 | 41893.24 | 0.00312557 | 4.77404e-05 | 0.01527414 | 0.9989653 | 3.426478e-07 | 0.000413575 | 5.235989e-16 | 2.113903 | 0.0001755149 | 4.787575e-11 | 0 | 1 | #DIV/0! | 2.322253e-14 | 20946.62 | 150 | 50 | 1 | 5.235988e-16 | 3.89639e-06 | 3.89639e-06 | 230970.6 | 5.513315 | 4.331514e-06 | 2.744779 | 52.74478
1232632.6 | -5.492521 | 32989851.0 | -5.492521 | 33006692.8 | -5.478003 | 32989895.5 | 6132.652 | 32.9899 |  | 6132.652 | 187.4541 | 37.45412 | 55440709471829.4 | 32989895.5 | 41807.93 | 0.003134871 | 4.783781e-05 | 0.0152599 | 0.9989657 | 3.41589e-07 | 0.0004110537 | 5.235989e-16 | 2.113903 | 0.0001760778 | 4.833783e-11 | 0 | 1 | #DIV/0! | 2.289568e-14 | 20903.97 | 150 | 50 | 1 | 5.235988e-16 | 3.89639e-06 | 3.89639e-06 | 230866.2 | 5.522066 | 4.333481e-06 | 2.735781 | 52.73578
1238765.3 | -5.463558 | 32956222.7 | -5.463558 | 32973059.1 | -5.449115 | 32956267.2 | 6163.163 | 32.95627 |  | 6163.163 | 187.4159 | 37.41594 | 55327739957216.7 | 32956267.2 | 41722.74 | 0.003144201 | 4.793549e-05 | 0.01524568 | 0.998966 | 3.405332e-07 | 0.000408546 | 5.235989e-16 | 2.113903 | 0.0001766423 | 4.880425e-11 | 0 | 1 | #DIV/0! | 2.257337e-14 | 20861.37 | 150 | 50 | 1 | 5.235988e-16 | 3.89639e-06 | 3.89639e-06 | 230761.4 | 5.53083 | 4.335456e-06 | 2.726753 | 52.72675
1244928.5 | -5.434746 | 32922605.3 | -5.434746 | 32939436.3 | -5.420378 | 32922649.8 | 6193.827 | 32.92265 |  | 6193.827 | 187.3778 | 37.37777 | 55214922273535.7 | 32922649.8 | 41637.66 | 0.00315356 | 4.803343e-05 | 0.0152315 | 0.9989664 | 3.394802e-07 | 0.000406052 | 5.235989e-16 | 2.113903 | 0.0001772084 | 4.927503e-11 | 0 | 1 | #DIV/0! | 2.225549e-14 | 20818.83 | 150 | 50 | 1 | 5.235988e-16 | 3.89639e-06 | 3.89639e-06 | 230656.2 | 5.539605 | 4.33744e-06 | 2.717693 | 52.71769
1251122.3 | -5.406083 | 32888998.9 | -5.406083 | 32905824.4 | -5.39179 | 32889043.4 | 6224.642 | 32.88904 |  | 6224.642 | 187.3396 | 37.33962 | 55102256346184.4 | 32889043.4 | 41552.7 | 0.003162947 | 4.813165e-05 | 0.01521734 | 0.9989667 | 3.384302e-07 | 0.0004035714 | 5.235989e-16 | 2.113903 | 0.0001777763 | 4.975022e-11 | 0 | 1 | #DIV/0! | 2.194191e-14 | 20776.35 | 150 | 50 | 1 | 5.235988e-16 | 3.89639e-06 | 3.89639e-06 | 230550.8 | 5.548394 | 4.339431e-06 | 2.708602 | 52.7086
1257346.9 | -5.377569 | 32855403.4 | -5.377569 | 32872223.4 | -5.36335 | 32855447.9 | 6255.611 | 32.85545 |  | 6255.611 | 187.3015 | 37.30148 | 54989742100497.3 | 32855447.9 | 41467.86 | 0.003172363 | 4.823013e-05 | 0.01520322 | 0.998967 | 3.373831e-07 | 0.0004011042 | 5.235989e-16 | 2.113903 | 0.0001783458 | 5.022986e-11 | 0 | 1 | #DIV/0! | 2.163273e-14 | 20733.93 | 150 | 50 | 1 | 5.235988e-16 | 3.89639e-06 | 3.89639e-06 | 230444.9 | 5.557194 | 4.341431e-06 | 2.69948 | 52.69948
1263602.5 | -5.349204 | 32821818.8 | -5.349204 | 32838633.4 | -5.335058 | 32821863.3 | 6286.735 | 32.82186 |  | 6286.735 | 187.2633 | 37.26335 | 54877379461744.5 | 32821863.3 | 41383.12 | 0.003181808 | 4.832888e-05 | 0.01518912 | 0.9989674 | 3.363388e-07 | 0.0003986505 | 5.235989e-16 | 2.113903 | 0.0001789169 | 5.071399e-11 | 0 | 1 | #DIV/0! | 2.132771e-14 | 20691.56 | 150 | 50 | 1 | 5.235988e-16 | 3.89639e-06 | 3.89639e-06 | 230338.8 | 5.566008 | 4.343439e-06 | 2.690326 | 52.69033
1269889.3 | -5.320985 | 32788245.3 | -5.320985 | 32805054.3 | -5.306913 | 32788289.7 | 6318.013 | 32.78829 |  | 6318.013 | 187.2252 | 37.22523 | 54765168355132.8 | 32788289.7 | 41298.5 | 0.003191282 | 4.84279e-05 | 0.01517506 | 0.9989677 | 3.352974e-07 | 0.0003962101 | 5.235989e-16 | 2.113903 | 0.0001794897 | 5.120265e-11 | 0 | 1 | #DIV/0! | 2.102693e-14 | 20649.25 | 150 | 50 | 1 | 5.235988e-16 | 3.89639e-06 | 3.89639e-06 | 230232.3 | 5.574834 | 4.345456e-06 | 2.681141 | 52.68114
1276207.3 | -5.292913 | 32754682.6 | -5.292913 | 32771486.2 | -5.278914 | 32754727.1 | 6349.446 | 32.75473 |  | 6349.446 | 187.1871 | 37.18713 | 54653108705804.5 | 32754727.1 | 41214 | 0.003200785 | 4.85272e-05 | 0.01516103 | 0.998968 | 3.342589e-07 | 0.0003937829 | 5.235989e-16 | 2.113903 | 0.0001800642 | 5.169587e-11 | 0 | 1 | #DIV/0! | 2.073021e-14 | 20607 | 150 | 50 | 1 | 5.235988e-16 | 3.89639e-06 | 3.89639e-06 | 230125.5 | 5.583672 | 4.347481e-06 | 2.671924 | 52.67192
1282556.7 | -5.264987 | 32721131.0 | -5.264987 | 32737929.0 | -5.251061 | 32721175.4 | 6381.036 | 32.72118 |  | 6381.036 | 187.149 | 37.14903 | 54541200438838.2 | 32721175.4 | 41129.61 | 0.003210317 | 4.862677e-05 | 0.01514703 | 0.9989684 | 3.332232e-07 | 0.0003913689 | 5.235989e-16 | 2.113903 | 0.0001806404 | 5.219371e-11 | 0 | 1 | #DIV/0! | 2.043759e-14 | 20564.8 | 150 | 50 | 1 | 5.235988e-16 | 3.89639e-06 | 3.89639e-06 | 230018.3 | 5.592523 | 4.349514e-06 | 2.662675 | 52.66268
1288937.8 | -5.237206 | 32687590.4 | -5.237206 | 32704382.9 | -5.223352 | 32687634.8 | 6412.784 | 32.68763 |  | 6412.784 | 187.111 | 37.11096 | 54429443479248.3 | 32687634.8 | 41045.33 | 0.003219878 | 4.872661e-05 | 0.01513306 | 0.9989687 | 3.321903e-07 | 0.000388968 | 5.235989e-16 | 2.113903 | 0.0001812182 | 5.269619e-11 | 0 | 1 | #DIV/0! | 2.014902e-14 | 20522.67 | 150 | 50 | 1 | 5.235988e-16 | 3.89639e-06 | 3.89639e-06 | 229910.8 | 5.601386 | 4.351555e-06 | 2.653396 | 52.6534
1295350.6 | -5.209569 | 32654060.7 | -5.209569 | 32670847.8 | -5.195787 | 32654105.2 | 6444.689 | 32.65411 |  | 6444.689 | 187.0729 | 37.07289 | 54317837751985.1 | 32654105.2 | 40961.17 | 0.003229469 | 4.882673e-05 | 0.01511912 | 0.998969 | 3.311603e-07 | 0.0003865802 | 5.235989e-16 | 2.113903 | 0.0001817977 | 5.320337e-11 | 0 | 1 | #DIV/0! | 1.986439e-14 | 20480.59 | 150 | 50 | 1 | 5.235988e-16 | 3.89639e-06 | 3.89639e-06 | 229802.9 | 5.610262 | 4.353605e-06 | 2.644084 | 52.64408
1301795.2 | -5.182075 | 32620542.1 | -5.182075 | 32637323.6 | -5.168365 | 32620586.5 | 6476.753 | 32.62059 |  | 6476.753 | 187.0348 | 37.03483 | 54206383181934.7 | 32620586.5 | 40877.12 | 0.003239089 | 4.892712e-05 | 0.01510521 | 0.9989694 | 3.301331e-07 | 0.0003842054 | 5.235989e-16 | 2.113903 | 0.000182379 | 5.371529e-11 | 0 | 1 | #DIV/0! | 1.958373e-14 | 20438.56 | 150 | 50 | 1 | 5.235988e-16 | 3.89639e-06 | 3.89639e-06 | 229694.7 | 5.61915 | 4.355664e-06 | 2.63474 | 52.63474
1308272.0 | -5.154725 | 32587034.6 | -5.154725 | 32603810.5 | -5.141086 | 32587078.9 | 6508.976 | 32.58708 |  | 6508.976 | 186.9968 | 36.99679 | 54095079693918.9 | 32587078.9 | 40793.19 | 0.003248739 | 4.902779e-05 | 0.01509133 | 0.9989697 | 3.291087e-07 | 0.0003818436 | 5.235989e-16 | 2.113903 | 0.0001829619 | 5.423198e-11 | 0 | 1 | #DIV/0! | 1.930686e-14 | 20396.59 | 150 | 50 | 1 | 5.235988e-16 | 3.89639e-06 | 3.89639e-06 | 229586.1 | 5.628051 | 4.357731e-06 | 2.625365 | 52.62537
1314781.0 | -5.127516 | 32553538.0 | -5.127516 | 32570308.5 | -5.113948 | 32553582.4 | 6541.36 | 32.55358 |  | 6541.36 | 186.9588 | 36.95876 | 53983927212695.2 | 32553582.4 | 40709.37 | 0.003258418 | 4.912874e-05 | 0.01507748 | 0.99897 | 3.280871e-07 | 0.0003794946 | 5.235989e-16 | 2.113903 | 0.0001835465 | 5.475349e-11 | 0 | 1 | #DIV/0! | 1.903389e-14 | 20354.68 | 150 | 50 | 1 | 5.235988e-16 | 3.89639e-06 | 3.89639e-06 | 229477.2 | 5.636964 | 4.359806e-06 | 2.615958 | 52.61596
1321322.3 | -5.100449 | 32520052.5 | -5.100449 | 32536817.5 | -5.086951 | 32520096.9 | 6573.905 | 32.5201 |  | 6573.905 | 186.9207 | 36.92075 | 53872925662956.7 | 32520096.9 | 40625.66 | 0.003268127 | 4.922997e-05 | 0.01506366 | 0.9989704 | 3.270683e-07 | 0.0003771585 | 5.235989e-16 | 2.113903 | 0.0001841328 | 5.527987e-11 | 0 | 1 | #DIV/0! | 1.876456e-14 | 20312.83 | 150 | 50 | 1 | 5.235988e-16 | 3.89639e-06 | 3.89639e-06 | 229368 | 5.64589 | 4.36189e-06 | 2.606519 | 52.60652
1327896.2 | -5.073522 | 32486578.1 | -5.073522 | 32503337.5 | -5.060095 | 32486622.5 | 6606.612 | 32.48662 |  | 6606.612 | 186.8827 | 36.88274 | 53762074969332.2 | 32486622.5 | 40542.07 | 0.003277866 | 4.933147e-05 | 0.01504987 | 0.9989707 | 3.260523e-07 | 0.0003748351 | 5.235989e-16 | 2.113903 | 0.0001847208 | 5.581116e-11 | 0 | 1 | #DIV/0! | 1.849905e-14 | 20271.03 | 150 | 50 | 1 | 5.235988e-16 | 3.89639e-06 | 3.89639e-06 | 229258.4 | 5.654828 | 4.363982e-06 | 2.597048 | 52.59705
1334502.9 | -5.046735 | 32453114.7 | -5.046735 | 32469868.6 | -5.033378 | 32453159.1 | 6639.481 | 32.45316 |  | 6639.481 | 186.8447 | 36.84475 | 53651375056385.7 | 32453159.1 | 40458.59 | 0.003287635 | 4.943326e-05 | 0.01503612 | 0.998971 | 3.25039e-07 | 0.0003725244 | 5.235989e-16 | 2.113903 | 0.0001853105 | 5.63474e-11 | 0 | 1 | #DIV/0! | 1.823711e-14 | 20229.3 | 150 | 50 | 1 | 5.235988e-16 | 3.89639e-06 | 3.89639e-06 | 229148.5 | 5.663778 | 4.366083e-06 | 2.587545 | 52.58755
1341142.3 | -5.020088 | 32419662.5 | -5.020088 | 32436410.8 | -5.0068 | 32419706.8 | 6672.514 | 32.41971 |  | 6672.514 | 186.8068 | 36.80677 | 53540825848617.0 | 32419706.8 | 40375.23 | 0.003297434 | 4.953533e-05 | 0.01502239 | 0.9989713 | 3.240286e-07 | 0.0003702264 | 5.235989e-16 | 2.113903 | 0.000185902 | 5.688863e-11 | 0 | 1 | #DIV/0! | 1.797884e-14 | 20187.61 | 150 | 50 | 1 | 5.235988e-16 | 3.89639e-06 | 3.89639e-06 | 229038.2 | 5.672742 | 4.368193e-06 | 2.57801 | 52.57801
1347814.8 | -4.993579 | 32386221.3 | -4.993579 | 32402964.1 | -4.980359 | 32386265.6 | 6705.712 | 32.38627 |  | 6705.712 | 186.7688 | 36.7688 | 53430427270460.9 | 32386265.6 | 40291.97 | 0.003307263 | 4.963768e-05 | 0.01500869 | 0.9989717 | 3.230208e-07 | 0.000367941 | 5.235989e-16 | 2.113903 | 0.0001864951 | 5.743491e-11 | 0 | 1 | #DIV/0! | 1.772407e-14 | 20145.99 | 150 | 50 | 1 | 5.235988e-16 | 3.89639e-06 | 3.89639e-06 | 228927.6 | 5.681717 | 4.370311e-06 | 2.568443 | 52.56844
1354520.6 | -4.967207 | 32352791.3 | -4.967207 | 32369528.5 | -4.954057 | 32352835.6 | 6739.074 | 32.35284 |  | 6739.074 | 186.7309 | 36.73085 | 53320179246287.8 | 32352835.6 | 40208.84 | 0.003317122 | 4.974031e-05 | 0.01499502 | 0.998972 | 3.220158e-07 | 0.000365668 | 5.235989e-16 | 2.113903 | 0.00018709 | 5.798627e-11 | 0 | 1 | #DIV/0! | 1.747283e-14 | 20104.42 | 150 | 50 | 1 | 5.235988e-16 | 3.89639e-06 | 3.89639e-06 | 228816.6 | 5.690706 | 4.372439e-06 | 2.558844 | 52.55884
1361259.6 | -4.940973 | 32319372.3 | -4.940973 | 32336103.9 | -4.927891 | 32319416.6 | 6772.603 | 32.31942 |  | 6772.603 | 186.6929 | 36.69291 | 53210081700403.4 | 32319416.6 | 40125.81 | 0.003327011 | 4.984323e-05 | 0.01498139 | 0.9989723 | 3.210136e-07 | 0.0003634076 | 5.235989e-16 | 2.113903 | 0.0001876866 | 5.854277e-11 | 0 | 1 | #DIV/0! | 1.722509e-14 | 20062.91 | 150 | 50 | 1 | 5.235988e-16 | 3.89639e-06 | 3.89639e-06 | 228705.3 | 5.699706 | 4.374574e-06 | 2.549212 | 52.54921
1368032.2 | -4.914875 | 32285964.5 | -4.914875 | 32302690.6 | -4.901861 | 32286008.8 | 6806.298 | 32.28601 |  | 6806.298 | 186.655 | 36.65498 | 53100134557048.4 | 32286008.8 | 40042.9 | 0.00333693 | 4.994643e-05 | 0.01496778 | 0.9989726 | 3.20014e-07 | 0.0003611595 | 5.235989e-16 | 2.113903 | 0.0001882849 | 5.910444e-11 | 0 | 1 | #DIV/0! | 1.698074e-14 | 20021.45 | 150 | 50 | 1 | 5.235988e-16 | 3.89639e-06 | 3.89639e-06 | 228593.7 | 5.708719 | 4.376719e-06 | 2.539548 | 52.53955
1374838.5 | -4.888912 | 32252567.9 | -4.888912 | 32269288.3 | -4.875966 | 32252612.1 | 6840.161 | 32.25261 |  | 6840.161 | 186.6171 | 36.61706 | 52990337740398.8 | 32252612.1 | 39960.1 | 0.003346881 | 5.004992e-05 | 0.0149542 | 0.9989729 | 3.190172e-07 | 0.0003589238 | 5.235989e-16 | 2.113903 | 0.000188885 | 5.967133e-11 | 0 | 1 | #DIV/0! | 1.673982e-14 | 19980.05 | 150 | 50 | 1 | 5.235988e-16 | 3.89639e-06 | 3.89639e-06 | 228481.7 | 5.717745 | 4.378872e-06 | 2.529851 | 52.52985
1381678.7 | -4.863085 | 32219182.4 | -4.863085 | 32235897.3 | -4.850206 | 32219226.6 | 6874.193 | 32.21923 |  | 6874.193 | 186.5792 | 36.57916 | 52880691174565.4 | 32219226.6 | 39877.42 | 0.003356861 | 5.01537e-05 | 0.01494065 | 0.9989733 | 3.18023e-07 | 0.0003567004 | 5.235989e-16 | 2.113903 | 0.0001894867 | 6.02435e-11 | 0 | 1 | #DIV/0! | 1.650216e-14 | 19938.71 | 150 | 50 | 1 | 5.235988e-16 | 3.89639e-06 | 3.89639e-06 | 228369.3 | 5.726783 | 4.381034e-06 | 2.520123 | 52.52012
1388552.9 | -4.837392 | 32185808.0 | -4.837392 | 32202517.3 | -4.824579 | 32185852.3 | 6908.393 | 32.18585 |  | 6908.393 | 186.5413 | 36.54127 | 52771194783594.5 | 32185852.3 | 39794.85 | 0.003366873 | 5.025777e-05 | 0.01492714 | 0.9989736 | 3.170316e-07 | 0.0003544892 | 5.235989e-16 | 2.113903 | 0.0001900903 | 6.082098e-11 | 0 | 1 | #DIV/0! | 1.626779e-14 | 19897.42 | 150 | 50 | 1 | 5.235988e-16 | 3.89639e-06 | 3.89639e-06 | 228256.6 | 5.735834 | 4.383205e-06 | 2.510361 | 52.51036
1395461.3 | -4.811832 | 32152444.9 | -4.811832 | 32169148.6 | -4.799086 | 32152489.1 | 6942.764 | 32.15249 |  | 6942.764 | 186.5034 | 36.50339 | 52661848491466.9 | 32152489.1 | 39712.39 | 0.003376915 | 5.036212e-05 | 0.01491365 | 0.9989739 | 3.160428e-07 | 0.0003522902 | 5.235989e-16 | 2.113903 | 0.0001906956 | 6.140383e-11 | 0 | 1 | #DIV/0! | 1.603669e-14 | 19856.19 | 150 | 50 | 1 | 5.235988e-16 | 3.89639e-06 | 3.89639e-06 | 228143.6 | 5.744897 | 4.385385e-06 | 2.500567 | 52.50057
1402404.0 | -4.786405 | 32119092.9 | -4.786405 | 32135791.0 | -4.773725 | 32119137.1 | 6977.306 | 32.11914 |  | 6977.306 | 186.4655 | 36.46553 | 52552652222098.6 | 32119137.1 | 39630.04 | 0.003386988 | 5.046676e-05 | 0.01490019 | 0.9989742 | 3.150568e-07 | 0.0003501032 | 5.235989e-16 | 2.113903 | 0.0001913026 | 6.199209e-11 | 0 | 1 | #DIV/0! | 1.580874e-14 | 19815.02 | 150 | 50 | 1 | 5.235988e-16 | 3.89639e-06 | 3.89639e-06 | 228030.2 | 5.753973 | 4.387573e-06 | 2.490741 | 52.49074
1409381.4 | -4.76111 | 32085752.1 | -4.76111 | 32102444.6 | -4.748497 | 32085796.4 | 7012.02 | 32.0858 |  | 7012.02 | 186.4277 | 36.42768 | 52443605899340.2 | 32085796.4 | 39547.81 | 0.003397091 | 5.05717e-05 | 0.01488676 | 0.9989745 | 3.140733e-07 | 0.0003479284 | 5.235989e-16 | 2.113903 | 0.0001919114 | 6.258582e-11 | 0 | 1 | #DIV/0! | 1.558393e-14 | 19773.91 | 150 | 50 | 1 | 5.235988e-16 | 3.89639e-06 | 3.89639e-06 | 227916.4 | 5.763061 | 4.389771e-06 | 2.480882 | 52.48088
1416393.4 | -4.735947 | 32052422.6 | -4.735947 | 32069109.5 | -4.723399 | 32052466.8 | 7046.907 | 32.05247 |  | 7046.907 | 186.3898 | 36.38984 | 52334709446977.2 | 32052466.8 | 39465.69 | 0.003407226 | 5.067693e-05 | 0.01487337 | 0.9989748 | 3.130926e-07 | 0.0003457655 | 5.235989e-16 | 2.113903 | 0.0001925219 | 6.318505e-11 | 0 | 1 | #DIV/0! | 1.536227e-14 | 19732.85 | 150 | 50 | 1 | 5.235988e-16 | 3.89639e-06 | 3.89639e-06 | 227802.3 | 5.772161 | 4.391977e-06 | 2.47099 | 52.47099
1423440.3 | -4.710915 | 32019104.2 | -4.710915 | 32035785.5 | -4.698432 | 32019148.4 | 7081.967 | 32.01915 |  | 7081.967 | 186.352 | 36.35201 | 52225962788729.9 | 32019148.4 | 39383.68 | 0.003417392 | 5.078245e-05 | 0.01486 | 0.9989751 | 3.121145e-07 | 0.0003436146 | 5.235989e-16 | 2.113903 | 0.0001931342 | 6.378985e-11 | 0 | 1 | #DIV/0! | 1.514369e-14 | 19691.84 | 150 | 50 | 1 | 5.235988e-16 | 3.89639e-06 | 3.89639e-06 | 227687.9 | 5.781274 | 4.394193e-06 | 2.461066 | 52.46107
1430522.2 | -4.686012 | 31985797.2 | -4.686012 | 32002472.8 | -4.673594 | 31985841.3 | 7117.201 | 31.98584 |  | 7117.201 | 186.3142 | 36.31419 | 52117365848253.1 | 31985841.3 | 39301.79 | 0.00342759 | 5.088827e-05 | 0.01484666 | 0.9989755 | 3.11139e-07 | 0.0003414755 | 5.235989e-16 | 2.113903 | 0.0001937483 | 6.440025e-11 | 0 | 1 | #DIV/0! | 1.492814e-14 | 19650.9 | 150 | 50 | 1 | 5.235988e-16 | 3.89639e-06 | 3.89639e-06 | 227573.1 | 5.7904 | 4.396417e-06 | 2.451108 | 52.45111
1437639.4 | -4.661239 | 31952501.3 | -4.661239 | 31969171.3 | -4.648886 | 31952545.5 | 7152.611 | 31.95255 |  | 7152.611 | 186.2764 | 36.27639 | 52008918549136.3 | 31952545.5 | 39220.01 | 0.003437818 | 5.099438e-05 | 0.01483335 | 0.9989758 | 3.101661e-07 | 0.0003393483 | 5.235989e-16 | 2.113903 | 0.0001943642 | 6.501631e-11 | 0 | 1 | #DIV/0! | 1.471553e-14 | 19610.01 | 150 | 50 | 1 | 5.235988e-16 | 3.89639e-06 | 3.89639e-06 | 227457.9 | 5.799538 | 4.398651e-06 | 2.441118 | 52.44112
1444792.1 | -4.636595 | 31919216.7 | -4.636595 | 31935881.1 | -4.624306 | 31919260.9 | 7188.197 | 31.91926 |  | 7188.197 | 186.2386 | 36.2386 | 51900620814903.4 | 31919260.9 | 39138.34 | 0.003448079 | 5.110078e-05 | 0.01482007 | 0.9989761 | 3.091959e-07 | 0.0003372328 | 5.235989e-16 | 2.113903 | 0.0001949818 | 6.563808e-11 | 0 | 1 | #DIV/0! | 1.450584e-14 | 19569.17 | 150 | 50 | 1 | 5.235988e-16 | 3.89639e-06 | 3.89639e-06 | 227342.5 | 5.808689 | 4.400893e-06 | 2.431095 | 52.43109
1451980.3 | -4.61208 | 31885943.4 | -4.61208 | 31902602.2 | -4.599854 | 31885987.6 | 7223.96 | 31.88599 |  | 7223.96 | 186.2008 | 36.20083 | 51792472569012.8 | 31885987.6 | 39056.79 | 0.00345837 | 5.120749e-05 | 0.01480683 | 0.9989764 | 3.082282e-07 | 0.0003351291 | 5.235989e-16 | 2.113903 | 0.0001956012 | 6.626561e-11 | 0 | 1 | #DIV/0! | 1.429909e-14 | 19528.39 | 150 | 50 | 1 | 5.235988e-16 | 3.89639e-06 | 3.89639e-06 | 227226.6 | 5.817852 | 4.403145e-06 | 2.421039 | 52.42104
1459204.2 | -4.587691 | 31852681.4 | -4.587691 | 31869334.5 | -4.57553 | 31852725.5 | 7259.901 | 31.85273 |  | 7259.901 | 186.1631 | 36.16307 | 51684473734857.5 | 31852725.5 | 38975.35 | 0.003468693 | 5.131449e-05 | 0.01479361 | 0.9989767 | 3.072632e-07 | 0.000333037 | 5.235989e-16 | 2.113903 | 0.0001962224 | 6.689895e-11 | 0 | 1 | #DIV/0! | 1.409525e-14 | 19487.67 | 150 | 50 | 1 | 5.235988e-16 | 3.89639e-06 | 3.89639e-06 | 227110.4 | 5.827027 | 4.405406e-06 | 2.41095 | 52.41095
1466464.1 | -4.56343 | 31819430.7 | -4.56343 | 31836078.1 | -4.551331 | 31819474.8 | 7296.021 | 31.81947 |  | 7296.021 | 186.1253 | 36.12531 | 51576624235764.6 | 31819474.8 | 38894.02 | 0.003479048 | 5.142179e-05 | 0.01478042 | 0.998977 | 3.063008e-07 | 0.0003309565 | 5.235989e-16 | 2.113903 | 0.0001968454 | 6.753816e-11 | 0 | 1 | #DIV/0! | 1.389418e-14 | 19447.01 | 150 | 50 | 1 | 5.235988e-16 | 3.89639e-06 | 3.89639e-06 | 226993.9 | 5.836215 | 4.407676e-06 | 2.400828 | 52.40083
1473760.1 | -4.539294 | 31786191.2 | -4.539294 | 31802833.0 | -4.527259 | 31786235.4 | 7332.321 | 31.78624 |  | 7332.321 | 186.0876 | 36.08758 | 51468923994995.6 | 31786235.4 | 38812.8 | 0.003489435 | 5.152939e-05 | 0.01476726 | 0.9989773 | 3.053409e-07 | 0.0003288876 | 5.235989e-16 | 2.113903 | 0.0001974701 | 6.818328e-11 | 0 | 1 | #DIV/0! | 1.369591e-14 | 19406.4 | 150 | 50 | 1 | 5.235988e-16 | 3.89639e-06 | 3.89639e-06 | 226877 | 5.845416 | 4.409955e-06 | 2.390672 | 52.39067
1481092.5 | -4.515285 | 31752963.1 | -4.515285 | 31769599.2 | -4.503312 | 31753007.2 | 7368.801 | 31.75301 |  | 7368.801 | 186.0499 | 36.04985 | 51361372935746.1 | 31753007.2 | 38731.7 | 0.003499854 | 5.163729e-05 | 0.01475413 | 0.9989776 | 3.043836e-07 | 0.0003268301 | 5.235989e-16 | 2.113903 | 0.0001980967 | 6.883436e-11 | 0 | 1 | #DIV/0! | 1.35004e-14 | 19365.85 | 150 | 50 | 1 | 5.235988e-16 | 3.89639e-06 | 3.89639e-06 | 226759.7 | 5.854629 | 4.412243e-06 | 2.380484 | 52.38048
1488461.3 | -4.4914 | 31719746.3 | -4.4914 | 31736376.8 | -4.479489 | 31719790.4 | 7405.462 | 31.71979 |  | 7405.462 | 186.0121 | 36.01214 | 51253970981146.0 | 31719790.4 | 38650.7 | 0.003510305 | 5.17455e-05 | 0.01474103 | 0.9989779 | 3.034289e-07 | 0.0003247841 | 5.235989e-16 | 2.113903 | 0.000198725 | 6.949147e-11 | 0 | 1 | #DIV/0! | 1.330757e-14 | 19325.35 | 150 | 50 | 1 | 5.235988e-16 | 3.89639e-06 | 3.89639e-06 | 226642.1 | 5.863854 | 4.414541e-06 | 2.370262 | 52.37026
1495866.7 | -4.467639 | 31686540.9 | -4.467639 | 31703165.7 | -4.45579 | 31686585.0 | 7442.306 | 31.68658 |  | 7442.306 | 185.9744 | 35.97444 | 51146718054259.2 | 31686585.0 | 38569.82 | 0.003520788 | 5.185401e-05 | 0.01472796 | 0.9989782 | 3.024767e-07 | 0.0003227495 | 5.235989e-16 | 2.113903 | 0.0001993552 | 7.015465e-11 | 0 | 1 | #DIV/0! | 1.311746e-14 | 19284.91 | 150 | 50 | 1 | 5.235988e-16 | 3.89639e-06 | 3.89639e-06 | 226524.1 | 5.873092 | 4.416848e-06 | 2.360007 | 52.36001
1503309.0 | -4.444002 | 31653346.8 | -4.444002 | 31669965.9 | -4.432215 | 31653390.9 | 7479.334 | 31.65339 |  | 7479.334 | 185.9368 | 35.93676 | 51039614078083.6 | 31653390.9 | 38489.06 | 0.003531303 | 5.196282e-05 | 0.01471491 | 0.9989785 | 3.01527e-07 | 0.0003207261 | 5.235989e-16 | 2.113903 | 0.0001999872 | 7.082396e-11 | 0 | 1 | #DIV/0! | 1.292997e-14 | 19244.53 | 150 | 50 | 1 | 5.235988e-16 | 3.89639e-06 | 3.89639e-06 | 226405.8 | 5.882342 | 4.419164e-06 | 2.349719 | 52.34972
1510788.4 | -4.420488 | 31620164.1 | -4.420488 | 31636777.5 | -4.408762 | 31620208.2 | 7516.545 | 31.62021 |  | 7516.545 | 185.8991 | 35.89908 | 50932658975551.3 | 31620208.2 | 38408.4 | 0.00354185 | 5.207194e-05 | 0.0147019 | 0.9989788 | 3.005799e-07 | 0.0003187141 | 5.235989e-16 | 2.113903 | 0.000200621 | 7.149945e-11 | 0 | 1 | #DIV/0! | 1.274507e-14 | 19204.2 | 150 | 50 | 1 | 5.235988e-16 | 3.89639e-06 | 3.89639e-06 | 226287.2 | 5.891605 | 4.421489e-06 | 2.339397 | 52.3394
1518304.9 | -4.397096 | 31586992.8 | -4.397096 | 31603600.5 | -4.385431 | 31587036.8 | 7553.942 | 31.58704 |  | 7553.942 | 185.8614 | 35.86142 | 50825852669528 | 31587036.8 | 38327.86 | 0.00355243 | 5.218136e-05 | 0.01468892 | 0.9989791 | 2.996354e-07 | 0.0003167132 | 5.235989e-16 | 2.113903 | 0.0002012566 | 7.218118e-11 | 0 | 1 | #DIV/0! | 1.256275e-14 | 19163.93 | 150 | 50 | 1 | 5.235988e-16 | 3.89639e-06 | 3.89639e-06 | 226168.1 | 5.900881 | 4.423824e-06 | 2.329042 | 52.32904
1525858.9 | -4.373826 | 31553832.8 | -4.373826 | 31570434.8 | -4.362222 | 31553876.9 | 7591.525 | 31.55388 |  | 7591.525 | 185.8238 | 35.82378 | 50719195082813.3 | 31553876.9 | 38247.43 | 0.003563043 | 5.22911e-05 | 0.01467597 | 0.9989794 | 2.986933e-07 | 0.0003147236 | 5.235989e-16 | 2.113903 | 0.000201894 | 7.286921e-11 | 0 | 1 | #DIV/0! | 1.238298e-14 | 19123.71 | 150 | 50 | 1 | 5.235988e-16 | 3.89639e-06 | 3.89639e-06 | 226048.8 | 5.910169 | 4.426169e-06 | 2.318654 | 52.31865
1533450.4 | -4.350677 | 31520684.3 | -4.350677 | 31537280.6 | -4.339133 | 31520728.3 | 7629.294 | 31.52073 |  | 7629.294 | 185.7861 | 35.78614 | 50612686138140.8 | 31520728.3 | 38167.11 | 0.003573688 | 5.240114e-05 | 0.01466304 | 0.9989797 | 2.977537e-07 | 0.000312745 | 5.235989e-16 | 2.113903 | 0.0002025333 | 7.356358e-11 | 0 | 1 | #DIV/0! | 1.220572e-14 | 19083.56 | 150 | 50 | 1 | 5.235988e-16 | 3.89639e-06 | 3.89639e-06 | 225929 | 5.919469 | 4.428522e-06 | 2.308232 | 52.30823
1541079.7 | -4.327648 | 31487547.1 | -4.327648 | 31504137.7 | -4.316165 | 31487591.2 | 7667.252 | 31.48759 |  | 7667.252 | 185.7485 | 35.74852 | 50506325758177.5 | 31487591.2 | 38086.9 | 0.003584366 | 5.251149e-05 | 0.01465015 | 0.99898 | 2.968167e-07 | 0.0003107775 | 5.235989e-16 | 2.113903 | 0.0002031744 | 7.426435e-11 | 0 | 1 | #DIV/0! | 1.203091e-14 | 19043.45 | 150 | 50 | 1 | 5.235988e-16 | 3.89639e-06 | 3.89639e-06 | 225808.9 | 5.928782 | 4.430886e-06 | 2.297776 | 52.29778
1548746.9 | -4.304739 | 31454421.4 | -4.304739 | 31471006.3 | -4.293316 | 31454465.4 | 7705.398 | 31.45447 |  | 7705.398 | 185.7109 | 35.71091 | 50400113865524.3 | 31454465.4 | 38006.81 | 0.003595076 | 5.262215e-05 | 0.01463728 | 0.9989803 | 2.958821e-07 | 0.000308821 | 5.235989e-16 | 2.113903 | 0.0002038173 | 7.497158e-11 | 0 | 1 | #DIV/0! | 1.18585e-14 | 19003.4 | 150 | 50 | 1 | 5.235988e-16 | 3.89639e-06 | 3.89639e-06 | 225688.5 | 5.938107 | 4.433258e-06 | 2.287287 | 52.28729
1556452.3 | -4.28195 | 31421307.2 | -4.28195 | 31437886.3 | -4.270586 | 31421351.2 | 7743.735 | 31.42135 |  | 7743.735 | 185.6733 | 35.67332 | 50294050382715.5 | 31421351.2 | 37926.83 | 0.00360582 | 5.273312e-05 | 0.01462445 | 0.9989806 | 2.9495e-07 | 0.0003068754 | 5.235989e-16 | 2.113903 | 0.000204462 | 7.568534e-11 | 0 | 1 | #DIV/0! | 1.168854e-14 | 18963.41 | 150 | 50 | 1 | 5.235988e-16 | 3.89639e-06 | 3.89639e-06 | 225567.7 | 5.947445 | 4.435641e-06 | 2.276764 | 52.27676
1564196.1 | -4.259279 | 31388204.3 | -4.259279 | 31404777.8 | -4.247974 | 31388248.3 | 7782.262 | 31.38825 |  | 7782.262 | 185.6357 | 35.63573 | 50188135232219.0 | 31388248.3 | 37846.96 | 0.003616597 | 5.284441e-05 | 0.01461164008 | 0.9989809 | 2.940204e-07 | 0.0003049407 | 5.235989e-16 | 2.113903 | 0.0002051086 | 7.640567e-11 | 0 | 1 | #DIV/0! | 1.152094e-14 | 18923.48 | 150 | 50 | 1 | 5.235988e-16 | 3.89639e-06 | 3.89639e-06 | 225446.6 | 5.956795 | 4.438033e-06 | 2.266207 | 52.26621
1571978.3 | -4.236726 | 31355113.0 | -4.236726 | 31371680.7 | -4.22548 | 31355157.0 | 7820.98 | 31.35516 |  | 7820.98 | 185.5982 | 35.59817 | 50082368336436.2 | 31355157.0 | 37767.2 | 0.003627406 | 5.295601e-05 | 0.01459886 | 0.9989812 | 2.930932e-07 | 0.0003030169 | 5.235989e-16 | 2.113903 | 0.0002057571 | 7.713263e-11 | 0 | 1 | #DIV/0! | 1.135562e-14 | 18883.6 | 150 | 50 | 1 | 5.235988e-16 | 3.89639e-06 | 3.89639e-06 | 225325.1 | 5.966158 | 4.440434e-06 | 2.255617 | 52.25562
1579799.3 | -4.21429 | 31322033.1 | -4.21429 | 31338595.0 | -4.203103 | 31322077.1 | 7859.892 | 31.32208 |  | 7859.892 | 185.5606 | 35.56061 | 49976749617701.7 | 31322077.1 | 37687.55 | 0.00363825 | 5.306792e-05 | 0.01458611 | 0.9989815 | 2.921685e-07 | 0.0003011038 | 5.235989e-16 | 2.113903 | 0.0002064074 | 7.786628e-11 | 0 | 1 | #DIV/0! | 1.119267e-14 | 18843.77 | 150 | 50 | 1 | 5.235988e-16 | 3.89639e-06 | 3.89639e-06 | 225203.2 | 5.975533 | 4.442845e-06 | 2.244993 | 52.24499
1587659.2 | -4.191972 | 31288964.7 | -4.191972 | 31305520.9 | -4.180842 | 31289008.6 | 7898.996 | 31.28901 |  | 7898.996 | 185.5231 | 35.52307 | 49871278998283.8 | 31289008.6 | 37608.01 | 0.003649126 | 5.318015e-05 | 0.01457339 | 0.9989818 | 2.912462e-07 | 0.0002992015 | 5.235989e-16 | 2.113903 | 0.0002070596 | 7.860669e-11 | 0 | 1 | #DIV/0! | 1.103196e-14 | 18804.01 | 150 | 50 | 1 | 5.235988e-16 | 3.89639e-06 | 3.89639e-06 | 225081 | 5.984921 | 4.445266e-06 | 2.234335 | 52.23433
1595558.2 | -4.169769 | 31255907.8 | -4.169769 | 31272458.2 | -4.158698 | 31255951.7 | 7938.296 | 31.25595 |  | 7938.296 | 185.4855 | 35.48554 | 49765956400383.6 | 31255951.7 | 37528.59 | 0.003660036 | 5.32927e-05 | 0.0145607 | 0.9989821 | 2.903264e-07 | 0.0002973098 | 5.235989e-16 | 2.113903 | 0.0002077136 | 7.935391e-11 | 0 | 1 | #DIV/0! | 1.087346e-14 | 18764.3 | 150 | 50 | 1 | 5.235988e-16 | 3.89639e-06 | 3.89639e-06 | 224958.4 | 5.994321 | 4.447696e-06 | 2.223643 | 52.22364
1603496.5 | -4.147682 | 31222862.4 | -4.147682 | 31239407.1 | -4.136668 | 31222906.3 | 7977.791 | 31.22291 |  | 7977.791 | 185.448 | 35.44802 | 49660781746135.8 | 31222906.3 | 37449.28 | 0.003670979 | 5.340557e-05 | 0.01454804 | 0.9989823 | 2.89409e-07 | 0.0002954288 | 5.235989e-16 | 2.113903 | 0.0002083695 | 8.010799e-11 | 0 | 1 | #DIV/0! | 1.07172e-14 | 18724.64 | 150 | 50 | 1 | 5.235988e-16 | 3.89639e-06 | 3.89639e-06 | 224835.5 | 6.003734 | 4.450136e-06 | 2.212917 | 52.21292
1611474.3 | -4.12571 | 31189828.5 | -4.12571 | 31206367.4 | -4.114754 | 31189872.4 | 8017.482 | 31.18987 |  | 8017.482 | 185.4105 | 35.41051 | 49555754957607.9 | 31189872.4 | 37370.08 | 0.003681957 | 5.351876e-05 | 0.01453541 | 0.9989826 | 2.88494e-07 | 0.0002935584 | 5.235989e-16 | 2.113903 | 0.0002090272 | 8.086901e-11 | 0 | 1 | #DIV/0! | 1.056317e-14 | 18685.04 | 150 | 50 | 1 | 5.235988e-16 | 3.89639e-06 | 3.89639e-06 | 224712.2 | 6.013159 | 4.452586e-06 | 2.202157 | 52.20216
1619491.8 | -4.103853 | 31156806.2 | -4.103853 | 31173339.3 | -4.092953 | 31156850.1 | 8057.371 | 31.15685 |  | 8057.371 | 185.373 | 35.37302 | 49450875956800.7 | 31156850.1 | 37290.99 | 0.003692968 | 5.363226e-05 | 0.01452281 | 0.9989829 | 2.875814e-07 | 0.0002916985 | 5.235989e-16 | 2.113903 | 0.0002096868 | 8.163703e-11 | 0 | 1 | #DIV/0! | 1.041123e-14 | 18645.49 | 150 | 50 | 1 | 5.235988e-16 | 3.89639e-06 | 3.89639e-06 | 224588.6 | 6.022597 | 4.455046e-06 | 2.191363 | 52.19136
1627549.1 | -4.082109 | 31123795.4 | -4.082109 | 31140322.7 | -4.071266 | 31123839.3 | 8097.459 | 31.12384 |  | 8097.459 | 185.3355 | 35.33555 | 49346144665648.0 | 31123839.3 | 37212.01 | 0.003704013 | 5.374609e-05 | 0.01451023 | 0.9989832 | 2.866713e-07 | 0.0002898491 | 5.235989e-16 | 2.113903 | 0.0002103483 | 8.241209e-11 | 0 | 1 | #DIV/0! | 1.026141e-14 | 18606 | 150 | 50 | 1 | 5.235988e-16 | 3.89639e-06 | 3.89639e-06 | 224464.6 | 6.032047 | 4.457515e-06 | 2.180535 | 52.18054
1635646.6 | -4.060478 | 31090796.1 | -4.060478 | 31107317.7 | -4.049692 | 31090840.0 | 8137.746 | 31.09084 |  | 8137.746 | 185.2981 | 35.29808 | 49241561006016.2 | 31090840.0 | 37133.14 | 0.003715091 | 5.386024e-05 | 0.01449769 | 0.9989835 | 2.857635e-07 | 0.0002880101 | 5.235989e-16 | 2.113903 | 0.0002110117 | 8.319428e-11 | 0 | 1 | #DIV/0! | 1.011369e-14 | 18566.57 | 150 | 50 | 1 | 5.235988e-16 | 3.89639e-06 | 3.89639e-06 | 224340.2 | 6.041509 | 4.459995e-06 | 2.169673 | 52.16967
1643784.3 | -4.03896 | 31057808.5 | -4.03896 | 31074324.2 | -4.02823 | 31057852.3 | 8178.233 | 31.05785 |  | 8178.233 | 185.2606 | 35.26063 | 49137124899705.0 | 31057852.3 | 37054.39 | 0.003726204 | 5.397472e-05 | 0.01448517 | 0.9989838 | 2.848581e-07 | 0.0002861814 | 5.235989e-16 | 2.113903 | 0.000211677 | 8.398364e-11 | 0 | 1 | #DIV/0! | 9.968047e-15 | 18527.19 | 150 | 50 | 1 | 5.235988e-16 | 3.89639e-06 | 3.89639e-06 | 224215.5 | 6.050984 | 4.462484e-06 | 2.158777 | 52.15878
1651962.6 | -4.017554 | 31024832.4 | -4.017554 | 31041342.4 | -4.00688 | 31024876.2 | 8218.922 | 31.02488 |  | 8218.922 | 185.2232 | 35.22319 | 49032836268446.7 | 31024876.2 | 36975.74 | 0.003737351 | 5.408951e-05 | 0.01447269 | 0.9989841 | 2.83955e-07 | 0.0002843631 | 5.235989e-16 | 2.113903 | 0.0002123442 | 8.478025e-11 | 0 | 1 | #DIV/0! | 9.824467e-15 | 18487.87 | 150 | 50 | 1 | 5.235988e-16 | 3.89639e-06 | 3.89639e-06 | 224090.4 | 6.060472 | 4.464983e-06 | 2.147846 | 52.14785
1660181.5 | -3.99626 | 30991867.9 | -3.99626 | 31008372.1 | -3.985641 | 30991911.7 | 8259.813 | 30.99191 |  | 8259.813 | 185.1858 | 35.18577 | 48928695033906.4 | 30991911.7 | 36897.21 | 0.003748533 | 5.420464e-05 | 0.01446023 | 0.9989843 | 2.830544e-07 | 0.0002825551 | 5.235989e-16 | 2.113903 | 0.0002130132 | 8.558416e-11 | 0 | 1 | #DIV/0! | 9.682816e-15 | 18448.6 | 150 | 50 | 1 | 5.235988e-16 | 3.89639e-06 | 3.89639e-06 | 223965 | 6.069972 | 4.467492e-06 | 2.136881 | 52.13688
1668441.3 | -3.975076 | 30958915.0 | -3.975076 | 30975413.4 | -3.964513 | 30958958.8 | 8300.907 | 30.95896 |  | 8300.907 | 185.1484 | 35.14835 | 48824701117681.6 | 30958958.8 | 36818.79 | 0.003759749 | 5.432009e-05 | 0.0144478 | 0.9989846 | 2.821561e-07 | 0.0002807573 | 5.235989e-16 | 2.113903 | 0.0002136842 | 8.639544e-11 | 0 | 1 | #DIV/0! | 9.543236e-15 | 18409.39 | 150 | 50 | 1 | 5.235988e-16 | 3.89639e-06 | 3.89639e-06 | 223839.2 | 6.079484 | 4.470011e-06 | 2.125882 | 52.12588
1676742.2 | -3.954003 | 30925973.7 | -3.954003 | 30942466.3 | -3.943495 | 30926017.6 | 8342.206 | 30.92602 |  | 8342.206 | 185.111 | 35.11095 | 48720854441302.9 | 30926017.6 | 36740.48 | 0.003770999 | 5.443587e-05 | 0.0144354 | 0.9989849 | 2.812601e-07 | 0.0002789696 | 5.235989e-16 | 2.113903 | 0.000214357 | 8.721415e-11 | 0 | 1 | #DIV/0! | 9.405547e-15 | 18370.24 | 150 | 50 | 1 | 5.235988e-16 | 3.89639e-06 | 3.89639e-06 | 223713.1 | 6.089009 | 4.47254e-06 | 2.114849 | 52.11485
1685084.4 | -3.93304 | 30893044.1 | -3.93304 | 30909530.8 | -3.922586 | 30893087.9 | 8383.711 | 30.89309 |  | 8383.711 | 185.0736 | 35.07357 | 48617154926233.1 | 30893087.9 | 36662.28 | 0.003782284 | 5.455199e-05 | 0.01442303 | 0.9989852 | 2.803665e-07 | 0.0002771921 | 5.235989e-16 | 2.113903 | 0.0002150318 | 8.804037e-11 | 0 | 1 | #DIV/0! | 9.269781e-15 | 18331.14 | 150 | 50 | 1 | 5.235988e-16 | 3.89639e-06 | 3.89639e-06 | 223586.6 | 6.098546 | 4.475079e-06 | 2.103781 | 52.10378
1693468.1 | -3.912186 | 30860126.1 | -3.912186 | 30876607.0 | -3.901786 | 30860169.9 | 8425.422 | 30.86017 |  | 8425.422 | 185.0362 | 35.0362 | 48513602493867.4 | 30860169.9 | 36584.19 | 0.003793604 | 5.466843e-05 | 0.01441068 | 0.9989855 | 2.794752e-07 | 0.0002754246 | 5.235989e-16 | 2.113903 | 0.0002157085 | 8.887415e-11 | 0 | 1 | #DIV/0! | 9.135973e-15 | 18292.09 | 150 | 50 | 1 | 5.235988e-16 | 3.89639e-06 | 3.89639e-06 | 223459.7 | 6.108096 | 4.477628e-06 | 2.092679 | 52.09268
1701893.5 | -3.89144 | 30827219.8 | -3.89144 | 30843694.8 | -3.881095 | 30827263.6 | 8467.341 | 30.82726 |  | 8467.341 | 184.9988 | 34.99884 | 48410197065533.7 | 30827263.6 | 36506.21 | 0.003804959 | 5.47852e-05 | 0.01439837 | 0.9989858 | 2.785862e-07 | 0.0002736672 | 5.235989e-16 | 2.113903 | 0.0002163871 | 8.971556e-11 | 0 | 1 | #DIV/0! | 9.003996e-15 | 18253.1 | 150 | 50 | 1 | 5.235988e-16 | 3.89639e-06 | 3.89639e-06 | 223332.5 | 6.117658 | 4.480188e-06 | 2.081542 | 52.08154
1710360.9 | -3.870803 | 30794325.1 | -3.870803 | 30810794.3 | -3.860512 | 30794368.9 | 8509.468 | 30.79437 |  | 8509.468 | 184.9615 | 34.96149 | 48306938562492.1 | 30794368.9 | 36428.34 | 0.003816349 | 5.490231e-05 | 0.01438608 | 0.998986 | 2.776996e-07 | 0.0002719198 | 5.235989e-16 | 2.113903 | 0.0002170676 | 9.056468e-11 | 0 | 1 | #DIV/0! | 8.873885e-15 | 18214.17 | 150 | 50 | 1 | 5.235988e-16 | 3.89639e-06 | 3.89639e-06 | 223204.9 | 6.127233 | 4.482757e-06 | 2.070371 | 52.07037
1718870.4 | -3.850273 | 30761442.1 | -3.850273 | 30777905.5 | -3.840035 | 30761485.9 | 8551.804 | 30.76149 |  | 8551.804 | 184.9242 | 34.92416 | 48203826905934.7 | 30761485.9 | 36350.59 | 0.003827773 | 5.501975e-05 | 0.01437383 | 0.9989863 | 2.768152e-07 | 0.0002701822 | 5.235989e-16 | 2.113903 | 0.0002177501 | 9.142156e-11 | 0 | 1 | #DIV/0! | 8.745569e-15 | 18175.29 | 150 | 50 | 1 | 5.235988e-16 | 3.89639e-06 | 3.89639e-06 | 223077 | 6.13682 | 4.485337e-06 | 2.059165 | 52.05917
1727422.2 | -3.82985 | 30728570.8 | -3.82985 | 30745028.3 | -3.819666 | 30728614.6 | 8594.352 | 30.72861 |  | 8594.352 | 184.8868 | 34.88684 | 48100862016986.4 | 30728614.6 | 36272.94 | 0.003839233 | 5.513752e-05 | 0.0143616 | 0.9989866 | 2.759332e-07 | 0.0002684546 | 5.235989e-16 | 2.113903 | 0.0002184345 | 9.228627e-11 | 0 | 1 | #DIV/0! | 8.619081e-15 | 18136.47 | 150 | 50 | 1 | 5.235988e-16 | 3.89639e-06 | 3.89639e-06 | 222948.7 | 6.14642 | 4.487926e-06 | 2.047925 | 52.04792
1736016.5 | -3.809533 | 30695711.2 | -3.809533 | 30712162.9 | -3.799402 | 30695754.9 | 8637.111 | 30.69575 |  | 8637.111 | 184.8495 | 34.84953 | 47998043816703.6 | 30695754.9 | 36195.4 | 0.003850728 | 5.525563e-05 | 0.0143494 | 0.9989869 | 2.750534e-07 | 0.0002667367 | 5.235989e-16 | 2.113903 | 0.0002191208 | 9.315889e-11 | 0 | 1 | #DIV/0! | 8.49435e-15 | 18097.7 | 150 | 50 | 1 | 5.235988e-16 | 3.89639e-06 | 3.89639e-06 | 222820.1 | 6.156032 | 4.490526e-06 | 2.03665 | 52.03665
1744653.6 | -3.789323 | 30662863.3 | -3.789323 | 30679309.1 | -3.779244 | 30662907.1 | 8680.083 | 30.66291 |  | 8680.083 | 184.8122 | 34.81224 | 47895372226075.1 | 30662907.1 | 36117.98 | 0.003862259 | 5.537408e-05 | 0.01433723 | 0.9989871 | 2.741759e-07 | 0.0002650287 | 5.235989e-16 | 2.113903 | 0.000219809 | 9.403948e-11 | 0 | 1 | #DIV/0! | 8.371411e-15 | 18058.99 | 150 | 50 | 1 | 5.235988e-16 | 3.89639e-06 | 3.89639e-06 | 222691 | 6.165656 | 4.493137e-06 | 2.02534 | 52.02534
1753333.7 | -3.769217 | 30630027.2 | -3.769217 | 30646467.1 | -3.759191 | 30630070.9 | 8723.268 | 30.63007 |  | 8723.268 | 184.775 | 34.77496 | 47792847166021.8 | 30630070.9 | 36040.67 | 0.003873825 | 5.549287e-05 | 0.01432508 | 0.9989874 | 2.733007e-07 | 0.0002633304 | 5.235989e-16 | 2.113903 | 0.0002204992 | 9.492811e-11 | 0 | 1 | #DIV/0! | 8.250143e-15 | 18020.33 | 150 | 50 | 1 | 5.235988e-16 | 3.89639e-06 | 3.89639e-06 | 222561.7 | 6.175293 | 4.495757e-06 | 2.013996 | 52.014
1762057.0 | -3.749217 | 30597202.8 | -3.749217 | 30613636.8 | -3.739243 | 30597246.5 | 8766.669 | 30.59725 |  | 8766.669 | 184.7377 | 34.73769 | 47690468557396.3 | 30597246.5 | 35963.46 | 0.003885427 | 5.5612e-05 | 0.01431297 | 0.9989877 | 2.724278e-07 | 0.0002616417 | 5.235989e-16 | 2.113903 | 0.0002211914 | 9.582485e-11 | 0 | 1 | #DIV/0! | 8.13063e-15 | 17981.73 | 150 | 50 | 1 | 5.235988e-16 | 3.89639e-06 | 3.89639e-06 | 222431.9 | 6.184943 | 4.498388e-06 | 2.002616 | 52.00262
1770823.6 | -3.72932 | 30564390.1 | -3.72932 | 30580818.3 | -3.719399 | 30564433.8 | 8810.285 | 30.56443 |  | 8810.285 | 184.7004 | 34.70044 | 47588236320983.1 | 30564433.8 | 35886.37 | 0.003897064 | 5.573147e-05 | 0.01430088 | 0.9989879 | 2.715571e-07 | 0.0002599627 | 5.235989e-16 | 2.113903 | 0.0002218855 | 9.672978e-11 | 0 | 1 | #DIV/0! | 8.012754e-15 | 17943.18 | 150 | 50 | 1 | 5.235988e-16 | 3.89639e-06 | 3.89639e-06 | 222301.9 | 6.194604 | 4.501029e-06 | 1.991203 | 51.9912
1779633.9 | -3.709528 | 30531589.2 | -3.709528 | 30548011.5 | -3.699658 | 30531632.9 | 8854.118 | 30.53163 |  | 8854.118 | 184.6632 | 34.6632 | 47486150377498.5 | 30531632.9 | 35809.38 | 0.003908738 | 5.585128e-05 | 0.01428883 | 0.9989882 | 2.706887e-07 | 0.0002582933 | 5.235989e-16 | 2.113903 | 0.0002225815 | 9.764296e-11 | 0 | 1 | #DIV/0! | 7.896547e-15 | 17904.69 | 150 | 50 | 1 | 5.235988e-16 | 3.89639e-06 | 3.89639e-06 | 222171.4 | 6.204279 | 4.503681e-06 | 1.979754 | 51.97975
1788488.0 | -3.689838 | 30498800.1 | -3.689838 | 30515216.5 | -3.68002 | 30498843.8 | 8898.17 | 30.49884 |  | 8898.17 | 184.626 | 34.62597 | 47384210647590.7 | 30498843.8 | 35732.51 | 0.003920447 | 5.597144e-05 | 0.0142768 | 0.9989885 | 2.698225e-07 | 0.0002566334 | 5.235989e-16 | 2.113903 | 0.0002232795 | 9.856447e-11 | 0 | 1 | #DIV/0! | 7.781994e-15 | 17866.26 | 150 | 50 | 1 | 5.235988e-16 | 3.89639e-06 | 3.89639e-06 | 222040.6 | 6.213965 | 4.506343e-06 | 1.96827 | 51.96827
1797386.2 | -3.670251 | 30466022.8 | -3.670251 | 30482433.3 | -3.660484 | 30466066.4 | 8942.44 | 30.46607 |  | 8942.44 | 184.5888 | 34.58876 | 47282417051839.4 | 30466066.4 | 35655.75 | 0.003932193 | 5.609194e-05 | 0.0142648 | 0.9989888 | 2.689585e-07 | 0.000254983 | 5.235989e-16 | 2.113903 | 0.0002239795 | 9.949438e-11 | 0 | 1 | #DIV/0! | 7.669026e-15 | 17827.87 | 150 | 50 | 1 | 5.235988e-16 | 3.89639e-06 | 3.89639e-06 | 221909.4 | 6.223665 | 4.509016e-06 | 1.956752 | 51.95675
1806328.7 | -3.650767 | 30433257.2 | -3.650767 | 30449661.8 | -3.641051 | 30433300.9 | 8986.931 | 30.4333 |  | 8986.931 | 184.5516 | 34.55156 | 47180769510755.9 | 30433300.9 | 35579.1 | 0.003943974 | 5.621278e-05 | 0.01425283 | 0.998989 | 2.680967e-07 | 0.000253342 | 5.235989e-16 | 2.113903 | 0.0002246815 | 1.004328e-10 | 0 | 1 | #DIV/0! | 7.557679e-15 | 17789.55 | 150 | 50 | 1 | 5.235988e-16 | 3.89639e-06 | 3.89639e-06 | 221777.9 | 6.233376 | 4.511699e-06 | 1.945198 | 51.9452
1815315.6 | -3.631384 | 30400503.5 | -3.631384 | 30416902.2 | -3.621718 | 30400547.2 | 9031.643 | 30.40055 |  | 9031.643 | 184.5144 | 34.51438 | 47079267944782.9 | 30400547.2 | 35502.55 | 0.003955792 | 5.633398e-05 | 0.01424088 | 0.9989893 | 2.672372e-07 | 0.0002517105 | 5.235989e-16 | 2.113903 | 0.0002253854 | 1.013797e-10 | 0 | 1 | #DIV/0! | 7.447835e-15 | 17751.28 | 150 | 50 | 1 | 5.235988e-16 | 3.89639e-06 | 3.89639e-06 | 221646 | 6.2431 | 4.514392e-06 | 1.93361 | 51.93361
1824347.2 | -3.612102 | 30367761.7 | -3.612102 | 30384154.4 | -3.602486 | 30367805.3 | 9076.578 | 30.36781 |  | 9076.578 | 184.4772 | 34.4772 | 46977912274294.8 | 30367805.3 | 35426.12 | 0.003967646 | 5.645552e-05 | 0.01422897 | 0.9989896 | 2.663799e-07 | 0.0002500883 | 5.235989e-16 | 2.113903 | 0.0002260913 | 1.023352e-10 | 0 | 1 | #DIV/0! | 7.33958e-15 | 17713.06 | 150 | 50 | 1 | 5.235988e-16 | 3.89639e-06 | 3.89639e-06 | 221513.8 | 6.252837 | 4.517096e-06 | 1.921986 | 51.92199
1833423.8 | -3.59292 | 30335031.6 | -3.59292 | 30351418.5 | -3.583355 | 30335075.3 | 9121.736 | 30.33508 |  | 9121.736 | 184.44 | 34.44005 | 46876702419597.3 | 30335075.3 | 35349.8 | 0.003979537 | 5.657741e-05 | 0.01421708 | 0.9989898 | 2.655247e-07 | 0.0002484754 | 5.235989e-16 | 2.113903 | 0.0002267992 | 1.032995e-10 | 0 | 1 | #DIV/0! | 7.232895e-15 | 17674.9 | 150 | 50 | 1 | 5.235988e-16 | 3.89639e-06 | 3.89639e-06 | 221381.2 | 6.262586 | 4.519811e-06 | 1.910327 | 51.91033
1842545.5 | -3.573839 | 30302313.5 | -3.573839 | 30318694.4 | -3.564324 | 30302357.1 | 9167.119 | 30.30236 |  | 9167.119 | 184.4029 | 34.4029 | 46775638300927.4 | 30302357.1 | 35273.59 | 0.003991465 | 5.669965e-05 | 0.01420522 | 0.9989901 | 2.646718e-07 | 0.0002468717 | 5.235989e-16 | 2.113903 | 0.0002275091 | 1.042725e-10 | 0 | 1 | #DIV/0! | 7.127668e-15 | 17636.79 | 150 | 50 | 1 | 5.235988e-16 | 3.89639e-06 | 3.89639e-06 | 221248.2 | 6.272347 | 4.522536e-06 | 1.898634 | 51.89863
1851712.7 | -3.554857 | 30269607.1 | -3.554857 | 30285982.1 | -3.545391 | 30269650.7 | 9212.728 | 30.26965 |  | 9212.728 | 184.3658 | 34.36577 | 46674719838453.2 | 30269650.7 | 35197.48 | 0.004003429 | 5.682224e-05 | 0.01419339 | 0.9989904 | 2.63821e-07 | 0.0002452773 | 5.235989e-16 | 2.113903 | 0.0002282209 | 1.052544e-10 | 0 | 1 | #DIV/0! | 7.023884e-15 | 17598.74 | 150 | 50 | 1 | 5.235988e-16 | 3.89639e-06 | 3.89639e-06 | 221114.9 | 6.282121 | 4.525273e-06 | 1.886905 | 51.88691
1860925.4 | -3.535974 | 30236912.7 | -3.535974 | 30253281.7 | -3.526558 | 30236956.3 | 9258.563 | 30.23696 |  | 9258.563 | 184.3286 | 34.32865 | 46573946952274.1 | 30236956.3 | 35121.49 | 0.00401543 | 5.694519e-05 | 0.01418159 | 0.9989906 | 2.629724e-07 | 0.000243692 | 5.235989e-16 | 2.113903 | 0.0002289348 | 1.062451e-10 | 0 | 1 | #DIV/0! | 6.921624e-15 | 17560.75 | 150 | 50 | 1 | 5.235988e-16 | 3.89639e-06 | 3.89639e-06 | 220981.2 | 6.291907 | 4.528019e-06 | 1.875141 | 51.87514
1870183.9 | -3.517189 | 30204230.2 | -3.517189 | 30220593.2 | -3.507822 | 30204273.7 | 9304.627 | 30.20427 |  | 9304.627 | 184.2915 | 34.29154 | 46473319562420.6 | 30204273.7 | 35045.61 | 0.004027468 | 5.706849e-05 | 0.01416982 | 0.9989909 | 2.62126e-07 | 0.0002421159 | 5.235989e-16 | 2.113903 | 0.0002296507 | 1.072449e-10 | 0 | 1 | #DIV/0! | 6.820777e-15 | 17522.8 | 150 | 50 | 1 | 5.235988e-16 | 3.89639e-06 | 3.89639e-06 | 220847.1 | 6.301706 | 4.530777e-06 | 1.863342 | 51.86334
1879488.6 | -3.498503 | 30171559.5 | -3.498503 | 30187916.6 | -3.489185 | 30171603.1 | 9350.92 | 30.1716 |  | 9350.92 | 184.2545 | 34.25445 | 46372837588854.3 | 30171603.1 | 34969.83 | 0.004039544 | 5.719215e-05 | 0.01415807 | 0.9989911 | 2.612817e-07 | 0.0002405488 | 5.235989e-16 | 2.113903 | 0.0002303685 | 1.082538e-10 | 0 | 1 | #DIV/0! | 6.721377e-15 | 17484.92 | 150 | 50 | 1 | 5.235988e-16 | 3.89639e-06 | 3.89639e-06 | 220712.7 | 6.311517 | 4.533545e-06 | 1.851508 | 51.85151
1888839.5 | -3.479914 | 30138900.8 | -3.479914 | 30155251.9 | -3.470644 | 30138944.4 | 9397.443 | 30.13894 |  | 9397.443 | 184.2174 | 34.21737 | 46272500951467.6 | 30138944.4 | 34894.17 | 0.004051656 | 5.731617e-05 | 0.01414635 | 0.9989914 | 2.604396e-07 | 0.0002389908 | 5.235989e-16 | 2.113903 | 0.0002310884 | 1.092718e-10 | 0 | 1 | #DIV/0! | 6.623361e-15 | 17447.08 | 150 | 50 | 1 | 5.235988e-16 | 3.89639e-06 | 3.89639e-06 | 220577.9 | 6.321341 | 4.536324e-06 | 1.839638 | 51.83964
1898236.9 | -3.461422 | 30106254.0 | -3.461422 | 30122599.2 | -3.452201 | 30106297.5 | 9444.197 | 30.1063 |  | 9444.197 | 184.1803 | 34.18031 | 46172309570084.0 | 30106297.5 | 34818.62 | 0.004063806 | 5.744054e-05 | 0.01413467 | 0.9989917 | 2.595996e-07 | 0.0002374417 | 5.235989e-16 | 2.113903 | 0.0002318103 | 1.102991e-10 | 0 | 1 | #DIV/0! | 6.526715e-15 | 17409.31 | 150 | 50 | 1 | 5.235988e-16 | 3.89639e-06 | 3.89639e-06 | 220442.8 | 6.331177 | 4.539114e-06 | 1.827733 | 51.82773
1907681.1 | -3.443026 | 30073619.2 | -3.443026 | 30089958.3 | -3.433853 | 30073662.7 | 9491.185 | 30.07366 |  | 9491.185 | 184.1433 | 34.14326 | 46072263364457.5 | 30073662.7 | 34743.17 | 0.004075993 | 5.756527e-05 | 0.014123 | 0.9989919 | 2.587618e-07 | 0.0002359016 | 5.235989e-16 | 2.113903 | 0.0002325343 | 1.113357e-10 | 0 | 1 | #DIV/0! | 6.431471e-15 | 17371.59 | 150 | 50 | 1 | 5.235988e-16 | 3.89639e-06 | 3.89639e-06 | 220307.3 | 6.341025 | 4.541914e-06 | 1.815793 | 51.81579
1917172.3 | -3.424727 | 30040996.3 | -3.424727 | 30057329.5 | -3.415601 | 30041039.8 | 9538.406 | 30.04104 |  | 9538.406 | 184.1062 | 34.10622 | 45972362254273.3 | 30041039.8 | 34667.83 | 0.004088218 | 5.769036e-05 | 0.01411137 | 0.9989922 | 2.579261e-07 | 0.0002343704 | 5.235989e-16 | 2.113903 | 0.0002332602 | 1.123817e-10 | 0 | 1 | #DIV/0! | 6.33757e-15 | 17333.92 | 150 | 50 | 1 | 5.235988e-16 | 3.89639e-06 | 3.89639e-06 | 220171.5 | 6.350886 | 4.544726e-06 | 1.803817 | 51.80382
1926710.7 | -3.406522 | 30008385.3 | -3.406522 | 30024712.5 | -3.397445 | 30008428.8 | 9585.862 | 30.00843 |  | 9585.862 | 184.0692 | 34.0692 | 45872606159146.8 | 30008428.8 | 34592.61 | 0.004100481 | 5.781582e-05 | 0.01409977 | 0.9989924 | 2.570925e-07 | 0.000232848 | 5.235989e-16 | 2.113903 | 0.0002339882 | 1.134372e-10 | 0 | 1 | #DIV/0! | 6.244996e-15 | 17296.3 | 150 | 50 | 1 | 5.235988e-16 | 3.89639e-06 | 3.89639e-06 | 220035.3 | 6.36076 | 4.547549e-06 | 1.791806 | 51.79181
1936296.6 | -3.388413 | 29975786.4 | -3.388413 | 29992107.6 | -3.379383 | 29975829.9 | 9633.554 | 29.97583 |  | 9633.554 | 184.0322 | 34.03219 | 45772994998624.3 | 29975829.9 | 34517.49 | 0.004112781 | 5.794164e-05 | 0.01408819 | 0.9989927 | 2.56261e-07 | 0.0002313344 | 5.235989e-16 | 2.113903 | 0.0002347182 | 1.145022e-10 | 0 | 1 | #DIV/0! | 6.153691e-15 | 17258.75 | 150 | 50 | 1 | 5.235988e-16 | 3.89639e-06 | 3.89639e-06 | 219898.7 | 6.370645 | 4.550382e-06 | 1.77976 | 51.77976
1945930.1 | -3.370399 | 29943199.4 | -3.370399 | 29959514.6 | -3.361415 | 29943242.9 | 9681.483 | 29.94324 |  | 9681.483 | 183.9952 | 33.99519 | 45673528692182.6 | 29943242.9 | 34442.48 | 0.004125119 | 5.806782e-05 | 0.01407664 | 0.9989929 | 2.554316e-07 | 0.0002298296 | 5.235989e-16 | 2.113903 | 0.0002354502 | 1.155769e-10 | 0 | 1 | #DIV/0! | 6.063733e-15 | 17221.24 | 150 | 50 | 1 | 5.235988e-16 | 3.89639e-06 | 3.89639e-06 | 219761.8 | 6.380543 | 4.553227e-06 | 1.767678 | 51.76768
1955611.6 | -3.352478 | 29910624.5 | -3.352478 | 29926933.7 | -3.343542 | 29910667.9 | 9729.651 | 29.91067 |  | 9729.651 | 183.9582 | 33.95821 | 45574207159229.0 | 29910667.9 | 34367.59 | 0.004137496 | 5.819437e-05 | 0.01406512 | 0.9989932 | 2.546043e-07 | 0.0002283335 | 5.235989e-16 | 2.113903 | 0.0002361843 | 1.166613e-10 | 0 | 1 | #DIV/0! | 5.975017e-15 | 17183.79 | 150 | 50 | 1 | 5.235988e-16 | 3.89639e-06 | 3.89639e-06 | 219624.5 | 6.390454 | 4.556082e-06 | 1.755561 | 51.75556
1965341.3 | -3.334651 | 29878061.5 | -3.334651 | 29894364.7 | -3.325761 | 29878105.0 | 9778.058 | 29.8781 |  | 9778.058 | 183.9212 | 33.92124 | 45475030319101.0 | 29878105.0 | 34292.8 | 0.00414991 | 5.832129e-05 | 0.01405363 | 0.9989935 | 2.537791e-07 | 0.000226846 | 5.235989e-16 | 2.113903 | 0.0002369204 | 1.177555e-10 | 0 | 1 | #DIV/0! | 5.887531e-15 | 17146.4 | 150 | 50 | 1 | 5.235988e-16 | 3.89639e-06 | 3.89639e-06 | 219486.8 | 6.400377 | 4.558949e-06 | 1.743408 | 51.74341
1975119.3 | -3.316917 | 29845510.6 | -3.316917 | 29861807.8 | -3.308074 | 29845554.1 | 9826.706 | 29.84555 |  | 9826.706 | 183.8843 | 33.88428 | 45375998091066.6 | 29845554.1 | 34218.12 | 0.004162363 | 5.844857e-05 | 0.01404216 | 0.9989937 | 2.52956e-07 | 0.0002253672 | 5.235989e-16 | 2.113903 | 0.0002376586 | 1.188596e-10 | 0 | 1 | #DIV/0! | 5.801351e-15 | 17109.06 | 150 | 50 | 1 | 5.235988e-16 | 3.89639e-06 | 3.89639e-06 | 219348.8 | 6.410312 | 4.561827e-06 | 1.73122 | 51.73122
1984946.0 | -3.299275 | 29812971.7 | -3.299275 | 29829262.9 | -3.290478 | 29813015.2 | 9875.597 | 29.81302 |  | 9875.597 | 183.8473 | 33.84734 | 45277110394323.9 | 29813015.2 | 34143.54 | 0.004174854 | 5.857623e-05 | 0.01403072 | 0.998994 | 2.521349e-07 | 0.000223897 | 5.235989e-16 | 2.113903 | 0.0002383989 | 1.199737e-10 | 0 | 1 | #DIV/0! | 5.716331e-15 | 17071.77 | 150 | 50 | 1 | 5.235988e-16 | 3.89639e-06 | 3.89639e-06 | 219210.4 | 6.42026 | 4.564715e-06 | 1.718996 | 51.719
1994821.6 | -3.281726 | 29780444.9 | -3.281726 | 29796730.1 | -3.272975 | 29780488.4 | 9924.73 | 29.78049 |  | 9924.73 | 183.8104 | 33.81041 | 45178367148001.4 | 29780488.4 | 34069.08 | 0.004187384 | 5.870425e-05 | 0.01401931 | 0.9989942 | 2.513159e-07 | 0.0002224353 | 5.235989e-16 | 2.113903 | 0.0002391412 | 1.210979e-10 | 0 | 1 | #DIV/0! | 5.632547e-15 | 17034.54 | 150 | 50 | 1 | 5.235988e-16 | 3.89639e-06 | 3.89639e-06 | 219071.7 | 6.430221 | 4.567615e-06 | 1.706736 | 51.70674
2004746.4 | -3.264268 | 29747930.2 | -3.264268 | 29764209.3 | -3.255563 | 29747973.6 | 9974.108 | 29.74797 |  | 9974.108 | 183.7735 | 33.7735 | 45079768271157.6 | 29747973.6 | 33994.73 | 0.004199953 | 5.883265e-05 | 0.01400793 | 0.9989945 | 2.50499e-07 | 0.0002209822 | 5.235989e-16 | 2.113903 | 0.0002398855 | 1.222323e-10 | 0 | 1 | #DIV/0! | 5.549942e-15 | 16997.36 | 150 | 50 | 1 | 5.235988e-16 | 3.89639e-06 | 3.89639e-06 | 218932.6 | 6.440193 | 4.570527e-06 | 1.694441 | 51.69444
2014720.5 | -3.246901 | 29715427.5 | -3.246901 | 29731700.6 | -3.238241 | 29715470.9 | 10023.73 | 29.71547 |  | 10023.73 | 183.7366 | 33.7366 | 44981313682780.9 | 29715470.9 | 33920.48 | 0.00421256 | 5.896142e-05 | 0.01399658 | 0.9989947 | 2.496841e-07 | 0.0002195374 | 5.235989e-16 | 2.113903 | 0.000240632 | 1.233768e-10 | 0 | 1 | #DIV/0! | 5.468504e-15 | 16960.24 | 150 | 50 | 1 | 5.235988e-16 | 3.89639e-06 | 3.89639e-06 | 218793.2 | 6.450178 | 4.573449e-06 | 1.68211 | 51.68211
2024744.2 | -3.229626 | 29682937.0 | -3.229626 | 29699204.0 | -3.221011 | 29682980.4 | 10073.6 | 29.68298 |  | 10073.6 | 183.6997 | 33.69971 | 44883003301789.8 | 29682980.4 | 33846.35 | 0.004225206 | 5.909057e-05 | 0.01398525 | 0.998995 | 2.488712e-07 | 0.0002181011 | 5.235989e-16 | 2.113903 | 0.0002413805 | 1.245317e-10 | 0 | 1 | #DIV/0! | 5.388266e-15 | 16923.17 | 150 | 50 | 1 | 5.235988e-16 | 3.89639e-06 | 3.89639e-06 | 218653.4 | 6.460176 | 4.576383e-06 | 1.669743 | 51.66974
2034817.8 | -3.21244 | 29650458.5 | -3.21244 | 29666719.5 | -3.20387 | 29650501.9 | 10123.72 | 29.6505 |  | 10123.72 | 183.6628 | 33.66283 | 44784837047032.7 | 29650501.9 | 33772.32 | 0.004237891 | 5.92201e-05 | 0.01397395 | 0.9989952 | 2.480604e-07 | 0.0002166732 | 5.235989e-16 | 2.113903 | 0.0002421311 | 1.256971e-10 | 0 | 1 | #DIV/0! | 5.309127e-15 | 16886.16 | 150 | 50 | 1 | 5.235988e-16 | 3.89639e-06 | 3.89639e-06 | 218513.2 | 6.470186 | 4.579328e-06 | 1.657341 | 51.65734
2044941.5 | -3.195344 | 29617992.2 | -3.195344 | 29634247.1 | -3.186819 | 29618035.6 | 10174.09 | 29.61804 |  | 10174.09 | 183.626 | 33.62597 | 44686814837287.6 | 29618035.6 | 33698.4 | 0.004250615 | 5.935e-05 | 0.01396268 | 0.9989955 | 2.472516e-07 | 0.0002152536 | 5.235989e-16 | 2.113903 | 0.0002428837 | 1.268729e-10 | 0 | 1 | #DIV/0! | 5.231119e-15 | 16849.2 | 150 | 50 | 1 | 5.235988e-16 | 3.89639e-06 | 3.89639e-06 | 218372.7 | 6.480208 | 4.582284e-06 | 1.644903 | 51.6449
2055115.6 | -3.178337 | 29585538.0 | -3.178337 | 29601786.8 | -3.169856 | 29585581.4 | 10224.71 | 29.58558 |  | 10224.71 | 183.5891 | 33.58913 | 44588936591262.7 | 29585581.4 | 33624.59 | 0.004263379 | 5.948028e-05 | 0.01395144 | 0.9989957 | 2.464448e-07 | 0.0002138423 | 5.235989e-16 | 2.113903 | 0.0002436385 | 1.280594e-10 | 0 | 1 | #DIV/0! | 5.154232e-15 | 16812.3 | 150 | 50 | 1 | 5.235988e-16 | 3.89639e-06 | 3.89639e-06 | 218231.8 | 6.490243 | 4.585252e-06 | 1.632429 | 51.63243
2065340.3 | -3.161419 | 29553096.0 | -3.161419 | 29569338.7 | -3.152983 | 29553139.3 | 10275.58 | 29.55314 |  | 10275.58 | 183.5523 | 33.5523 | 44491202227595.3 | 29553139.3 | 33550.89 | 0.004276182 | 5.961094e-05 | 0.01394023 | 0.9989959 | 2.4564e-07 | 0.0002124392 | 5.235989e-16 | 2.113903 | 0.0002443953 | 1.292565e-10 | 0 | 1 | #DIV/0! | 5.078409e-15 | 16775.44 | 150 | 50 | 1 | 5.235988e-16 | 3.89639e-06 | 3.89639e-06 | 218090.5 | 6.50029 | 4.588231e-06 | 1.61992 | 51.61992
2075615.9 | -3.144589 | 29520666.1 | -3.144589 | 29536902.7 | -3.136197 | 29520709.4 | 10326.7 | 29.52071 |  | 10326.7 | 183.5155 | 33.51548 | 44393611664852.6 | 29520709.4 | 33477.3 | 0.004289024 | 5.974198e-05 | 0.01392904 | 0.9989962 | 2.448372e-07 | 0.0002110443 | 5.235989e-16 | 2.113903 | 0.0002451543 | 1.304645e-10 | 0 | 1 | #DIV/0! | 5.003684e-15 | 16738.65 | 150 | 50 | 1 | 5.235988e-16 | 3.89639e-06 | 3.89639e-06 | 217948.9 | 6.51035 | 4.591222e-06 | 1.607374 | 51.60737
2085942.6 | -3.127848 | 29488248.3 | -3.127848 | 29504478.9 | -3.119499 | 29488291.7 | 10378.08 | 29.48829 |  | 10378.08 | 183.4787 | 33.47867 | 44296164821531.4 | 29488291.7 | 33403.81 | 0.004301906 | 5.987341e-05 | 0.01391788 | 0.9989964 | 2.440365e-07 | 0.0002096576 | 5.235989e-16 | 2.113903 | 0.0002459153 | 1.316833e-10 | 0 | 1 | #DIV/0! | 4.930003e-15 | 16701.91 | 150 | 50 | 1 | 5.235988e-16 | 3.89639e-06 | 3.89639e-06 | 217806.9 | 6.520422 | 4.594224e-06 | 1.594793 | 51.59479
2096320.7 | -3.111193 | 29455842.8 | -3.111193 | 29472067.2 | -3.102889 | 29455886.1 | 10429.71 | 29.45589 |  | 10429.71 | 183.4419 | 33.44188 | 44198861616057.7 | 29455886.1 | 33330.43 | 0.004314828 | 6.000522e-05 | 0.01390675 | 0.9989967 | 2.432377e-07 | 0.000208279 | 5.235989e-16 | 2.113903 | 0.0002466785 | 1.32913e-10 | 0 | 1 | #DIV/0! | 4.857397e-15 | 16665.22 | 150 | 50 | 1 | 5.235988e-16 | 3.89639e-06 | 3.89639e-06 | 217664.6 | 6.530506 | 4.597238e-06 | 1.582176 | 51.58218
2106750.4 | -3.094626 | 29423449.5 | -3.094626 | 29439667.8 | -3.086365 | 29423492.8 | 10481.6 | 29.42349 |  | 10481.6 | 183.4051 | 33.40511 | 44101701966787.1 | 29423492.8 | 33257.17 | 0.004327789 | 6.013741e-05 | 0.01389564 | 0.9989969 | 2.424409e-07 | 0.0002069085 | 5.235989e-16 | 2.113903 | 0.0002474438 | 1.341539e-10 | 0 | 1 | #DIV/0! | 4.785812e-15 | 16628.58 | 150 | 50 | 1 | 5.235988e-16 | 3.89639e-06 | 3.89639e-06 | 217521.9 | 6.540603 | 4.600263e-06 | 1.569523 | 51.56952
2117232.0 | -3.078145 | 29391068.4 | -3.078145 | 29407280.6 | -3.069927 | 29391111.6 | 10533.75 | 29.39111 |  | 10533.75 | 183.3683 | 33.36834 | 44004685792004.3 | 29391111.6 | 33184.01 | 0.004340791 | 6.027e-05 | 0.01388457 | 0.9989972 | 2.41646e-07 | 0.000205546 | 5.235989e-16 | 2.113903 | 0.0002482112 | 1.354059e-10 | 0 | 1 | #DIV/0! | 4.715239e-15 | 16592 | 150 | 50 | 1 | 5.235988e-16 | 3.89639e-06 | 3.89639e-06 | 217378.9 | 6.550713 | 4.6033e-06 | 1.556834 | 51.55683
2127765.8 | -3.061751 | 29358699.5 | -3.061751 | 29374905.5 | -3.053575 | 29358742.7 | 10586.16 | 29.35874 |  | 10586.16 | 183.3316 | 33.33159 | 43907813009923.3 | 29358742.7 | 33110.95 | 0.004353833 | 6.040297e-05 | 0.01387352 | 0.9989974 | 2.408531e-07 | 0.0002041915 | 5.235989e-16 | 2.113903 | 0.0002489807 | 1.366692e-10 | 0 | 1 | #DIV/0! | 4.645709e-15 | 16555.48 | 150 | 50 | 1 | 5.235988e-16 | 3.89639e-06 | 3.89639e-06 | 217235.5 | 6.560834 | 4.606348e-06 | 1.544109 | 51.54411
2138351.9 | -3.045442 | 29326342.8 | -3.045442 | 29342542.8 | -3.037309 | 29326386.1 | 10638.83 | 29.32639 |  | 10638.83 | 183.2949 | 33.29486 | 43811083538687.3 | 29326386.1 | 33038.01 | 0.004366915 | 6.053633e-05 | 0.01386249 | 0.9989976 | 2.400622e-07 | 0.0002028449 | 5.235989e-16 | 2.113903 | 0.0002497523 | 1.379438e-10 | 0 | 1 | #DIV/0! | 4.577127e-15 | 16519.01 | 150 | 50 | 1 | 5.235988e-16 | 3.89639e-06 | 3.89639e-06 | 217091.7 | 6.570968 | 4.609408e-06 | 1.531349 | 51.53135
2148990.7 | -3.029218 | 29293998.4 | -3.029218 | 29310192.2 | -3.021128 | 29294041.6 | 10691.76 | 29.29404 |  | 10691.76 | 183.2581 | 33.25814 | 43714497296368.5 | 29294041.6 | 32965.17 | 0.004380037 | 6.067009e-05 | 0.0138515 | 0.9989979 | 2.392732e-07 | 0.0002015063 | 5.235989e-16 | 2.113903 | 0.0002505261 | 1.392298e-10 | 0 | 1 | #DIV/0! | 4.509567e-15 | 16482.59 | 150 | 50 | 1 | 5.235988e-16 | 3.89639e-06 | 3.89639e-06 | 216947.6 | 6.581115 | 4.61248e-06 | 1.518552 | 51.51855
2159682.5 | -3.013079 | 29261666.2 | -3.013079 | 29277853.9 | -3.005031 | 29261709.5 | 10744.95 | 29.26171 |  | 10744.95 | 183.2214 | 33.22143 | 43618054200968.2 | 29261709.5 | 32892.45 | 0.0043932 | 6.080423e-05 | 0.01384053 | 0.9989981 | 2.384862e-07 | 0.0002001756 | 5.235989e-16 | 2.113903 | 0.0002513019 | 1.405275e-10 | 0 | 1 | #DIV/0! | 4.442936e-15 | 16446.22 | 150 | 50 | 1 | 5.235988e-16 | 3.89639e-06 | 3.89639e-06 | 216803.1 | 6.591274 | 4.615563e-06 | 1.505719 | 51.50572
2170427.5 | -2.997024 | 29229346.4 | -2.997024 | 29245527.9 | -2.989019 | 29229389.6 | 10798.41 | 29.22939 |  | 10798.41 | 183.1847 | 33.18474 | 43521754170416.4 | 29229389.6 | 32819.83 | 0.004406404 | 6.093877e-05 | 0.01382959 | 0.9989984 | 2.377011e-07 | 0.0001988527 | 5.235989e-16 | 2.113903 | 0.00025208 | 1.418367e-10 | 0 | 1 | #DIV/0! | 4.377266e-15 | 16409.91 | 150 | 50 | 1 | 5.235988e-16 | 3.89639e-06 | 3.89639e-06 | 216658.3 | 6.601445 | 4.618658e-06 | 1.49285 | 51.49285
2181225.9 | -2.981054 | 29197038.8 | -2.981054 | 29213214.2 | -2.97309 | 29197082.0 | 10852.14 | 29.19708 |  | 10852.14 | 183.1481 | 33.14806 | 43425597122572.2 | 29197082.0 | 32747.31 | 0.004419648 | 6.107371e-05 | 0.01381868 | 0.9989986 | 2.369179e-07 | 0.0001975375 | 5.235989e-16 | 2.113903 | 0.0002528601 | 1.431577e-10 | 0 | 1 | #DIV/0! | 4.312546e-15 | 16373.66 | 150 | 50 | 1 | 5.235988e-16 | 3.89639e-06 | 3.89639e-06 | 216513.1 | 6.611629 | 4.621765e-06 | 1.479945 | 51.47995
2192078.0 | -2.965166 | 29164743.5 | -2.965166 | 29180912.8 | -2.957244 | 29164786.7 | 10906.13 | 29.16479 |  | 10906.13 | 183.1114 | 33.11139 | 43329582975223.3 | 29164786.7 | 32674.91 | 0.004432933 | 6.120904e-05 | 0.0138078 | 0.9989988 | 2.361366e-07 | 0.0001962302 | 5.235989e-16 | 2.113903 | 0.0002536425 | 1.444906e-10 | 0 | 1 | #DIV/0! | 4.248726e-15 | 16337.46 | 150 | 50 | 1 | 5.235988e-16 | 3.89639e-06 | 3.89639e-06 | 216367.5 | 6.621825 | 4.624884e-06 | 1.467004 | 51.467
2202984.1 | -2.949362 | 29132460.6 | -2.949362 | 29148623.6 | -2.941481 | 29132503.7 | 10960.39 | 29.1325 |  | 10960.39 | 183.0747 | 33.07474 | 43233711646086.1 | 29132503.7 | 32602.61 | 0.00444626 | 6.134478e-05 | 0.01379694 | 0.9989991 | 2.353573e-07 | 0.0001949305 | 5.235989e-16 | 2.113903 | 0.0002544269 | 1.458354e-10 | 0 | 1 | #DIV/0! | 4.185838e-15 | 16301.31 | 150 | 50 | 1 | 5.235988e-16 | 3.89639e-06 | 3.89639e-06 | 216221.6 | 6.632034 | 4.628015e-06 | 1.454027 | 51.45403
2213944.5 | -2.93364 | 29100189.9 | -2.93364 | 29116346.8 | -2.925801 | 29100233.1 | 11014.92 | 29.10023 |  | 11014.92 | 183.0381 | 33.0381 | 43137983052805.7 | 29100233.1 | 32530.42 | 0.004459627 | 6.148091e-05 | 0.01378611 | 0.9989993 | 2.345798e-07 | 0.0001936385 | 5.235989e-16 | 2.113903 | 0.0002552136 | 1.471923e-10 | 0 | 1 | #DIV/0! | 4.12383e-15 | 16265.21 | 150 | 50 | 1 | 5.235988e-16 | 3.89639e-06 | 3.89639e-06 | 216075.4 | 6.642255 | 4.631158e-06 | 1.441014 | 51.44101
2224959.4 | -2.918001 | 29067931.6 | -2.918001 | 29084082.4 | -2.910202 | 29067974.8 | 11069.72 | 29.06797 |  | 11069.72 | 183.0015 | 33.00148 | 43042397112955.8 | 29067974.8 | 32458.34 | 0.004473036 | 6.161744e-05 | 0.01377531 | 0.9989995 | 2.338043e-07 | 0.0001923541 | 5.235989e-16 | 2.113903 | 0.0002560024 | 1.485613e-10 | 0 | 1 | #DIV/0! | 4.062736e-15 | 16229.17 | 150 | 50 | 1 | 5.235988e-16 | 3.89639e-06 | 3.89639e-06 | 215928.7 | 6.652488 | 4.634312e-06 | 1.427965 | 51.42796
2236029.2 | -2.902443 | 29035685.7 | -2.902443 | 29051830.3 | -2.894685 | 29035728.9 | 11124.8 | 29.03573 |  | 11124.8 | 182.9649 | 32.96487 | 42946953744038.4 | 29035728.9 | 32386.37 | 0.004486486 | 6.175438e-05 | 0.01376453 | 0.9989998 | 2.330306e-07 | 0.0001910774 | 5.235989e-16 | 2.113903 | 0.0002567933 | 1.499426e-10 | 0 | 1 | #DIV/0! | 4.002504e-15 | 16193.18 | 150 | 50 | 1 | 5.235988e-16 | 3.89639e-06 | 3.89639e-06 | 215781.8 | 6.662734 | 4.637479e-06 | 1.41488 | 51.41488
2247154.0 | -2.886967 | 29003452.2 | -2.886967 | 29019590.5 | -2.87925 | 29003495.3 | 11180.15 | 29.0035 |  | 11180.15 | 182.9283 | 32.92827 | 42851652863483.9 | 29003495.3 | 32314.5 | 0.004499977 | 6.189172e-05 | 0.01375378 | 0.999 | 2.322588e-07 | 0.0001898082 | 5.235989e-16 | 2.113903 | 0.0002575865 | 1.513362e-10 | 0 | 1 | #DIV/0! | 3.943127e-15 | 16157.25 | 150 | 50 | 1 | 5.235988e-16 | 3.89639e-06 | 3.89639e-06 | 215634.4 | 6.672992 | 4.640657e-06 | 1.401758 | 51.40176
2258334.1 | -2.871571 | 28971231.0 | -2.871571 | 28987363.1 | -2.863894 | 28971274.1 | 11235.77 | 28.97127 |  | 11235.77 | 182.8917 | 32.89169 | 42756494388651.1 | 28971274.1 | 32242.74 | 0.004513511 | 6.202946e-05 | 0.01374306 | 0.9990002 | 2.314889e-07 | 0.0001885465 | 5.235989e-16 | 2.113903 | 0.0002583818 | 1.527423e-10 | 0 | 1 | #DIV/0! | 3.884595e-15 | 16121.37 | 150 | 50 | 1 | 5.235988e-16 | 3.89639e-06 | 3.89639e-06 | 215486.7 | 6.683263 | 4.643848e-06 | 1.3886 | 51.3886
2269569.9 | -2.856257 | 28939022.2 | -2.856257 | 28955148.2 | -2.84862 | 28939065.3 | 11291.67 | 28.93907 |  | 11291.67 | 182.8551 | 32.85513 | 42661478236827.1 | 28939065.3 | 32171.09 | 0.004527086 | 6.216761e-05 | 0.01373237 | 0.9990005 | 2.307209e-07 | 0.0001872923 | 5.235989e-16 | 2.113903 | 0.0002591793 | 1.54161e-10 | 0 | 1 | #DIV/0! | 3.826901e-15 | 16085.55 | 150 | 50 | 1 | 5.235988e-16 | 3.89639e-06 | 3.89639e-06 | 215338.7 | 6.693546 | 4.647051e-06 | 1.375406 | 51.37541
2280861.6 | -2.841022 | 28906825.8 | -2.841022 | 28922945.6 | -2.833425 | 28906868.9 | 11347.85 | 28.90687 |  | 11347.85 | 182.8186 | 32.81857 | 42566604325226.9 | 28906868.9 | 32099.55 | 0.004540703 | 6.230618e-05 | 0.0137217 | 0.9990007 | 2.299547e-07 | 0.0001860455 | 5.235989e-16 | 2.113903 | 0.0002599789 | 1.555923e-10 | 0 | 1 | #DIV/0! | 3.770073e-15 | 16049.77 | 150 | 50 | 1 | 5.235988e-16 | 3.89639e-06 | 3.89639e-06 | 215190.3 | 6.703841 | 4.650265e-06 | 1.362176 | 51.36218
2292209.4 | -2.825866 | 28874641.9 | -2.825866 | 28890755.4 | -2.818309 | 28874685.0 | 11404.31 | 28.87468 |  | 11404.31 | 182.782 | 32.78203 | 42471872570993.9 | 28874685.0 | 32028.11 | 0.004554362 | 6.244515e-05 | 0.01371106 | 0.9990009 | 2.291904e-07 | 0.0001848062 | 5.235989e-16 | 2.113903 | 0.0002607808 | 1.570365e-10 | 0 | 1 | #DIV/0! | 3.714026e-15 | 16014.05 | 150 | 50 | 1 | 5.235988e-16 | 3.89639e-06 | 3.89639e-06 | 215041.5 | 6.714149 | 4.653492e-06 | 1.34891 | 51.34891
2303613.7 | -2.810791 | 28842470.4 | -2.810791 | 28858577.7 | -2.803273 | 28842513.5 | 11461.05 | 28.84251 |  | 11461.05 | 182.7455 | 32.74551 | 42377282891199.2 | 28842513.5 | 31956.78 | 0.004568063 | 6.258453e-05 | 0.01370045 | 0.9990012 | 2.284279e-07 | 0.0001835742 | 5.235989e-16 | 2.113903 | 0.0002615849 | 1.584935e-10 | 0 | 1 | #DIV/0! | 3.65879e-15 | 15978.39 | 150 | 50 | 1 | 5.235988e-16 | 3.89639e-06 | 3.89639e-06 | 214892.4 | 6.724469 | 4.656731e-06 | 1.335607 | 51.33561
2315074.8 | -2.795793 | 28810311.3 | -2.795793 | 28826412.4 | -2.788315 | 28810354.4 | 11518.07 | 28.81035 |  | 11518.07 | 182.709 | 32.709 | 42282835202842.1 | 28810354.4 | 31885.56 | 0.004581806 | 6.272433e-05 | 0.01368987 | 0.9990014 | 2.276673e-07 | 0.0001823495 | 5.235989e-16 | 2.113903 | 0.0002623911 | 1.599636e-10 | 0 | 1 | #DIV/0! | 3.604319e-15 | 15942.78 | 150 | 50 | 1 | 5.235988e-16 | 3.89639e-06 | 3.89639e-06 | 214742.9 | 6.734802 | 4.659983e-06 | 1.322268 | 51.32227
2326592.8 | -2.780875 | 28778164.7 | -2.780875 | 28794259.6 | -2.773436 | 28778207.8 | 11575.37 | 28.77821 |  | 11575.37 | 182.6725 | 32.6725 | 42188529422849.5 | 28778207.8 | 31814.44 | 0.004595592 | 6.286454e-05 | 0.01367931 | 0.9990016 | 2.269085e-07 | 0.0001811321 | 5.235989e-16 | 2.113903 | 0.0002631996 | 1.614467e-10 | 0 | 1 | #DIV/0! | 3.550681e-15 | 15907.22 | 150 | 50 | 1 | 5.235988e-16 | 3.89639e-06 | 3.89639e-06 | 214593.1 | 6.745147 | 4.663246e-06 | 1.308893 | 51.30889
2338168.2 | -2.766034 | 28746030.6 | -2.766034 | 28762119.2 | -2.758634 | 28746073.6 | 11632.96 | 28.74607 |  | 11632.96 | 182.636 | 32.63602 | 42094365468076.3 | 28746073.6 | 31743.43 | 0.004609421 | 6.300516e-05 | 0.01366878 | 0.9990018 | 2.261515e-07 | 0.0001799219 | 5.235989e-16 | 2.113903 | 0.0002640103 | 1.629431e-10 | 0 | 1 | #DIV/0! | 3.497791e-15 | 15871.72 | 150 | 50 | 1 | 5.235988e-16 | 3.89639e-06 | 3.89639e-06 | 214442.9 | 6.755504 | 4.666522e-06 | 1.295482 | 51.29548
2349801.2 | -2.751271 | 28713909.0 | -2.751271 | 28729991.3 | -2.74391 | 28713952.0 | 11690.84 | 28.71395 |  | 11690.84 | 182.5995 | 32.59955 | 42000343255304.9 | 28713952.0 | 31672.53 | 0.004623292 | 6.314621e-05 | 0.01365828 | 0.9990021 | 2.253963e-07 | 0.000178719 | 5.235989e-16 | 2.113903 | 0.0002648231 | 1.644529e-10 | 0 | 1 | #DIV/0! | 3.445641e-15 | 15836.26 | 150 | 50 | 1 | 5.235988e-16 | 3.89639e-06 | 3.89639e-06 | 214292.3 | 6.765874 | 4.669811e-06 | 1.282034 | 51.28203
2361492.0 | -2.736586 | 28681799.8 | -2.736586 | 28697875.9 | -2.729262 | 28681842.9 | 11749.01 | 28.68184 |  | 11749.01 | 182.5631 | 32.5631 | 41906462701245.3 | 28681842.9 | 31601.73 | 0.004637206 | 6.328767e-05 | 0.0136478 | 0.9990023 | 2.246429e-07 | 0.0001775232 | 5.235989e-16 | 2.113903 | 0.0002656382 | 1.659761e-10 | 0 | 1 | #DIV/0! | 3.394263e-15 | 15800.87 | 150 | 50 | 1 | 5.235988e-16 | 3.89639e-06 | 3.89639e-06 | 214141.4 | 6.776256 | 4.673111e-06 | 1.26855 | 51.26855
2373241.0 | -2.721977 | 28649703.2 | -2.721977 | 28665773.0 | -2.714692 | 28649746.2 | 11807.46 | 28.64975 |  | 11807.46 | 182.5267 | 32.52666 | 41812723722535.3 | 28649746.2 | 31531.04 | 0.004651164 | 6.342955e-05 | 0.01363735 | 0.9990025 | 2.238914e-07 | 0.0001763346 | 5.235989e-16 | 2.113903 | 0.0002664556 | 1.675128e-10 | 0 | 1 | #DIV/0! | 3.343647e-15 | 15765.52 | 150 | 50 | 1 | 5.235988e-16 | 3.89639e-06 | 3.89639e-06 | 213990.2 | 6.786651 | 4.676424e-06 | 1.255029 | 51.25503
2385048.5 | -2.707444 | 28617619.1 | -2.707444 | 28633682.7 | -2.700197 | 28617662.1 | 11866.21 | 28.61766 |  | 11866.21 | 182.4902 | 32.49023 | 41719126235739.9 | 28617662.1 | 31460.46 | 0.004665164 | 6.357186e-05 | 0.01362693 | 0.9990027 | 2.231416e-07 | 0.0001751531 | 5.235989e-16 | 2.113903 | 0.0002672751 | 1.690633e-10 | 0 | 1 | #DIV/0! | 3.293711e-15 | 15730.23 | 150 | 50 | 1 | 5.235988e-16 | 3.89639e-06 | 3.89639e-06 | 213838.6 | 6.797058 | 4.67975e-06 | 1.241473 | 51.24147
2396914.7 | -2.692988 | 28585547.6 | -2.692988 | 28601604.9 | -2.685779 | 28585590.6 | 11925.24 | 28.58559 |  | 11925.24 | 182.4538 | 32.45382 | 41625670157351.5 | 28585590.6 | 31389.99 | 0.004679207 | 6.371459e-05 | 0.01361653 | 0.999003 | 2.223937e-07 | 0.0001739786 | 5.235989e-16 | 2.113903 | 0.0002680969 | 1.706275e-10 | 0 | 1 | #DIV/0! | 3.244522e-15 | 15694.99 | 150 | 50 | 1 | 5.235988e-16 | 3.89639e-06 | 3.89639e-06 | 213686.6 | 6.807478 | 4.683088e-06 | 1.22788 | 51.22788
2408839.9 | -2.678607 | 28553488.6 | -2.678607 | 28569539.6 | -2.671436 | 28553531.6 | 11984.57 | 28.55353 |  | 11984.57 | 182.4174 | 32.41742 | 41532355403789.9 | 28553531.6 | 31319.62 | 0.004693294 | 6.385774e-05 | 0.01360617 | 0.9990032 | 2.216475e-07 | 0.0001728112 | 5.235989e-16 | 2.113903 | 0.0002689209 | 1.722057e-10 | 0 | 1 | #DIV/0! | 3.196037e-15 | 15659.81 | 150 | 50 | 1 | 5.235988e-16 | 3.89639e-06 | 3.89639e-06 | 213534.3 | 6.81791 | 4.686438e-06 | 1.21425 | 51.21425
2420824.5 | -2.664301 | 28521442.2 | -2.664301 | 28537486.9 | -2.657168 | 28521485.2 | 12044.2 | 28.52149 |  | 12044.2 | 182.381 | 32.38104 | 41439181891402 | 28521485.2 | 31249.36 | 0.004707425 | 6.400132e-05 | 0.01359582 | 0.9990034 | 2.209031e-07 | 0.0001716508 | 5.235989e-16 | 2.113903 | 0.0002697472 | 1.737979e-10 | 0 | 1 | #DIV/0! | 3.148247e-15 | 15624.68 | 150 | 50 | 1 | 5.235988e-16 | 3.89639e-06 | 3.89639e-06 | 213381.7 | 6.828354 | 4.689801e-06 | 1.200584 | 51.20058
2432868.7 | -2.650071 | 28489408.4 | -2.650071 | 28505446.8 | -2.642975 | 28489451.3 | 12104.12 | 28.48945 |  | 12104.12 | 182.3447 | 32.34467 | 41346149536462.0 | 28489451.3 | 31179.2 | 0.004721599 | 6.414533e-05 | 0.01358551 | 0.9990036 | 2.201604e-07 | 0.0001704973 | 5.235989e-16 | 2.113903 | 0.0002705757 | 1.754043e-10 | 0 | 1 | #DIV/0! | 3.101145e-15 | 15589.6 | 150 | 50 | 1 | 5.235988e-16 | 3.89639e-06 | 3.89639e-06 | 213228.6 | 6.838811 | 4.693177e-06 | 1.186882 | 51.18688
2444972.8 | -2.635915 | 28457387.2 | -2.635915 | 28473419.3 | -2.628856 | 28457430.1 | 12164.34 | 28.45743 |  | 12164.34 | 182.3083 | 32.30832 | 41253258255170.9 | 28457430.1 | 31109.15 | 0.004735817 | 6.428977e-05 | 0.01357522 | 0.9990038 | 2.194195e-07 | 0.0001693507 | 5.235989e-16 | 2.113903 | 0.0002714065 | 1.770249e-10 | 0 | 1 | #DIV/0! | 3.054725e-15 | 15554.58 | 150 | 50 | 1 | 5.235988e-16 | 3.89639e-06 | 3.89639e-06 | 213075.3 | 6.84928 | 4.696565e-06 | 1.173143 | 51.17314
2457137.2 | -2.621833 | 28425378.6 | -2.621833 | 28441404.3 | -2.614811 | 28425421.5 | 12224.86 | 28.42542 |  | 12224.86 | 182.272 | 32.27198 | 41160507963657.0 | 28425421.5 | 31039.21 | 0.004750078 | 6.443464e-05 | 0.01356496 | 0.9990041 | 2.186804e-07 | 0.000168211 | 5.235989e-16 | 2.113903 | 0.0002722395 | 1.786599e-10 | 0 | 1 | #DIV/0! | 3.008979e-15 | 15519.6 | 150 | 50 | 1 | 5.235988e-16 | 3.89639e-06 | 3.89639e-06 | 212921.6 | 6.859762 | 4.699966e-06 | 1.159368 | 51.15937
2469362.0 | -2.607824 | 28393382.6 | -2.607824 | 28409402.0 | -2.600839 | 28393425.5 | 12285.69 | 28.39343 |  | 12285.69 | 182.2356 | 32.23565 | 41067898577975.2 | 28393425.5 | 30969.37 | 0.004764384 | 6.457994e-05 | 0.01355473 | 0.9990043 | 2.17943e-07 | 0.0001670781 | 5.235989e-16 | 2.113903 | 0.0002730748 | 1.803094e-10 | 0 | 1 | #DIV/0! | 2.9639e-15 | 15484.69 | 150 | 50 | 1 | 5.235988e-16 | 3.89639e-06 | 3.89639e-06 | 212767.5 | 6.870256 | 4.70338e-06 | 1.145557 | 51.14556
2481647.7 | -2.593889 | 28361399.2 | -2.593889 | 28377412.4 | -2.586941 | 28361442.1 | 12346.81 | 28.36144 |  | 12346.81 | 182.1993 | 32.19934 | 40975430014107.5 | 28361442.1 | 30899.64 | 0.004778735 | 6.472567e-05 | 0.01354452 | 0.9990045 | 2.172074e-07 | 0.0001659521 | 5.235989e-16 | 2.113903 | 0.0002739123 | 1.819736e-10 | 0 | 1 | #DIV/0! | 2.919445e-15 | 15449.82 | 150 | 50 | 1 | 5.235988e-16 | 3.89639e-06 | 3.89639e-06 | 212613.1 | 6.880762 | 4.706806e-06 | 1.131709 | 51.13171
2493994.5 | -2.580027 | 28329428.5 | -2.580027 | 28345435.3 | -2.573115 | 28329471.4 | 12408.24 | 28.32947 |  | 12408.24 | 182.163 | 32.16304 | 40883102187962.3 | 28329471.4 | 30830.02 | 0.004793129 | 6.487185e-05 | 0.01353434 | 0.9990047 | 2.164734e-07 | 0.0001648328 | 5.235989e-16 | 2.113903 | 0.0002747521 | 1.836525e-10 | 0 | 1 | #DIV/0! | 2.87568e-15 | 15415.01 | 150 | 50 | 1 | 5.235988e-16 | 3.89639e-06 | 3.89639e-06 | 212458.3 | 6.891281 | 4.710245e-06 | 1.117825 | 51.11782
2506402.8 | -2.566238 | 28297470.5 | -2.566238 | 28313471.0 | -2.559362 | 28297513.4 | 12469.97 | 28.29751 |  | 12469.97 | 182.1268 | 32.12676 | 40790915015375.0 | 28297513.4 | 30760.5 | 0.004807568 | 6.501846e-05 | 0.01352419 | 0.9990049 | 2.157413e-07 | 0.0001637203 | 5.235989e-16 | 2.113903 | 0.0002755942 | 1.853464e-10 | 0 | 1 | #DIV/0! | 2.832491e-15 | 15380.25 | 150 | 50 | 1 | 5.235988e-16 | 3.89639e-06 | 3.89639e-06 | 212303.2 | 6.901812 | 4.713697e-06 | 1.103904 | 51.1039
2518872.7 | -2.55252 | 28265525.2 | -2.55252 | 28281519.3 | -2.54568 | 28265568.0 | 12532.01 | 28.26557 |  | 12532.01 | 182.0905 | 32.09049 | 40698868412107.3 | 28265568.0 | 30691.08 | 0.004822052 | 6.516551e-05 | 0.01351406 | 0.9990051 | 2.150108e-07 | 0.0001626145 | 5.235989e-16 | 2.113903 | 0.0002764386 | 1.870552e-10 | 0 | 1 | #DIV/0! | 2.789977e-15 | 15345.54 | 150 | 50 | 1 | 5.235988e-16 | 3.89639e-06 | 3.89639e-06 | 212147.7 | 6.912356 | 4.717162e-06 | 1.089947 | 51.08995
2531404.7 | -2.538875 | 28233592.5 | -2.538875 | 28249580.3 | -2.532071 | 28233635.3 | 12594.36 | 28.23364 |  | 12594.36 | 182.0542 | 32.05424 | 40606962293847.6 | 28233635.3 | 30621.78 | 0.00483658 | 6.5313e-05 | 0.01350396 | 0.9990053 | 2.14282e-07 | 0.0001615153 | 5.235989e-16 | 2.113903 | 0.0002772853 | 1.887792e-10 | 0 | 1 | #DIV/0! | 2.748027e-15 | 15310.89 | 150 | 50 | 1 | 5.235988e-16 | 3.89639e-06 | 3.89639e-06 | 211991.9 | 6.922912 | 4.72064e-06 | 1.075953 | 51.07595
2543999.1 | -2.525301 | 28201672.6 | -2.525301 | 28217653.9 | -2.518532 | 28201715.4 | 12657.02 | 28.20172 |  | 12657.02 | 182.018 | 32.018 | 40515196576210.5 | 28201715.4 | 30552.58 | 0.004851153 | 6.546093e-05 | 0.01349389 | 0.9990056 | 2.13555e-07 | 0.0001604228 | 5.235989e-16 | 2.113903 | 0.0002781342 | 1.905184e-10 | 0 | 1 | #DIV/0! | 2.706739e-15 | 15276.29 | 150 | 50 | 1 | 5.235988e-16 | 3.89639e-06 | 3.89639e-06 | 211835.7 | 6.93348 | 4.72413e-06 | 1.061923 | 51.06192
2556656.1 | -2.511798 | 28169765.3 | -2.511798 | 28185740.4 | -2.505065 | 28169808.1 | 12720 | 28.16981 |  | 12720 | 181.9818 | 31.98177 | 40423571174737.2 | 28169808.1 | 30483.48 | 0.004865772 | 6.56093e-05 | 0.01348384 | 0.9990058 | 2.128296e-07 | 0.0001593369 | 5.235989e-16 | 2.113903 | 0.0002789855 | 1.92273e-10 | 0 | 1 | #DIV/0! | 2.666003e-15 | 15241.74 | 150 | 50 | 1 | 5.235988e-16 | 3.89639e-06 | 3.89639e-06 | 211679.2 | 6.944061 | 4.727634e-06 | 1.047857 | 51.04786
2569376.1 | -2.498366 | 28137870.8 | -2.498366 | 28153839.5 | -2.491668 | 28137913.6 | 12783.28 | 28.13791 |  | 12783.28 | 181.9456 | 31.94556 | 40332086004894.9 | 28137913.6 | 30414.49 | 0.004880435 | 6.575812e-05 | 0.01347382 | 0.999006 | 2.12106e-07 | 0.0001582575 | 5.235989e-16 | 2.113903 | 0.000279839 | 1.940432e-10 | 0 | 1 | #DIV/0! | 2.625881e-15 | 15207.25 | 150 | 50 | 1 | 5.235988e-16 | 3.89639e-06 | 3.89639e-06 | 211522.3 | 6.954655 | 4.73115e-06 | 1.033754 | 51.03375
2582159.4 | -2.485004 | 28105989.1 | -2.485004 | 28121951.4 | -2.478341 | 28106031.9 | 12846.88 | 28.10603 |  | 12846.88 | 181.9094 | 31.90937 | 40240740982077.1 | 28106031.9 | 30345.61 | 0.004895144 | 6.590739e-05 | 0.01346383 | 0.9990062 | 2.11384e-07 | 0.0001571846 | 5.235989e-16 | 2.113903 | 0.0002806948 | 1.95829e-10 | 0 | 1 | #DIV/0! | 2.586333e-15 | 15172.8 | 150 | 50 | 1 | 5.235988e-16 | 3.89639e-06 | 3.89639e-06 | 211365.1 | 6.965261 | 4.73468e-06 | 1.019614 | 51.01961
2595006.3 | -2.471712 | 28074120.1 | -2.471712 | 28090076.0 | -2.465084 | 28074162.9 | 12910.8 | 28.07416 |  | 12910.8 | 181.8732 | 31.87318 | 40149536021603.4 | 28074162.9 | 30276.83 | 0.004909898 | 6.605711e-05 | 0.01345387 | 0.9990064 | 2.106637e-07 | 0.0001561183 | 5.235989e-16 | 2.113903 | 0.000281553 | 1.976306e-10 | 0 | 1 | #DIV/0! | 2.547353e-15 | 15138.42 | 150 | 50 | 1 | 5.235988e-16 | 3.89639e-06 | 3.89639e-06 | 211207.5 | 6.975879 | 4.738223e-06 | 1.005438 | 51.00544
2607917.1 | -2.45849 | 28042263.9 | -2.45849 | 28058213.4 | -2.451897 | 28042306.7 | 12975.03 | 28.04231 |  | 12975.03 | 181.837 | 31.83702 | 40058471038719.3 | 28042306.7 | 30208.16 | 0.004924698 | 6.620728e-05 | 0.01344393 | 0.9990066 | 2.099451e-07 | 0.0001550584 | 5.235989e-16 | 2.113903 | 0.0002824135 | 1.994481e-10 | 0 | 1 | #DIV/0! | 2.50897e-15 | 15104.08 | 150 | 50 | 1 | 5.235988e-16 | 3.89639e-06 | 3.89639e-06 | 211049.6 | 6.98651 | 4.741778e-06 | 0.9912258 | 50.99123
2620892.1 | -2.445337 | 28010420.5 | -2.445337 | 28026363.6 | -2.438779 | 28010463.3 | 13039.59 | 28.01046 |  | 13039.59 | 181.8009 | 31.80086 | 39967545948596.4 | 28010463.3 | 30139.59 | 0.004939544 | 6.63579e-05 | 0.01343401 | 0.9990068 | 2.092281e-07 | 0.0001540049 | 5.235989e-16 | 2.113903 | 0.0002832762 | 2.012816e-10 | 0 | 1 | #DIV/0! | 2.471108e-15 | 15069.8 | 150 | 50 | 1 | 5.235988e-16 | 3.89639e-06 | 3.89639e-06 | 210891.3 | 6.997153 | 4.745347e-06 | 0.9769769 | 50.97698
2633931.7 | -2.432253 | 27978589.9 | -2.432253 | 27994526.6 | -2.425729 | 27978632.6 | 13104.46 | 27.97863 |  | 13104.46 | 181.7647 | 31.76473 | 39876760666331.8 | 27978632.6 | 30071.13 | 0.004954435 | 6.650897e-05 | 0.01342413 | 0.999007 | 2.085128e-07 | 0.0001529579 | 5.235989e-16 | 2.113903 | 0.0002841414 | 2.031314e-10 | 0 | 1 | #DIV/0! | 2.433797e-15 | 15035.57 | 150 | 50 | 1 | 5.235988e-16 | 3.89639e-06 | 3.89639e-06 | 210732.7 | 7.007808 | 4.74893e-06 | 0.9626915 | 50.96269
2647036.2 | -2.419238 | 27946772.1 | -2.419238 | 27962702.4 | -2.412748 | 27946814.8 | 13169.66 | 27.94681 |  | 13169.66 | 181.7286 | 31.7286 | 39786115106948.7 | 27946814.8 | 30002.78 | 0.004969373 | 6.66605e-05 | 0.01341427 | 0.9990072 | 2.077991e-07 | 0.0001519172 | 5.235989e-16 | 2.113903 | 0.0002850088 | 2.049974e-10 | 0 | 1 | #DIV/0! | 2.397031e-15 | 15001.39 | 150 | 50 | 1 | 5.235988e-16 | 3.89639e-06 | 3.89639e-06 | 210573.8 | 7.018476 | 4.752525e-06 | 0.9483696 | 50.94837
2660205.8 | -2.406291 | 27914967.1 | -2.406291 | 27930891.0 | -2.399835 | 27915009.9 | 13235.18 | 27.91501 |  | 13235.18 | 181.6925 | 31.69249 | 39695609185395.9 | 27915009.9 | 29934.52 | 0.004984357 | 6.681249e-05 | 0.01340443 | 0.9990075 | 2.070871e-07 | 0.0001508828 | 5.235989e-16 | 2.113903 | 0.0002858786 | 2.068799e-10 | 0 | 1 | #DIV/0! | 2.360804e-15 | 14967.26 | 150 | 50 | 1 | 5.235988e-16 | 3.89639e-06 | 3.89639e-06 | 210414.5 | 7.029157 | 4.756133e-06 | 0.9340113 | 50.93401
2673441.0 | -2.393411 | 27883175.0 | -2.393411 | 27899092.5 | -2.386989 | 27883217.7 | 13301.03 | 27.88322 |  | 13301.03 | 181.6564 | 31.6564 | 39605242816547.7 | 27883217.7 | 29866.38 | 0.004999387 | 6.696493e-05 | 0.01339463 | 0.9990077 | 2.063768e-07 | 0.0001498547 | 5.235989e-16 | 2.113903 | 0.0002867507 | 2.087791e-10 | 0 | 1 | #DIV/0! | 2.325111e-15 | 14933.19 | 150 | 50 | 1 | 5.235988e-16 | 3.89639e-06 | 3.89639e-06 | 210254.8 | 7.03985 | 4.759755e-06 | 0.9196164 | 50.91962
2686742.0 | -2.3806 | 27851395.8 | -2.3806 | 27867306.8 | -2.374211 | 27851438.5 | 13367.2 | 27.85144 |  | 13367.2 | 181.6203 | 31.62032 | 39515015915203.9 | 27851438.5 | 29798.34 | 0.005014464 | 6.711784e-05 | 0.01338485 | 0.9990079 | 2.05668e-07 | 0.0001488328 | 5.235989e-16 | 2.113903 | 0.0002876251 | 2.106949e-10 | 0 | 1 | #DIV/0! | 2.289946e-15 | 14899.17 | 150 | 50 | 1 | 5.235988e-16 | 3.89639e-06 | 3.89639e-06 | 210094.8 | 7.050555 | 4.763391e-06 | 0.9051851 | 50.90519
2700109.2 | -2.367855 | 27819629.4 | -2.367855 | 27835533.9 | -2.3615 | 27819672.1 | 13433.71 | 27.81967 |  | 13433.71 | 181.5843 | 31.58426 | 39424928396089.9 | 27819672.1 | 29730.4 | 0.005029587 | 6.72712e-05 | 0.01337509 | 0.9990081 | 2.049609e-07 | 0.0001478172 | 5.235989e-16 | 2.113903 | 0.0002885019 | 2.126276e-10 | 0 | 1 | #DIV/0! | 2.255271e-15 | 14865.2 | 150 | 50 | 1 | 5.235988e-16 | 3.89639e-06 | 3.89639e-06 | 209934.5 | 7.061273 | 4.767039e-06 | 0.8907172 | 50.89072
2713542.9 | -2.355177 | 27787875.9 | -2.355177 | 27803774.0 | -2.348855 | 27787918.6 | 13500.55 | 27.78792 |  | 13500.55 | 181.5482 | 31.5482 | 39334980173856.1 | 27787918.6 | 29662.57 | 0.005044757 | 6.742503e-05 | 0.01336537 | 0.9990083 | 2.042554e-07 | 0.0001468078 | 5.235989e-16 | 2.113903 | 0.000289381 | 2.145774e-10 | 0 | 1 | #DIV/0! | 2.221113e-15 | 14831.29 | 150 | 50 | 1 | 5.235988e-16 | 3.89639e-06 | 3.89639e-06 | 209773.8 | 7.072003 | 4.770701e-06 | 0.8762129 | 50.87621
2727043.5 | -2.342565 | 27756135.3 | -2.342565 | 27772027.0 | -2.336277 | 27756178.0 | 13567.71 | 27.75618 |  | 13567.71 | 181.5122 | 31.51217 | 39245171163078.5 | 27756178.0 | 29594.85 | 0.005059974 | 6.757933e-05 | 0.01335567 | 0.9990085 | 2.035515e-07 | 0.0001458045 | 5.235989e-16 | 2.113903 | 0.0002902625 | 2.165443e-10 | 0 | 1 | #DIV/0! | 2.187467e-15 | 14797.42 | 150 | 50 | 1 | 5.235988e-16 | 3.89639e-06 | 3.89639e-06 | 209612.8 | 7.082746 | 4.774377e-06 | 0.8616721 | 50.86167
2740611.2 | -2.33002 | 27724407.7 | -2.33002 | 27740292.8 | -2.323764 | 27724450.3 | 13635.22 | 27.72445 |  | 13635.22 | 181.4761 | 31.47615 | 39155501278258.2 | 27724450.3 | 29527.23 | 0.005075238 | 6.773409e-05 | 0.01334599 | 0.9990087 | 2.028492e-07 | 0.0001448073 | 5.235989e-16 | 2.113903 | 0.0002911464 | 2.185285e-10 | 0 | 1 | #DIV/0! | 2.154262e-15 | 14763.61 | 150 | 50 | 1 | 5.235988e-16 | 3.89639e-06 | 3.89639e-06 | 209451.4 | 7.093501 | 4.778066e-06 | 0.8470948 | 50.84709
2754246.4 | -2.317541 | 27692692.9 | -2.317541 | 27708571.6 | -2.311318 | 27692735.6 | 13703.06 | 27.69274 |  | 13703.06 | 181.4401 | 31.44014 | 39065970433821.2 | 27692735.6 | 29459.71 | 0.005090549 | 6.788932e-05 | 0.01333635 | 0.9990089 | 2.021486e-07 | 0.0001438163 | 5.235989e-16 | 2.113903 | 0.0002920326 | 2.205301e-10 | 0 | 1 | #DIV/0! | 2.121592e-15 | 14729.86 | 150 | 50 | 1 | 5.235988e-16 | 3.89639e-06 | 3.89639e-06 | 209289.7 | 7.104269 | 4.781768e-06 | 0.8324811 | 50.83248
2767949.5 | -2.305126 | 27660991.1 | -2.305126 | 27676863.4 | -2.298936 | 27661033.8 | 13771.23 | 27.66103 |  | 13771.23 | 181.4041 | 31.40415 | 38976578544118.6 | 27661033.8 | 29392.3 | 0.005105908 | 6.804503e-05 | 0.01332672 | 0.9990091 | 2.014495e-07 | 0.0001428313 | 5.235989e-16 | 2.113903 | 0.0002929212 | 2.225493e-10 | 0 | 1 | #DIV/0! | 2.089387e-15 | 14696.15 | 150 | 50 | 1 | 5.235988e-16 | 3.89639e-06 | 3.89639e-06 | 209127.7 | 7.115049 | 4.785484e-06 | 0.8178308 | 50.81783
2781720.7 | -2.292777 | 27629302.3 | -2.292777 | 27645168.0 | -2.28662 | 27629344.9 | 13839.75 | 27.62934 |  | 13839.75 | 181.3682 | 31.36817 | 38887325523426.6 | 27629344.9 | 29325 | 0.005121314 | 6.82012e-05 | 0.01331713 | 0.9990093 | 2.00752e-07 | 0.0001418523 | 5.235989e-16 | 2.113903 | 0.0002938122 | 2.245863e-10 | 0 | 1 | #DIV/0! | 2.05764e-15 | 14662.5 | 150 | 50 | 1 | 5.235988e-16 | 3.89639e-06 | 3.89639e-06 | 208965.3 | 7.125842 | 4.789214e-06 | 0.8031441 | 50.80314
2795560.5 | -2.280493 | 27597626.4 | -2.280493 | 27613485.7 | -2.274368 | 27597669.0 | 13908.6 | 27.59767 |  | 13908.6 | 181.3322 | 31.33221 | 38798211285945.9 | 27597669.0 | 29257.8 | 0.005136768 | 6.835785e-05 | 0.01330756 | 0.9990095 | 2.00056e-07 | 0.0001408793 | 5.235989e-16 | 2.113903 | 0.0002947056 | 2.266411e-10 | 0 | 1 | #DIV/0! | 2.026348e-15 | 14628.9 | 150 | 50 | 1 | 5.235988e-16 | 3.89639e-06 | 3.89639e-06 | 208802.5 | 7.136647 | 4.792957e-06 | 0.7884209 | 50.78842
2809469.1 | -2.268273 | 27565963.6 | -2.268273 | 27581816.3 | -2.26218 | 27566006.1 | 13977.8 | 27.56601 |  | 13977.8 | 181.2963 | 31.29626 | 38709235745802.3 | 27566006.1 | 29190.7 | 0.005152269 | 6.851498e-05 | 0.01329802 | 0.9990097 | 1.993617e-07 | 0.0001399123 | 5.235989e-16 | 2.113903 | 0.0002956013 | 2.28714e-10 | 0 | 1 | #DIV/0! | 1.995539e-15 | 14595.35 | 150 | 50 | 1 | 5.235988e-16 | 3.89639e-06 | 3.89639e-06 | 208639.5 | 7.147464 | 4.796714e-06 | 0.7736613 | 50.77366
2823446.9 | -2.256118 | 27534313.7 | -2.256118 | 27550159.9 | -2.250056 | 27534356.3 | 14047.35 | 27.53436 |  | 14047.35 | 181.2603 | 31.26033 | 38620398817046.0 | 27534356.3 | 29123.71 | 0.005167819 | 6.867258e-05 | 0.0132885 | 0.9990099 | 1.986689e-07 | 0.0001389513 | 5.235989e-16 | 2.113903 | 0.0002964995 | 2.308051e-10 | 0 | 1 | #DIV/0! | 1.965174e-15 | 14561.85 | 150 | 50 | 1 | 5.235988e-16 | 3.89639e-06 | 3.89639e-06 | 208476.1 | 7.158294 | 4.800485e-06 | 0.7588651 | 50.75887
2837494.2 | -2.244026 | 27502676.8 | -2.244026 | 27518516.5 | -2.237996 | 27502719.4 | 14117.23 | 27.50272 |  | 14117.23 | 181.2244 | 31.22441 | 38531700413651.8 | 27502719.4 | 29056.82 | 0.005183416 | 6.883066e-05 | 0.01327901 | 0.9990101 | 1.979776e-07 | 0.0001379961 | 5.235989e-16 | 2.113903 | 0.0002974 | 2.329145e-10 | 0 | 1 | #DIV/0! | 1.935218e-15 | 14528.41 | 150 | 50 | 1 | 5.235988e-16 | 3.89639e-06 | 3.89639e-06 | 208312.3 | 7.169137 | 4.804269e-06 | 0.7440326 | 50.74403
2851611.4 | -2.231997 | 27471053.0 | -2.231997 | 27486886.2 | -2.225999 | 27471095.5 | 14187.47 | 27.4711 |  | 14187.47 | 181.1885 | 31.18851 | 38443140449519.2 | 27471095.5 | 28990.04 | 0.005199062 | 6.898922e-05 | 0.01326955 | 0.9990103 | 1.97288e-07 | 0.0001370468 | 5.235989e-16 | 2.113903 | 0.0002983029 | 2.350424e-10 | 0 | 1 | #DIV/0! | 1.90573e-15 | 14495.02 | 150 | 50 | 1 | 5.235988e-16 | 3.89639e-06 | 3.89639e-06 | 208148.2 | 7.179992 | 4.808067e-06 | 0.7291636 | 50.72916
2865798.9 | -2.220031 | 27439442.2 | -2.220031 | 27455268.9 | -2.214065 | 27439484.7 | 14258.06 | 27.43948 |  | 14258.06 | 181.1526 | 31.15262 | 38354718838471.9 | 27439484.7 | 28923.36 | 0.005214756 | 6.914827e-05 | 0.01326011 | 0.9990105 | 1.965998e-07 | 0.0001361033 | 5.235989e-16 | 2.113903 | 0.0002992083 | 2.371889e-10 | 0 | 1 | #DIV/0! | 1.876673e-15 | 14461.68 | 150 | 50 | 1 | 5.235988e-16 | 3.89639e-06 | 3.89639e-06 | 207983.8 | 7.190859 | 4.811879e-06 | 0.7142581 | 50.71426
2880057.0 | -2.208129 | 27407844.5 | -2.208129 | 27423664.6 | -2.202194 | 27407887.0 | 14328.99 | 27.40789 |  | 14328.99 | 181.1167 | 31.11675 | 38266435494258.0 | 27407887.0 | 28856.78 | 0.005230499 | 6.93078e-05 | 0.0132507 | 0.9990107 | 1.959132e-07 | 0.0001351656 | 5.235989e-16 | 2.113903 | 0.000300116 | 2.393542e-10 | 0 | 1 | #DIV/0! | 1.848043e-15 | 14428.39 | 150 | 50 | 1 | 5.235988e-16 | 3.89639e-06 | 3.89639e-06 | 207819 | 7.201739 | 4.815705e-06 | 0.6993162 | 50.69932
2894386.0 | -2.196289 | 27376259.8 | -2.196289 | 27392073.4 | -2.190384 | 27376302.3 | 14400.28 | 27.3763 |  | 14400.28 | 181.0809 | 31.08089 | 38178290330549.9 | 27376302.3 | 28790.31 | 0.005246291 | 6.946781e-05 | 0.01324132 | 0.9990109 | 1.952282e-07 | 0.0001342337 | 5.235989e-16 | 2.113903 | 0.0003010262 | 2.415385e-10 | 0 | 1 | #DIV/0! | 1.819835e-15 | 14395.16 | 150 | 50 | 1 | 5.235988e-16 | 3.89639e-06 | 3.89639e-06 | 207653.9 | 7.212632 | 4.819545e-06 | 0.6843379 | 50.68434
2908786.3 | -2.18451 | 27344688.2 | -2.18451 | 27360495.3 | -2.178637 | 27344730.7 | 14471.93 | 27.34473 |  | 14471.93 | 181.045 | 31.04504 | 38090283260943.9 | 27344730.7 | 28723.95 | 0.005262131 | 6.962832e-05 | 0.01323196 | 0.9990111 | 1.945446e-07 | 0.0001333076 | 5.235989e-16 | 2.113903 | 0.0003019387 | 2.437419e-10 | 0 | 1 | #DIV/0! | 1.792046e-15 | 14361.97 | 150 | 50 | 1 | 5.235988e-16 | 3.89639e-06 | 3.89639e-06 | 207488.5 | 7.223537 | 4.823399e-06 | 0.6693231 | 50.66932
2923258.2 | -2.172794 | 27313129.8 | -2.172794 | 27328930.3 | -2.166952 | 27313172.3 | 14543.93 | 27.31317 |  | 14543.93 | 181.0092 | 31.00922 | 38002414198960.6 | 27313172.3 | 28657.68 | 0.00527802 | 6.978931e-05 | 0.01322263 | 0.9990113 | 1.938626e-07 | 0.0001323871 | 5.235989e-16 | 2.113903 | 0.0003028538 | 2.459646e-10 | 0 | 1 | #DIV/0! | 1.76464e-15 | 14328.84 | 150 | 50 | 1 | 5.235988e-16 | 3.89639e-06 | 3.89639e-06 | 207322.7 | 7.234454 | 4.827266e-06 | 0.6542719 | 50.65427
2937802.1 | -2.161139 | 27281584.4 | -2.161139 | 27297378.3 | -2.155328 | 27281626.9 | 14616.29 | 27.28163 |  | 14616.29 | 180.9734 | 30.9734 | 37914683058044.7 | 27281626.9 | 28591.53 | 0.005293959 | 6.99508e-05 | 0.01321332 | 0.9990114 | 1.931821e-07 | 0.0001314724 | 5.235989e-16 | 2.113903 | 0.0003037712 | 2.482066e-10 | 0 | 1 | #DIV/0! | 1.737644e-15 | 14295.76 | 150 | 50 | 1 | 5.235988e-16 | 3.89639e-06 | 3.89639e-06 | 207156.6 | 7.245384 | 4.831148e-06 | 0.6391844 | 50.63918
2952418.4 | -2.149546 | 27250052.2 | -2.149546 | 27265839.5 | -2.143765 | 27250094.7 | 14689.01 | 27.25009 |  | 14689.01 | 180.9376 | 30.9376 | 37827089751564.4 | 27250094.7 | 28525.47 | 0.005309947 | 7.011278e-05 | 0.01320405 | 0.9990116 | 1.925031e-07 | 0.0001305633 | 5.235989e-16 | 2.113903 | 0.0003046911 | 2.504683e-10 | 0 | 1 | #DIV/0! | 1.711053e-15 | 14262.74 | 150 | 50 | 1 | 5.235988e-16 | 3.89639e-06 | 3.89639e-06 | 206990.1 | 7.256326 | 4.835044e-06 | 0.6240604 | 50.62406
2967107.4 | -2.138013 | 27218533.1 | -2.138013 | 27234313.9 | -2.132262 | 27218575.6 | 14762.09 | 27.21858 |  | 14762.09 | 180.9018 | 30.90182 | 37739634192811.9 | 27218575.6 | 28459.52 | 0.005325984 | 7.027525e-05 | 0.01319479 | 0.9990118 | 1.918256e-07 | 0.0001296598 | 5.235989e-16 | 2.113903 | 0.0003056134 | 2.527497e-10 | 0 | 1 | #DIV/0! | 1.684863e-15 | 14229.76 | 150 | 50 | 1 | 5.235988e-16 | 3.89639e-06 | 3.89639e-06 | 206823.3 | 7.267281 | 4.838954e-06 | 0.6089001 | 50.6089
2981869.5 | -2.126541 | 27187027.2 | -2.126541 | 27202801.4 | -2.12082 | 27187069.6 | 14835.54 | 27.18707 |  | 14835.54 | 180.866 | 30.86605 | 37652316295003.2 | 27187069.6 | 28393.67 | 0.005342071 | 7.043822e-05 | 0.01318557 | 0.999012 | 1.911496e-07 | 0.0001287619 | 5.235989e-16 | 2.113903 | 0.0003065381 | 2.550511e-10 | 0 | 1 | #DIV/0! | 1.65904e-15 | 14196.84 | 150 | 50 | 1 | 5.235988e-16 | 3.89639e-06 | 3.89639e-06 | 206656.2 | 7.278249 | 4.842878e-06 | 0.5937033 | 50.5937
2996705.0 | -2.115129 | 27155534.4 | -2.115129 | 27171302.0 | -2.109438 | 27155576.9 | 14909.35 | 27.15558 |  | 14909.35 | 180.8303 | 30.83029 | 37565135971277.8 | 27155576.9 | 28327.93 | 0.005358208 | 7.06017e-05 | 0.01317636 | 0.9990122 | 1.904751e-07 | 0.0001278695 | 5.235989e-16 | 2.113903 | 0.0003074653 | 2.573725e-10 | 0 | 1 | #DIV/0! | 1.633611e-15 | 14163.97 | 150 | 50 | 1 | 5.235988e-16 | 3.89639e-06 | 3.89639e-06 | 206488.8 | 7.289229 | 4.846816e-06 | 0.5784703 | 50.57847
3011614.4 | -2.103776 | 27124054.9 | -2.103776 | 27139815.9 | -2.098116 | 27124097.3 | 14983.53 | 27.1241 |  | 14983.53 | 180.7946 | 30.79455 | 37478093134698.8 | 27124097.3 | 28262.29 | 0.005374394 | 7.076567e-05 | 0.01316719 | 0.9990124 | 1.898021e-07 | 0.0001269827 | 5.235989e-16 | 2.113903 | 0.000308395 | 2.597141e-10 | 0 | 1 | #DIV/0! | 1.608541e-15 | 14131.15 | 150 | 50 | 1 | 5.235988e-16 | 3.89639e-06 | 3.89639e-06 | 206321 | 7.300222 | 4.850769e-06 | 0.5632008 | 50.5632
3026597.9 | -2.092484 | 27092588.5 | -2.092484 | 27108342.9 | -2.086853 | 27092630.9 | 15058.07 | 27.09263 |  | 15058.07 | 180.7588 | 30.75883 | 37391187698252.8 | 27092630.9 | 28196.76 | 0.005390631 | 7.093014e-05 | 0.01315804 | 0.9990126 | 1.891305e-07 | 0.0001261014 | 5.235989e-16 | 2.113903 | 0.0003093271 | 2.620762e-10 | 0 | 1 | #DIV/0! | 1.583856e-15 | 14098.38 | 150 | 50 | 1 | 5.235988e-16 | 3.89639e-06 | 3.89639e-06 | 206152.9 | 7.311227 | 4.854736e-06 | 0.5478951 | 50.5479
3041656.0 | -2.081251 | 27061135.4 | -2.081251 | 27076883.1 | -2.075649 | 27061177.7 | 15132.99 | 27.06118 |  | 15132.99 | 180.7231 | 30.72312 | 37304419574849.6 | 27061177.7 | 28131.32 | 0.005406918 | 7.109512e-05 | 0.01314892 | 0.9990128 | 1.884604e-07 | 0.0001252256 | 5.235989e-16 | 2.113903 | 0.0003102617 | 2.644588e-10 | 0 | 1 | #DIV/0! | 1.559522e-15 | 14065.66 | 150 | 50 | 1 | 5.235988e-16 | 3.89639e-06 | 3.89639e-06 | 205984.4 | 7.322245 | 4.858717e-06 | 0.532553 | 50.53255
3056789.0 | -2.070076 | 27029695.4 | -2.070076 | 27045436.6 | -2.064504 | 27029737.8 | 15208.28 | 27.02974 |  | 15208.28 | 180.6874 | 30.68743 | 37217788677322.5 | 27029737.8 | 28066 | 0.005423255 | 7.126061e-05 | 0.01313982 | 0.999013 | 1.877918e-07 | 0.0001243552 | 5.235989e-16 | 2.113903 | 0.0003111987 | 2.668622e-10 | 0 | 1 | #DIV/0! | 1.535537e-15 | 14033 | 150 | 50 | 1 | 5.235988e-16 | 3.89639e-06 | 3.89639e-06 | 205815.7 | 7.333275 | 4.862712e-06 | 0.5171746 | 50.51717
3071997.3 | -2.058961 | 26998268.8 | -2.058961 | 27014003.3 | -2.053418 | 26998311.1 | 15283.94 | 26.99831 |  | 15283.94 | 180.6517 | 30.65175 | 37131294918427.8 | 26998311.1 | 28000.77 | 0.005439643 | 7.14266e-05 | 0.01313075 | 0.9990132 | 1.871246e-07 | 0.0001234902 | 5.235989e-16 | 2.113903 | 0.0003121382 | 2.692865e-10 | 0 | 1 | #DIV/0! | 1.511925e-15 | 14000.39 | 150 | 50 | 1 | 5.235988e-16 | 3.89639e-06 | 3.89639e-06 | 205646.6 | 7.344318 | 4.866722e-06 | 0.5017599 | 50.50176
3087281.2 | -2.047904 | 26966855.3 | -2.047904 | 26982583.2 | -2.04239 | 26966897.7 | 15359.99 | 26.9669 |  | 15359.99 | 180.6161 | 30.61608 | 37044938210844.9 | 26966897.7 | 27935.65 | 0.005456082 | 7.159311e-05 | 0.01312171 | 0.9990133 | 1.864589e-07 | 0.0001226306 | 5.235989e-16 | 2.113903 | 0.0003130802 | 2.717319e-10 | 0 | 1 | #DIV/0! | 1.488654e-15 | 13967.82 | 150 | 50 | 1 | 5.235988e-16 | 3.89639e-06 | 3.89639e-06 | 205477.1 | 7.355373 | 4.870746e-06 | 0.4863089 | 50.48631
3102641.2 | -2.036904 | 26935455.2 | -2.036904 | 26951176.5 | -2.03142 | 26935497.5 | 15436.41 | 26.9355 |  | 15436.41 | 180.5804 | 30.58043 | 36958718467176.4 | 26935497.5 | 27870.63 | 0.005472572 | 7.176013e-05 | 0.01311269 | 0.9990135 | 1.857947e-07 | 0.0001217763 | 5.235989e-16 | 2.113903 | 0.0003140247 | 2.741986e-10 | 0 | 1 | #DIV/0! | 1.465721e-15 | 13935.32 | 150 | 50 | 1 | 5.235988e-16 | 3.89639e-06 | 3.89639e-06 | 205307.4 | 7.366441 | 4.874785e-06 | 0.4708216 | 50.47082
3118077.6 | -2.025963 | 26904068.4 | -2.025963 | 26919782.9 | -2.020507 | 26904110.7 | 15513.21 | 26.90411 |  | 15513.21 | 180.5448 | 30.5448 | 36872635599947.7 | 26904110.7 | 27805.72 | 0.005489112 | 7.192766e-05 | 0.0131037 | 0.9990137 | 1.851318e-07 | 0.0001209274 | 5.235989e-16 | 2.113903 | 0.0003149717 | 2.766867e-10 | 0 | 1 | #DIV/0! | 1.44312e-15 | 13902.86 | 150 | 50 | 1 | 5.235988e-16 | 3.89639e-06 | 3.89639e-06 | 205137.3 | 7.377522 | 4.878838e-06 | 0.4552981 | 50.4553
3133590.8 | -2.015079 | 26872694.8 | -2.015079 | 26888402.7 | -2.009652 | 26872737.1 | 15590.39 | 26.87274 |  | 15590.39 | 180.5092 | 30.50918 | 36786689521607.0 | 26872737.1 | 27740.9 | 0.005505704 | 7.209571e-05 | 0.01309473 | 0.9990139 | 1.844704e-07 | 0.0001200838 | 5.235989e-16 | 2.113903 | 0.0003159212 | 2.791964e-10 | 0 | 1 | #DIV/0! | 1.420879e-15 | 13870.45 | 150 | 50 | 1 | 5.235988e-16 | 3.89639e-06 | 3.89639e-06 | 204966.8 | 7.388615 | 4.882906e-06 | 0.4397383 | 50.43974
3149181.2 | -2.004253 | 26841334.6 | -2.004253 | 26857035.8 | -1.998854 | 26841376.9 | 15667.95 | 26.84138 |  | 15667.95 | 180.4736 | 30.47358 | 36700880144525.2 | 26841376.9 | 27676.19 | 0.005522347 | 7.226427e-05 | 0.01308579 | 0.9990141 | 1.838104e-07 | 0.0001192454 | 5.235989e-16 | 2.113903 | 0.0003168731 | 2.817279e-10 | 0 | 1 | #DIV/0! | 1.398936e-15 | 13838.1 | 150 | 50 | 1 | 5.235988e-16 | 3.89639e-06 | 3.89639e-06 | 204796.1 | 7.39972 | 4.886988e-06 | 0.4241424 | 50.42414
3164849.1 | -1.993483 | 26809987.7 | -1.993483 | 26825682.3 | -1.988112 | 26810030.0 | 15745.91 | 26.81003 |  | 15745.91 | 180.438 | 30.43799 | 36615207380996.1 | 26810030.0 | 27611.59 | 0.005539042 | 7.243336e-05 | 0.01307687 | 0.9990143 | 1.831519e-07 | 0.0001184123 | 5.235989e-16 | 2.113903 | 0.0003178276 | 2.842814e-10 | 0 | 1 | #DIV/0! | 1.377345e-15 | 13805.79 | 150 | 50 | 1 | 5.235988e-16 | 3.89639e-06 | 3.89639e-06 | 204625 | 7.410839 | 4.891085e-06 | 0.4085102 | 50.40851
3180595.0 | -1.98277 | 26778654.1 | -1.98277 | 26794342.0 | -1.977427 | 26778696.4 | 15824.25 | 26.7787 |  | 15824.25 | 180.4024 | 30.40241 | 36529671143235.8 | 26778696.4 | 27547.09 | 0.005555788 | 7.260296e-05 | 0.01306799 | 0.9990144 | 1.824947e-07 | 0.0001175843 | 5.235989e-16 | 2.113903 | 0.0003187846 | 2.86857e-10 | 0 | 1 | #DIV/0! | 1.356045e-15 | 13773.54 | 150 | 50 | 1 | 5.235988e-16 | 3.89639e-06 | 3.89639e-06 | 204453.6 | 7.421969 | 4.895196e-06 | 0.3928418 | 50.39284
3196419.3 | -1.972113 | 26747333.9 | -1.972113 | 26763015.2 | -1.966799 | 26747376.2 | 15902.98 | 26.74738 |  | 15902.98 | 180.3669 | 30.36686 | 36444271343383.0 | 26747376.2 | 27482.69 | 0.005572586 | 7.277309e-05 | 0.01305912 | 0.9990146 | 1.81839e-07 | 0.0001167616 | 5.235989e-16 | 2.113903 | 0.000319744 | 2.89455e-10 | 0 | 1 | #DIV/0! | 1.33509e-15 | 13741.34 | 150 | 50 | 1 | 5.235988e-16 | 3.89639e-06 | 3.89639e-06 | 204281.9 | 7.433113 | 4.899322e-06 | 0.3771373 | 50.37714
3212322.3 | -1.961512 | 26716027.1 | -1.961512 | 26731701.7 | -1.956226 | 26716069.4 | 15982.1 | 26.71607 |  | 15982.1 | 180.3313 | 30.33131 | 36359007893498.8 | 26716069.4 | 27418.39 | 0.005589437 | 7.294375e-05 | 0.01305029 | 0.9990148 | 1.811847e-07 | 0.000115944 | 5.235989e-16 | 2.113903 | 0.000320706 | 2.920755e-10 | 0 | 1 | #DIV/0! | 1.314421e-15 | 13709.19 | 150 | 50 | 1 | 5.235988e-16 | 3.89639e-06 | 3.89639e-06 | 204109.9 | 7.444269 | 4.903463e-06 | 0.3613966 | 50.3614
3228304.4 | -1.950966 | 26684733.7 | -1.950966 | 26700401.5 | -1.945708 | 26684775.9 | 16061.61 | 26.68478 |  | 16061.61 | 180.2958 | 30.29578 | 36273880705566.6 | 26684775.9 | 27354.19 | 0.005606339 | 7.311493e-05 | 0.01304148 | 0.999015 | 1.805317e-07 | 0.0001151315 | 5.235989e-16 | 2.113903 | 0.0003216706 | 2.947187e-10 | 0 | 1 | #DIV/0! | 1.294061e-15 | 13677.1 | 150 | 50 | 1 | 5.235988e-16 | 3.89639e-06 | 3.89639e-06 | 203937.5 | 7.455438 | 4.907619e-06 | 0.3456198 | 50.34562
3244366.0 | -1.940477 | 26653453.7 | -1.940477 | 26669114.8 | -1.935246 | 26653495.9 | 16141.52 | 26.6535 |  | 16141.52 | 180.2603 | 30.26027 | 36188889691491.9 | 26653495.9 | 27290.1 | 0.005623294 | 7.328665e-05 | 0.01303269 | 0.9990152 | 1.798802e-07 | 0.0001143242 | 5.235989e-16 | 2.113903 | 0.0003226376 | 2.973848e-10 | 0 | 1 | #DIV/0! | 1.274009e-15 | 13645.05 | 150 | 50 | 1 | 5.235988e-16 | 3.89639e-06 | 3.89639e-06 | 203764.8 | 7.466619 | 4.91179e-06 | 0.3298068 | 50.32981
3260507.5 | -1.930042 | 26622187.1 | -1.930042 | 26637841.5 | -1.924839 | 26622229.3 | 16221.83 | 26.62223 |  | 16221.83 | 180.2248 | 30.22477 | 36104034763102.4 | 26622229.3 | 27226.11 | 0.005640301 | 7.345889e-05 | 0.01302393 | 0.9990153 | 1.7923e-07 | 0.0001135218 | 5.235989e-16 | 2.113903 | 0.0003236072 | 3.000739e-10 | 0 | 1 | #DIV/0! | 1.25426e-15 | 13613.06 | 150 | 50 | 1 | 5.235988e-16 | 3.89639e-06 | 3.89639e-06 | 203591.8 | 7.477813 | 4.915975e-06 | 0.3139578 | 50.31396
3276729.3 | -1.919662 | 26590933.9 | -1.919662 | 26606581.6 | -1.914486 | 26590976.1 | 16302.54 | 26.59098 |  | 16302.54 | 180.1893 | 30.18929 | 36019315832147.8 | 26590976.1 | 27162.23 | 0.00565736 | 7.363167e-05 | 0.0130152 | 0.9990155 | 1.785812e-07 | 0.0001127246 | 5.235989e-16 | 2.113903 | 0.0003245793 | 3.027863e-10 | 0 | 1 | #DIV/0! | 1.234812e-15 | 13581.11 | 150 | 50 | 1 | 5.235988e-16 | 3.89639e-06 | 3.89639e-06 | 203418.4 | 7.48902 | 4.920175e-06 | 0.2980727 | 50.29807
3293031.9 | -1.909337 | 26559694.2 | -1.909337 | 26575335.2 | -1.904188 | 26559736.4 | 16383.65 | 26.55974 |  | 16383.65 | 180.1538 | 30.15382 | 35934732810299.8 | 26559736.4 | 27098.44 | 0.005674473 | 7.380498e-05 | 0.01300649 | 0.9990157 | 1.779338e-07 | 0.0001119323 | 5.235989e-16 | 2.113903 | 0.000325554 | 3.055222e-10 | 0 | 1 | #DIV/0! | 1.215634e-15 | 13549.22 | 150 | 50 | 1 | 5.235988e-16 | 3.89639e-06 | 3.89639e-06 | 203244.8 | 7.500239 | 4.924391e-06 | 0.2821516 | 50.28215
3309415.5 | -1.899066 | 26528468.0 | -1.899066 | 26544102.2 | -1.893944 | 26528510.1 | 16465.16 | 26.52851 |  | 16465.16 | 180.1184 | 30.11837 | 35850285609151.9 | 26528510.1 | 27034.76 | 0.005691639 | 7.397883e-05 | 0.01299781 | 0.9990159 | 1.772878e-07 | 0.000111145 | 5.235989e-16 | 2.113903 | 0.0003265312 | 3.082817e-10 | 0 | 1 | #DIV/0! | 1.19675e-15 | 13517.38 | 150 | 50 | 1 | 5.235988e-16 | 3.89639e-06 | 3.89639e-06 | 203070.8 | 7.511471 | 4.928621e-06 | 0.2661944 | 50.26619
3325880.7 | -1.888849 | 26497255.2 | -1.888849 | 26512882.7 | -1.883754 | 26497297.3 | 16547.08 | 26.4973 |  | 16547.08 | 180.0829 | 30.08294 | 35765974140219.3 | 26497297.3 | 26971.18 | 0.005708857 | 7.415322e-05 | 0.01298915 | 0.9990161 | 1.766431e-07 | 0.0001103627 | 5.235989e-16 | 2.113903 | 0.000327511 | 3.110651e-10 | 0 | 1 | #DIV/0! | 1.178131e-15 | 13485.59 | 150 | 50 | 1 | 5.235988e-16 | 3.89639e-06 | 3.89639e-06 | 202896.5 | 7.522716 | 4.932866e-06 | 0.2502012 | 50.2502
3342427.7 | -1.878686 | 26466055.9 | -1.878686 | 26481676.6 | -1.873618 | 26466098.1 | 16629.4 | 26.4661 |  | 16629.4 | 180.0475 | 30.04751 | 35681798314939.0 | 26466098.1 | 26907.7 | 0.005726129 | 7.432816e-05 | 0.01298052 | 0.9990162 | 1.759997e-07 | 0.0001095853 | 5.235989e-16 | 2.113903 | 0.0003284933 | 3.138725e-10 | 0 | 1 | #DIV/0! | 1.159801e-15 | 13453.85 | 150 | 50 | 1 | 5.235988e-16 | 3.89639e-06 | 3.89639e-06 | 202721.9 | 7.533973 | 4.937126e-06 | 0.234172 | 50.23417
3359057.2 | -1.868576 | 26434870.2 | -1.868576 | 26450484.1 | -1.863535 | 26434912.3 | 16712.14 | 26.43491 |  | 16712.14 | 180.0121 | 30.01211 | 35597758044669.5 | 26434912.3 | 26844.33 | 0.005743455 | 7.450363e-05 | 0.01297192 | 0.9990164 | 1.753577e-07 | 0.0001088128 | 5.235989e-16 | 2.113903 | 0.0003294782 | 3.167041e-10 | 0 | 1 | #DIV/0! | 1.141756e-15 | 13422.16 | 150 | 50 | 1 | 5.235988e-16 | 3.89639e-06 | 3.89639e-06 | 202547 | 7.545243 | 4.941402e-06 | 0.2181069 | 50.21811
3375769.3 | -1.858519 | 26403697.9 | -1.858519 | 26419305.1 | -1.853505 | 26403740.0 | 16795.29 | 26.40374 |  | 16795.29 | 179.9767 | 29.97672 | 35513853240690.6 | 26403740.0 | 26781.06 | 0.005760834 | 7.467966e-05 | 0.01296334 | 0.9990166 | 1.74717e-07 | 0.0001080452 | 5.235989e-16 | 2.113903 | 0.0003304656 | 3.195601e-10 | 0 | 1 | #DIV/0! | 1.123967e-15 | 13390.53 | 150 | 50 | 1 | 5.235988e-16 | 3.89639e-06 | 3.89639e-06 | 202371.7 | 7.556525 | 4.945692e-06 | 0.2020058 | 50.20201
3392564.6 | -1.848516 | 26372539.2 | -1.848516 | 26388139.6 | -1.843527 | 26372581.3 | 16878.85 | 26.37258 |  | 16878.85 | 179.9413 | 29.94134 | 35430083814203.8 | 26372581.3 | 26717.88 | 0.005778267 | 7.485622e-05 | 0.01295479 | 0.9990168 | 1.740777e-07 | 0.0001072825 | 5.235989e-16 | 2.113903 | 0.0003314557 | 3.224408e-10 | 0 | 1 | #DIV/0! | 1.106431e-15 | 13358.94 | 150 | 50 | 1 | 5.235988e-16 | 3.89639e-06 | 3.89639e-06 | 202196.2 | 7.567821 | 4.949998e-06 | 0.1858688 | 50.18587
3409443.4 | -1.838565 | 26341394.1 | -1.838565 | 26356987.7 | -1.833603 | 26341436.2 | 16962.82 | 26.34144 |  | 16962.82 | 179.906 | 29.90598 | 35346449676331.8 | 26341436.2 | 26654.82 | 0.005795754 | 7.503334e-05 | 0.01294626 | 0.9990169 | 1.734397e-07 | 0.0001065245 | 5.235989e-16 | 2.113903 | 0.0003324483 | 3.253463e-10 | 0 | 1 | #DIV/0! | 1.089173e-15 | 13327.41 | 150 | 50 | 1 | 5.235988e-16 | 3.89639e-06 | 3.89639e-06 | 202020.3 | 7.579129 | 4.954319e-06 | 0.1696959 | 50.1697
3426406.2 | -1.828666 | 26310262.5 | -1.828666 | 26325849.3 | -1.82373 | 26310304.6 | 17047.22 | 26.3103 |  | 17047.22 | 179.8706 | 29.87064 | 35262950738118.3 | 26310304.6 | 26591.85 | 0.005813295 | 7.521102e-05 | 0.01293776 | 0.9990171 | 1.72803e-07 | 0.0001057714 | 5.235989e-16 | 2.113903 | 0.0003334434 | 3.282768e-10 | 0 | 1 | #DIV/0! | 1.072188e-15 | 13295.92 | 150 | 50 | 1 | 5.235988e-16 | 3.89639e-06 | 3.89639e-06 | 201844.1 | 7.590449 | 4.958655e-06 | 0.1534872 | 50.15349
3443453.5 | -1.818819 | 26279144.5 | -1.818819 | 26294724.5 | -1.813909 | 26279186.6 | 17132.03 | 26.27919 |  | 17132.03 | 179.8353 | 29.83531 | 35179586910528.3 | 26279186.6 | 26528.98 | 0.005830891 | 7.538924e-05 | 0.01292928 | 0.9990173 | 1.721677e-07 | 0.000105023 | 5.235989e-16 | 2.113903 | 0.0003344412 | 3.312326e-10 | 0 | 1 | #DIV/0! | 1.055423e-15 | 13264.49 | 150 | 50 | 1 | 5.235988e-16 | 3.89639e-06 | 3.89639e-06 | 201667.6 | 7.601783 | 4.963007e-06 | 0.1372426 | 50.13724
3460585.5 | -1.809024 | 26248040.1 | -1.809024 | 26263613.3 | -1.80414 | 26248082.1 | 17217.27 | 26.24808 |  | 17217.27 | 179.8 | 29.8 | 35096358104447.9 | 26248082.1 | 26466.22 | 0.005848541 | 7.556802e-05 | 0.01292083 | 0.9990174 | 1.715336e-07 | 0.0001042794 | 5.235989e-16 | 2.113903 | 0.0003354416 | 3.342138e-10 | 0 | 1 | #DIV/0! | 1.038926e-15 | 13233.11 | 150 | 50 | 1 | 5.235988e-16 | 3.89639e-06 | 3.89639e-06 | 201490.8 | 7.613129 | 4.967373e-06 | 0.1209622 | 50.12096
3477802.8 | -1.799281 | 26216949.3 | -1.799281 | 26232515.7 | -1.794422 | 26216991.4 | 17302.93 | 26.21699 |  | 17302.93 | 179.7647 | 29.7647 | 35013264230684.0 | 26216991.4 | 26403.56 | 0.005866245 | 7.574736e-05 | 0.01291241 | 0.9990176 | 1.709009e-07 | 0.0001035404 | 5.235989e-16 | 2.113903 | 0.0003364445 | 3.372206e-10 | 0 | 1 | #DIV/0! | 1.02267e-15 | 13201.78 | 150 | 50 | 1 | 5.235988e-16 | 3.89639e-06 | 3.89639e-06 | 201313.6 | 7.624488 | 4.971756e-06 | 0.1046461 | 50.10465
3495105.7 | -1.789589 | 26185872.2 | -1.789589 | 26201431.8 | -1.784756 | 26185914.2 | 17389.01 | 26.18591 |  | 17389.01 | 179.7294 | 29.72942 | 34930305199964.4 | 26185914.2 | 26341 | 0.005884005 | 7.592726e-05 | 0.01290401 | 0.9990178 | 1.702695e-07 | 0.0001028062 | 5.235989e-16 | 2.113903 | 0.0003374501 | 3.402533e-10 | 0 | 1 | #DIV/0! | 1.006651e-15 | 13170.5 | 150 | 50 | 1 | 5.235988e-16 | 3.89639e-06 | 3.89639e-06 | 201136.2 | 7.63586 | 4.976153e-06 | 0.08829414 | 50.08829
3512494.7 | -1.779948 | 26154808.7 | -1.779948 | 26170361.4 | -1.77514 | 26154850.7 | 17475.53 | 26.15485 |  | 17475.53 | 179.6941 | 29.69415 | 34847480922937.4 | 26154850.7 | 26278.54 | 0.005901819 | 7.610772e-05 | 0.01289564 | 0.999018 | 1.696393e-07 | 0.0001020766 | 5.235989e-16 | 2.113903 | 0.0003384583 | 3.43312e-10 | 0 | 1 | #DIV/0! | 9.908925e-16 | 13139.27 | 150 | 50 | 1 | 5.235988e-16 | 3.89639e-06 | 3.89639e-06 | 200958.4 | 7.647244 | 4.980566e-06 | 0.07190647 | 50.07191
3529970.2 | -1.770357 | 26123758.8 | -1.770357 | 26139304.7 | -1.765575 | 26123800.8 | 17562.47 | 26.1238 |  | 17562.47 | 179.6589 | 29.6589 | 34764791310172.4 | 26123800.8 | 26216.19 | 0.005919688 | 7.628875e-05 | 0.01288729 | 0.9990181 | 1.690104e-07 | 0.0001013517 | 5.235989e-16 | 2.113903 | 0.000339469 | 3.463971e-10 | 0 | 1 | #DIV/0! | 9.753415e-16 | 13108.09 | 150 | 50 | 1 | 5.235988e-16 | 3.89639e-06 | 3.89639e-06 | 200780.4 | 7.658642 | 4.984995e-06 | 0.05548311 | 50.05548
3547532.7 | -1.760818 | 26092722.6 | -1.760818 | 26108261.7 | -1.756061 | 26092764.6 | 17649.85 | 26.09276 |  | 17649.85 | 179.6237 | 29.62366 | 34682236272158.9 | 26092764.6 | 26153.93 | 0.005937613 | 7.647034e-05 | 0.01287897 | 0.9990183 | 1.683829e-07 | 0.0001006314 | 5.235989e-16 | 2.113903 | 0.0003404824 | 3.495086e-10 | 0 | 1 | #DIV/0! | 9.600459e-16 | 13076.97 | 150 | 50 | 1 | 5.235988e-16 | 3.89639e-06 | 3.89639e-06 | 200602 | 7.670052 | 4.989439e-06 | 0.03902407 | 50.03902
3565182.6 | -1.751328 | 26061700.1 | -1.751328 | 26077232.4 | -1.746596 | 26061742.1 | 17737.66 | 26.06174 |  | 17737.66 | 179.5884 | 29.58844 | 34599815719307.2 | 26061742.1 | 26091.78 | 0.005955594 | 7.66525e-05 | 0.01287067 | 0.9990185 | 1.677565e-07 | 9.991566e-05 | 5.235989e-16 | 2.113903 | 0.0003414985 | 3.526468e-10 | 0 | 1 | #DIV/0! | 9.449781e-16 | 13045.89 | 150 | 50 | 1 | 5.235988e-16 | 3.89639e-06 | 3.89639e-06 | 200423.3 | 7.681474 | 4.993899e-06 | 0.0225294 | 50.02253
3582920.2 | -1.741888 | 26030691.4 | -1.741888 | 26046216.7 | -1.737181 | 26030733.3 | 17825.91 | 26.03073 |  | 17825.91 | 179.5532 | 29.55324 | 34517529561947.9 | 26030733.3 | 26029.73 | 0.00597363 | 7.683523e-05 | 0.0128624 | 0.9990186 | 1.671315e-07 | 9.920449e-05 | 5.235989e-16 | 2.113903 | 0.0003425171 | 3.558119e-10 | 0 | 1 | #DIV/0! | 9.301106e-16 | 13014.86 | 150 | 50 | 1 | 5.235988e-16 | 3.89639e-06 | 3.89639e-06 | 200244.3 | 7.69291 | 4.998374e-06 | 0.005999103 | 50.006
3600746.1 | -1.732498 | 25999696.3 | -1.732498 | 26015214.8 | -1.727816 | 25999738.2 | 17914.6 | 25.99974 |  | 17914.6 | 179.518 | 29.51805 | 34435377710331.7 | 25999738.2 | 25967.78 | 0.005991722 | 7.701853e-05 | 0.01285416 | 0.9990188 | 1.665077e-07 | 9.849785e-05 | 5.235989e-16 | 2.113903 | 0.0003435384 | 3.590041e-10 | 0 | 1 | #DIV/0! | 9.154911e-16 | 12983.89 | 150 | 50 | 1 | 5.235988e-16 | 3.89639e-06 | 3.89639e-06 | 200065 | 7.704358 | 5.002865e-06 | -0.01056677 | 49.98943
3618660.7 | -1.723158 | 25968715.0 | -1.723158 | 25984226.6 | -1.7185 | 25968756.9 | 18003.73 | 25.96876 |  | 18003.73 | 179.4829 | 29.48287 | 34353360074629.7 | 25968756.9 | 25905.93 | 0.00600987 | 7.720241e-05 | 0.01284594 | 0.999019 | 1.658852e-07 | 9.779573e-05 | 5.235989e-16 | 2.113903 | 0.0003445623 | 3.622237e-10 | 0 | 1 | #DIV/0! | 9.010923e-16 | 12952.96 | 150 | 50 | 1 | 5.235988e-16 | 3.89639e-06 | 3.89639e-06 | 199885.5 | 7.71582 | 5.007372e-06 | -0.0271682 | 49.97283
3636664.5 | -1.713866 | 25937747.4 | -1.713866 | 25953252.2 | -1.709233 | 25937789.3 | 18093.3 | 25.93779 |  | 18093.3 | 179.4477 | 29.44771 | 34271476564932.9 | 25937789.3 | 25844.18 | 0.006028074 | 7.738687e-05 | 0.01283774 | 0.9990191 | 1.652639e-07 | 9.709808e-05 | 5.235989e-16 | 2.113903 | 0.0003455888 | 3.654709e-10 | 0 | 1 | #DIV/0! | 8.868872e-16 | 12922.09 | 150 | 50 | 1 | 5.235988e-16 | 3.89639e-06 | 3.89639e-06 | 199705.5 | 7.727294 | 5.011895e-06 | -0.04380515 | 49.95619
3654757.8 | -1.704624 | 25906793.6 | -1.704624 | 25922291.4 | -1.700015 | 25906835.5 | 18183.32 | 25.90684 |  | 18183.32 | 179.4126 | 29.41257 | 34189727091252.5 | 25906835.5 | 25782.53 | 0.006046335 | 7.757191e-05 | 0.01282958 | 0.9990193 | 1.646439e-07 | 9.64049e-05 | 5.235989e-16 | 2.113903 | 0.000346618 | 3.687458e-10 | 0 | 1 | #DIV/0! | 8.729228e-16 | 12891.26 | 150 | 50 | 1 | 5.235988e-16 | 3.89639e-06 | 3.89639e-06 | 199525.3 | 7.738781 | 5.016433e-06 | -0.06047759 | 49.93952
3672941.1 | -1.69543 | 25875853.6 | -1.69543 | 25891344.5 | -1.690846 | 25875895.4 | 18273.79 | 25.8759 |  | 18273.79 | 179.3774 | 29.37745 | 34108111563519.4 | 25875895.4 | 25720.98 | 0.006064652 | 7.775752e-05 | 0.01282143 | 0.9990195 | 1.640251e-07 | 9.571615e-05 | 5.235989e-16 | 2.113903 | 0.0003476499 | 3.720488e-10 | 0 | 1 | #DIV/0! | 8.591478e-16 | 12860.49 | 150 | 50 | 1 | 5.235988e-16 | 3.89639e-06 | 3.89639e-06 | 199344.8 | 7.75028 | 5.020987e-06 | -0.07718548 | 49.92281
3691214.9 | -1.686285 | 25844927.3 | -1.686285 | 25860411.4 | -1.681725 | 25844969.2 | 18364.71 | 25.84497 |  | 18364.71 | 179.3423 | 29.34233 | 34026629891584.6 | 25844969.2 | 25659.54 | 0.006083025 | 7.794373e-05 | 0.01281332 | 0.9990196 | 1.634076e-07 | 9.503181e-05 | 5.235989e-16 | 2.113903 | 0.0003486844 | 3.753801e-10 | 0 | 1 | #DIV/0! | 8.455846e-16 | 12829.77 | 150 | 50 | 1 | 5.235988e-16 | 3.89639e-06 | 3.89639e-06 | 199164 | 7.761793 | 5.025557e-06 | -0.0939288 | 49.90607
3709579.6 | -1.677188 | 25814014.9 | -1.677188 | 25829492.0 | -1.672651 | 25814056.8 | 18456.07 | 25.81406 |  | 18456.07 | 179.3072 | 29.30724 | 33945281985218.4 | 25814056.8 | 25598.19 | 0.006101456 | 7.813051e-05 | 0.01280522 | 0.9990198 | 1.627913e-07 | 9.435186e-05 | 5.235989e-16 | 2.113903 | 0.0003497216 | 3.787398e-10 | 0 | 1 | #DIV/0! | 8.322308e-16 | 12799.1 | 150 | 50 | 1 | 5.235988e-16 | 3.89639e-06 | 3.89639e-06 | 198982.9 | 7.773319 | 5.030143e-06 | -0.1107075 | 49.88929
3728035.7 | -1.668138 | 25783116.3 | -1.668138 | 25798586.5 | -1.663626 | 25783158.1 | 18547.9 | 25.78316 |  | 18547.9 | 179.2722 | 29.27216 | 33864067754111.1 | 25783158.1 | 25536.95 | 0.006119944 | 7.831789e-05 | 0.01279716 | 0.9990199 | 1.621762e-07 | 9.367627e-05 | 5.235989e-16 | 2.113903 | 0.0003507614 | 3.821282e-10 | 0 | 1 | #DIV/0! | 8.190604e-16 | 12768.47 | 150 | 50 | 1 | 5.235988e-16 | 3.89639e-06 | 3.89639e-06 | 198801.5 | 7.784857 | 5.034745e-06 | -0.1275216 | 49.87248
3746583.6 | -1.659137 | 25752231.5 | -1.659137 | 25767694.8 | -1.654648 | 25752273.4 | 18640.18 | 25.75227 |  | 18640.18 | 179.2371 | 29.23709 | 33782987107872.3 | 25752273.4 | 25475.81 | 0.006138489 | 7.850586e-05 | 0.01278912 | 0.9990201 | 1.615623e-07 | 9.300501e-05 | 5.235989e-16 | 2.113903 | 0.0003518039 | 3.855455e-10 | 0 | 1 | #DIV/0! | 8.06119e-16 | 12737.9 | 150 | 50 | 1 | 5.235988e-16 | 3.89639e-06 | 3.89639e-06 | 198619.8 | 7.796408 | 5.039363e-06 | -0.144371 | 49.85563
3765223.7 | -1.650183 | 25721360.6 | -1.650183 | 25736817.0 | -1.645718 | 25721402.5 | 18732.92 | 25.7214 |  | 18732.92 | 179.202 | 29.20205 | 33702039956031.1 | 25721402.5 | 25414.76 | 0.006157092 | 7.869442e-05 | 0.0127811 | 0.9990203 | 1.609496e-07 | 9.233807e-05 | 5.235989e-16 | 2.113903 | 0.0003528491 | 3.88992e-10 | 0 | 1 | #DIV/0! | 7.933569e-16 | 12707.38 | 150 | 50 | 1 | 5.235988e-16 | 3.89639e-06 | 3.89639e-06 | 198437.8 | 7.807972 | 5.043997e-06 | -0.1612556 | 49.83874
3783956.7 | -1.641276 | 25690503.6 | -1.641276 | 25705953.0 | -1.636834 | 25690545.4 | 18826.12 | 25.69055 |  | 18826.12 | 179.167 | 29.16701 | 33621226208036.0 | 25690545.4 | 25353.82 | 0.006175752 | 7.888357e-05 | 0.01277311 | 0.9990204 | 1.603381e-07 | 9.167541e-05 | 5.235989e-16 | 2.113903 | 0.000353897 | 3.924679e-10 | 0 | 1 | #DIV/0! | 7.807721e-16 | 12676.91 | 150 | 50 | 1 | 5.235988e-16 | 3.89639e-06 | 3.89639e-06 | 198255.5 | 7.81955 | 5.048647e-06 | -0.1781755 | 49.82182
3802782.8 | -1.632416 | 25659660.5 | -1.632416 | 25675102.9 | -1.627998 | 25659702.3 | 18919.78 | 25.6597 |  | 18919.78 | 179.132 | 29.132 | 33540545773254.7 | 25659702.3 | 25292.98 | 0.00619447 | 7.907332e-05 | 0.01276515 | 0.9990206 | 1.597279e-07 | 9.101701e-05 | 5.235989e-16 | 2.113903 | 0.0003549475 | 3.959734e-10 | 0 | 1 | #DIV/0! | 7.684099e-16 | 12646.49 | 150 | 50 | 1 | 5.235988e-16 | 3.89639e-06 | 3.89639e-06 | 198072.9 | 7.83114 | 5.053313e-06 | -0.1951307 | 49.80487
3821702.6 | -1.623602 | 25628831.2 | -1.623602 | 25644266.7 | -1.619207 | 25628873.0 | 19013.91 | 25.62887 |  | 19013.91 | 179.097 | 29.097 | 33459998560973.9 | 25628873.0 | 25232.24 | 0.006213246 | 7.926367e-05 | 0.01275721 | 0.9990207 | 1.591188e-07 | 9.036286e-05 | 5.235989e-16 | 2.113903 | 0.0003560007 | 3.995088e-10 | 0 | 1 | #DIV/0! | 7.561976e-16 | 12616.12 | 150 | 50 | 1 | 5.235988e-16 | 3.89639e-06 | 3.89639e-06 | 197890 | 7.842743 | 5.057996e-06 | -0.212121 | 49.78788
3840716.5 | -1.614835 | 25598015.9 | -1.614835 | 25613444.5 | -1.610464 | 25598057.7 | 19108.51 | 25.59806 |  | 19108.51 | 179.062 | 29.06201 | 33379584480399.5 | 25598057.7 | 25171.6 | 0.00623208 | 7.945462e-05 | 0.01274929 | 0.9990209 | 1.585109e-07 | 8.971292e-05 | 5.235989e-16 | 2.113903 | 0.0003570567 | 4.030744e-10 | 0 | 1 | #DIV/0! | 7.442036e-16 | 12585.8 | 150 | 50 | 1 | 5.235988e-16 | 3.89639e-06 | 3.89639e-06 | 197706.8 | 7.854359 | 5.062694e-06 | -0.2291464 | 49.77085
3859825.0 | -1.606115 | 25567214.5 | -1.606115 | 25582636.1 | -1.601766 | 25567256.3 | 19203.58 | 25.56726 |  | 19203.58 | 179.027 | 29.02704 | 33299303440656.5 | 25567256.3 | 25111.06 | 0.006250972 | 7.964618e-05 | 0.01274141 | 0.9990211 | 1.579042e-07 | 8.906717e-05 | 5.235989e-16 | 2.113903 | 0.0003581153 | 4.066702e-10 | 0 | 1 | #DIV/0! | 7.323561e-16 | 12555.53 | 150 | 50 | 1 | 5.235988e-16 | 3.89639e-06 | 3.89639e-06 | 197523.3 | 7.865988 | 5.067409e-06 | -0.246207 | 49.75379
3879028.6 | -1.59744 | 25536427.1 | -1.59744 | 25551841.7 | -1.593114 | 25536468.8 | 19299.12 | 25.53647 |  | 19299.12 | 178.9921 | 28.99209 | 33219155350788.4 | 25536468.8 | 25050.62 | 0.006269923 | 7.983834e-05 | 0.01273354 | 0.9990212 | 1.572987e-07 | 8.842559e-05 | 5.235989e-16 | 2.113903 | 0.0003591767 | 4.102967e-10 | 0 | 1 | #DIV/0! | 7.207227e-16 | 12525.31 | 150 | 50 | 1 | 5.235988e-16 | 3.89639e-06 | 3.89639e-06 | 197339.5 | 7.87763 | 5.07214e-06 | -0.2633026 | 49.7367
3898327.7 | -1.588811 | 25505653.6 | -1.588811 | 25521061.2 | -1.584508 | 25505695.3 | 19395.14 | 25.5057 |  | 19395.14 | 178.9571 | 28.95715 | 33139140119757.8 | 25505695.3 | 24990.28 | 0.006288933 | 8.003111e-05 | 0.01272571 | 0.9990214 | 1.566943e-07 | 8.778815e-05 | 5.235989e-16 | 2.113903 | 0.0003602407 | 4.13954e-10 | 0 | 1 | #DIV/0! | 7.092553e-16 | 12495.14 | 150 | 50 | 1 | 5.235988e-16 | 3.89639e-06 | 3.89639e-06 | 197155.4 | 7.889285 | 5.076888e-06 | -0.2804333 | 49.71957
3917722.8 | -1.580227 | 25474894.1 | -1.580227 | 25490294.7 | -1.575947 | 25474935.8 | 19491.64 | 25.47494 |  | 19491.64 | 178.9222 | 28.92223 | 33059257656445.7 | 25474935.8 | 24930.04 | 0.006308002 | 8.02245e-05 | 0.01271789 | 0.9990215 | 1.560911e-07 | 8.715484e-05 | 5.235989e-16 | 2.113903 | 0.0003613075 | 4.176424e-10 | 0 | 1 | #DIV/0! | 6.97952e-16 | 12465.02 | 150 | 50 | 1 | 5.235988e-16 | 3.89639e-06 | 3.89639e-06 | 196971.1 | 7.900953 | 5.081652e-06 | -0.2975989 | 49.7024
3937214.5 | -1.571689 | 25444148.6 | -1.571689 | 25459542.2 | -1.567431 | 25444190.3 | 19588.61 | 25.44419 |  | 19588.61 | 178.8873 | 28.88732 | 32979507869651.9 | 25444190.3 | 24869.9 | 0.006327129 | 8.041849e-05 | 0.01271011 | 0.9990217 | 1.554891e-07 | 8.652562e-05 | 5.235989e-16 | 2.113903 | 0.000362377 | 4.213622e-10 | 0 | 1 | #DIV/0! | 6.868114e-16 | 12434.95 | 150 | 50 | 1 | 5.235988e-16 | 3.89639e-06 | 3.89639e-06 | 196786.4 | 7.912634 | 5.086432e-06 | -0.3147995 | 49.6852
3956803.1 | -1.563196 | 25413417.1 | -1.563196 | 25428803.7 | -1.558961 | 25413458.8 | 19686.07 | 25.41346 |  | 19686.07 | 178.8524 | 28.85243 | 32899890668094.6 | 25413458.8 | 24809.86 | 0.006346316 | 8.06131e-05 | 0.01270235 | 0.9990218 | 1.548882e-07 | 8.590048e-05 | 5.235989e-16 | 2.113903 | 0.0003634492 | 4.251135e-10 | 0 | 1 | #DIV/0! | 6.758541e-16 | 12404.93 | 150 | 50 | 1 | 5.235988e-16 | 3.89639e-06 | 3.89639e-06 | 196601.5 | 7.924328 | 5.091229e-06 | -0.332035 | 49.66796
3976489.2 | -1.554747 | 25382699.7 | -1.554747 | 25398079.3 | -1.550535 | 25382741.4 | 19784.02 | 25.38274 |  | 19784.02 | 178.8176 | 28.81756 | 32820405960410.2 | 25382741.4 | 24749.92 | 0.006365562 | 8.080833e-05 | 0.01269461 | 0.999022 | 1.542885e-07 | 8.527938e-05 | 5.235989e-16 | 2.113903 | 0.0003645242 | 4.288967e-10 | 0 | 1 | #DIV/0! | 6.650558e-16 | 12374.96 | 150 | 50 | 1 | 5.235988e-16 | 3.89639e-06 | 3.89639e-06 | 196416.2 | 7.936035 | 5.096042e-06 | -0.3493054 | 49.65069
3996273.2 | -1.546343 | 25351996.3 | -1.546343 | 25367368.8 | -1.542153 | 25352037.9 | 19882.45 | 25.35204 |  | 19882.45 | 178.7827 | 28.7827 | 32741053655153.7 | 25352037.9 | 24690.08 | 0.006384868 | 8.100418e-05 | 0.0126869 | 0.9990222 | 1.536899e-07 | 8.466232e-05 | 5.235989e-16 | 2.113903 | 0.0003656019 | 4.327119e-10 | 0 | 1 | #DIV/0! | 6.544373e-16 | 12345.04 | 150 | 50 | 1 | 5.235988e-16 | 3.89639e-06 | 3.89639e-06 | 196230.7 | 7.947755 | 5.100872e-06 | -0.3666106 | 49.63339
4016155.6 | -1.537984 | 25321306.9 | -1.537984 | 25336672.4 | -1.533815 | 25321348.6 | 19981.37 | 25.32135 |  | 19981.37 | 178.7479 | 28.74786 | 32661833660798.1 | 25321348.6 | 24630.34 | 0.006404234 | 8.120066e-05 | 0.01267921 | 0.9990223 | 1.530925e-07 | 8.404926e-05 | 5.235989e-16 | 2.113903 | 0.0003666823 | 4.365595e-10 | 0 | 1 | #DIV/0! | 6.439742e-16 | 12315.17 | 150 | 50 | 1 | 5.235988e-16 | 3.89639e-06 | 3.89639e-06 | 196044.9 | 7.959488 | 5.105718e-06 | -0.3839505 | 49.61605
4036137.0 | -1.529668 | 25290631.6 | -1.529668 | 25305990.1 | -1.525522 | 25290673.3 | 20080.78 | 25.29067 |  | 20080.78 | 178.713 | 28.71303 | 32582745885734.6 | 25290673.3 | 24570.7 | 0.00642366 | 8.139775e-05 | 0.01267155 | 0.9990225 | 1.524961e-07 | 8.344018e-05 | 5.235989e-16 | 2.113903 | 0.0003677655 | 4.404397e-10 | 0 | 1 | #DIV/0! | 6.336651e-16 | 12285.35 | 150 | 50 | 1 | 5.235988e-16 | 3.89639e-06 | 3.89639e-06 | 195858.8 | 7.971235 | 5.110581e-06 | -0.4013253 | 49.59867
4056217.8 | -1.521397 | 25259970.4 | -1.521397 | 25275321.8 | -1.517272 | 25260012.1 | 20180.68 | 25.26001 |  | 20180.68 | 178.6782 | 28.67822 | 32503790238272.1 | 25260012.1 | 24511.16 | 0.006443146 | 8.159548e-05 | 0.01266392 | 0.9990226 | 1.519009e-07 | 8.283507e-05 | 5.235989e-16 | 2.113903 | 0.0003688514 | 4.443528e-10 | 0 | 1 | #DIV/0! | 6.235083e-16 | 12255.58 | 150 | 50 | 1 | 5.235988e-16 | 3.89639e-06 | 3.89639e-06 | 195672.5 | 7.982994 | 5.115461e-06 | -0.4187347 | 49.58127
4076398.4 | -1.513169 | 25229323.3 | -1.513169 | 25244667.7 | -1.509066 | 25229365.0 | 20281.09 | 25.22936 |  | 20281.09 | 178.6434 | 28.64343 | 32424966626637.9 | 25229365.0 | 24451.72 | 0.006462692 | 8.179383e-05 | 0.01265631 | 0.9990228 | 1.513069e-07 | 8.223389e-05 | 5.235989e-16 | 2.113903 | 0.0003699401 | 4.48299e-10 | 0 | 1 | #DIV/0! | 6.135021e-16 | 12225.86 | 150 | 50 | 1 | 5.235988e-16 | 3.89639e-06 | 3.89639e-06 | 195485.8 | 7.994767 | 5.120357e-06 | -0.4361788 | 49.56382
4096679.5 | -1.504984 | 25198690.4 | -1.504984 | 25214027.7 | -1.500903 | 25198732.0 | 20381.99 | 25.19873 |  | 20381.99 | 178.6086 | 28.60865 | 32346274958976.5 | 25198732.0 | 24392.38 | 0.006482299 | 8.199282e-05 | 0.01264873 | 0.9990229 | 1.507139e-07 | 8.163662e-05 | 5.235989e-16 | 2.113903 | 0.0003710315 | 4.522786e-10 | 0 | 1 | #DIV/0! | 6.03667e-16 | 12196.19 | 150 | 50 | 1 | 5.235988e-16 | 3.89639e-06 | 3.89639e-06 | 195298.9 | 8.006552 | 5.125271e-06 | -0.4536575 | 49.54634
4117061.5 | -1.496843 | 25168071.5 | -1.496843 | 25183401.8 | -1.492783 | 25168113.1 | 20483.4 | 25.16811 |  | 20483.4 | 178.5739 | 28.57388 | 32267715143350.8 | 25168113.1 | 24333.14 | 0.006501967 | 8.219244e-05 | 0.01264117 | 0.9990231 | 1.501221e-07 | 8.104325e-05 | 5.235989e-16 | 2.113903 | 0.0003721257 | 4.562919e-10 | 0 | 1 | #DIV/0! | 5.939575e-16 | 12166.57 | 150 | 50 | 1 | 5.235988e-16 | 3.89639e-06 | 3.89639e-06 | 195111.6 | 8.018351 | 5.130201e-06 | -0.4711707 | 49.52883
4137544.9 | -1.488744 | 25137466.9 | -1.488744 | 25152790.0 | -1.484706 | 25137508.4 | 20585.31 | 25.13751 |  | 20585.31 | 178.5391 | 28.53914 | 32189287087740.6 | 25137508.4 | 24273.99 | 0.006521695 | 8.23927e-05 | 0.01263363 | 0.9990232 | 1.495313e-07 | 8.045375e-05 | 5.235989e-16 | 2.113903 | 0.0003732227 | 4.603391e-10 | 0 | 1 | #DIV/0! | 5.844157e-16 | 12137 | 150 | 50 | 1 | 5.235988e-16 | 3.89639e-06 | 3.89639e-06 | 194924.1 | 8.030163 | 5.135148e-06 | -0.4887185 | 49.51128
4158130.2 | -1.480688 | 25106876.4 | -1.480688 | 25122192.4 | -1.476672 | 25106917.9 | 20687.72 | 25.10692 |  | 20687.72 | 178.5044 | 28.50441 | 32110990700043.8 | 25106917.9 | 24214.95 | 0.006541485 | 8.25936e-05 | 0.01262612 | 0.9990234 | 1.489417e-07 | 7.986809e-05 | 5.235989e-16 | 2.113903 | 0.0003743225 | 4.644205e-10 | 0 | 1 | #DIV/0! | 5.750182e-16 | 12107.48 | 150 | 50 | 1 | 5.235988e-16 | 3.89639e-06 | 3.89639e-06 | 194736.4 | 8.041989 | 5.140112e-06 | -0.5063008 | 49.4937
4178818.0 | -1.472675 | 25076300.0 | -1.472675 | 25091609.0 | -1.46868 | 25076341.6 | 20790.65 | 25.07634 |  | 20790.65 | 178.4697 | 28.46969 | 32032825888075.4 | 25076341.6 | 24156.01 | 0.006561336 | 8.279514e-05 | 0.01261864 | 0.9990235 | 1.483531e-07 | 7.928627e-05 | 5.235989e-16 | 2.113903 | 0.000375425 | 4.685363e-10 | 0 | 1 | #DIV/0! | 5.657421e-16 | 12078 | 150 | 50 | 1 | 5.235988e-16 | 3.89639e-06 | 3.89639e-06 | 194548.3 | 8.053827 | 5.145092e-06 | -0.5239175 | 49.47608
4199608.6 | -1.464704 | 25045737.9 | -1.464704 | 25061039.7 | -1.46073 | 25045779.4 | 20894.09 | 25.04578 |  | 20894.09 | 178.435 | 28.435 | 31954792559567.7 | 25045779.4 | 24097.16 | 0.006581248 | 8.299733e-05 | 0.01261118 | 0.9990237 | 1.477656e-07 | 7.870824e-05 | 5.235989e-16 | 2.113903 | 0.0003765303 | 4.726869e-10 | 0 | 1 | #DIV/0! | 5.566288e-16 | 12048.58 | 150 | 50 | 1 | 5.235988e-16 | 3.89639e-06 | 3.89639e-06 | 194360 | 8.065679 | 5.15009e-06 | -0.5415686 | 49.45843
4220502.7 | -1.456776 | 25015190.0 | -1.456776 | 25030484.7 | -1.452822 | 25015231.5 | 20998.04 | 25.01523 |  | 20998.04 | 178.4003 | 28.40032 | 31876890622170.4 | 25015231.5 | 24038.42 | 0.006601222 | 8.320016e-05 | 0.01260375 | 0.9990238 | 1.471793e-07 | 7.8134e-05 | 5.235989e-16 | 2.113903 | 0.0003776385 | 4.768725e-10 | 0 | 1 | #DIV/0! | 5.476553e-16 | 12019.21 | 150 | 50 | 1 | 5.235988e-16 | 3.89639e-06 | 3.89639e-06 | 194171.4 | 8.077544 | 5.155105e-06 | -0.559254 | 49.44075
4241500.7 | -1.448889 | 24984656.3 | -1.448889 | 24999943.9 | -1.444956 | 24984697.8 | 21102.51 | 24.9847 |  | 21102.51 | 178.3656 | 28.36565 | 31799119983450.1 | 24984697.8 | 23979.77 | 0.006621258 | 8.340364e-05 | 0.01259634 | 0.999024 | 1.465939e-07 | 7.756352e-05 | 5.235989e-16 | 2.113903 | 0.0003787494 | 4.810934e-10 | 0 | 1 | #DIV/0! | 5.388202e-16 | 11989.88 | 150 | 50 | 1 | 5.235988e-16 | 3.89639e-06 | 3.89639e-06 | 193982.5 | 8.089422 | 5.160137e-06 | -0.5769737 | 49.42303
4262603.3 | -1.441043 | 24954136.9 | -1.441043 | 24969417.3 | -1.437131 | 24954178.4 | 21207.5 | 24.95418 |  | 21207.5 | 178.331 | 28.331 | 31721480550890.7 | 24954178.4 | 23921.22 | 0.006641356 | 8.360777e-05 | 0.01258896 | 0.9990241 | 1.460097e-07 | 7.699678e-05 | 5.235989e-16 | 2.113903 | 0.0003798631 | 4.853499e-10 | 0 | 1 | #DIV/0! | 5.30101e-16 | 11960.61 | 150 | 50 | 1 | 5.235988e-16 | 3.89639e-06 | 3.89639e-06 | 193793.3 | 8.101314 | 5.165186e-06 | -0.5947277 | 49.40527
4283810.8 | -1.433239 | 24923631.7 | -1.433239 | 24938905.0 | -1.429348 | 24923673.2 | 21313.02 | 24.92367 |  | 21313.02 | 178.2964 | 28.29637 | 31643972231892.8 | 24923673.2 | 23862.77 | 0.006661517 | 8.381256e-05 | 0.0125816 | 0.9990242 | 1.454265e-07 | 7.643375e-05 | 5.235989e-16 | 2.113903 | 0.0003809796 | 4.896422e-10 | 0 | 1 | #DIV/0! | 5.215382e-16 | 11931.39 | 150 | 50 | 1 | 5.235988e-16 | 3.89639e-06 | 3.89639e-06 | 193603.9 | 8.113218 | 5.170252e-06 | -0.6125159 | 49.38748
4305123.8 | -1.425477 | 24893140.8 | -1.425477 | 24908407.0 | -1.421606 | 24893182.3 | 21419.05 | 24.89318 |  | 21419.05 | 178.2618 | 28.26175 | 31566594933773.9 | 24893182.3 | 23804.42 | 0.00668174 | 8.4018e-05 | 0.01257427 | 0.9990244 | 1.448444e-07 | 7.587443e-05 | 5.235989e-16 | 2.113903 | 0.0003820989 | 4.939706e-10 | 0 | 1 | #DIV/0! | 5.130888e-16 | 11902.21 | 150 | 50 | 1 | 5.235988e-16 | 3.89639e-06 | 3.89639e-06 | 193414.2 | 8.125136 | 5.175335e-06 | -0.6303382 | 49.36966
4326542.8 | -1.417755 | 24862664.2 | -1.417755 | 24877923.2 | -1.413905 | 24862705.6 | 21525.62 | 24.86271 |  | 21525.62 | 178.2271 | 28.22715 | 31489348563768.2 | 24862705.6 | 23746.17 | 0.006702025 | 8.422411e-05 | 0.01256696 | 0.9990245 | 1.442633e-07 | 7.531877e-05 | 5.235989e-16 | 2.113903 | 0.0003832211 | 4.983355e-10 | 0 | 1 | #DIV/0! | 5.04772e-16 | 11873.08 | 150 | 50 | 1 | 5.235988e-16 | 3.89639e-06 | 3.89639e-06 | 193224.2 | 8.137068 | 5.180436e-06 | -0.6481947 | 49.35181
4348068.4 | -1.410074 | 24832201.9 | -1.410074 | 24847453.8 | -1.406244 | 24832243.3 | 21632.71 | 24.83224 |  | 21632.71 | 178.1926 | 28.19256 | 31412233029026.7 | 24832243.3 | 23688.02 | 0.006722373 | 8.443088e-05 | 0.01255968 | 0.9990247 | 1.436833e-07 | 7.476677e-05 | 5.235989e-16 | 2.113903 | 0.000384346 | 5.027371e-10 | 0 | 1 | #DIV/0! | 4.965867e-16 | 11844.01 | 150 | 50 | 1 | 5.235988e-16 | 3.89639e-06 | 3.89639e-06 | 193033.9 | 8.149013 | 5.185554e-06 | -0.6660852 | 49.33391
4369701.2 | -1.402434 | 24801754.0 | -1.402434 | 24816998.6 | -1.398624 | 24801795.4 | 21740.34 | 24.8018 |  | 21740.34 | 178.158 | 28.158 | 31335248236616.7 | 24801795.4 | 23629.96 | 0.006742785 | 8.463831e-05 | 0.01255243 | 0.9990248 | 1.431043e-07 | 7.421841e-05 | 5.235989e-16 | 2.113903 | 0.0003854738 | 5.071757e-10 | 0 | 1 | #DIV/0! | 4.885313e-16 | 11814.98 | 150 | 50 | 1 | 5.235988e-16 | 3.89639e-06 | 3.89639e-06 | 192843.4 | 8.160971 | 5.190689e-06 | -0.6840097 | 49.31599
4391441.5 | -1.394834 | 24771320.3 | -1.394834 | 24786557.9 | -1.391044 | 24771361.7 | 21848.51 | 24.77136 |  | 21848.51 | 178.1234 | 28.12344 | 31258394093522.1 | 24771361.7 | 23572.01 | 0.006763259 | 8.48464e-05 | 0.01254519 | 0.999025 | 1.425264e-07 | 7.367365e-05 | 5.235989e-16 | 2.113903 | 0.0003866045 | 5.116515e-10 | 0 | 1 | #DIV/0! | 4.806045e-16 | 11786 | 150 | 50 | 1 | 5.235988e-16 | 3.89639e-06 | 3.89639e-06 | 192652.7 | 8.172942 | 5.195842e-06 | -0.7019681 | 49.29803
4413290.0 | -1.387274 | 24740901.1 | -1.387274 | 24756131.4 | -1.383504 | 24740942.5 | 21957.21 | 24.74094 |  | 21957.21 | 178.0889 | 28.08891 | 31181670506643.1 | 24740942.5 | 23514.15 | 0.006783797 | 8.505517e-05 | 0.01253799 | 0.9990251 | 1.419495e-07 | 7.313249e-05 | 5.235989e-16 | 2.113903 | 0.0003877379 | 5.16165e-10 | 0 | 1 | #DIV/0! | 4.727846e-16 | 11757.07 | 150 | 50 | 1 | 5.235988e-16 | 3.89639e-06 | 3.89639e-06 | 192461.6 | 8.184927 | 5.201012e-06 | -0.7199605 | 49.28004
4435247.2 | -1.379754 | 24710496.2 | -1.379754 | 24725719.3 | -1.376004 | 24710537.6 | 22066.45 | 24.71054 |  | 22066.45 | 178.0544 | 28.05439 | 31105077382796.1 | 24710537.6 | 23456.39 | 0.006804399 | 8.526461e-05 | 0.01253081 | 0.9990252 | 1.413736e-07 | 7.259489e-05 | 5.235989e-16 | 2.113903 | 0.0003888742 | 5.207163e-10 | 0 | 1 | #DIV/0! | 4.650907e-16 | 11728.2 | 150 | 50 | 1 | 5.235988e-16 | 3.89639e-06 | 3.89639e-06 | 192270.3 | 8.196926 | 5.206199e-06 | -0.7379867 | 49.26201
4457313.7 | -1.372274 | 24680105.7 | -1.372274 | 24695321.6 | -1.368544 | 24680147.0 | 22176.24 | 24.68015 |  | 22176.24 | 178.0199 | 28.01989 | 31028614628713.6 | 24680147.0 | 23398.73 | 0.006825065 | 8.547473e-05 | 0.01252365 | 0.9990254 | 1.407988e-07 | 7.206085e-05 | 5.235989e-16 | 2.113903 | 0.0003900134 | 5.253058e-10 | 0 | 1 | #DIV/0! | 4.575216e-16 | 11699.36 | 150 | 50 | 1 | 5.235988e-16 | 3.89639e-06 | 3.89639e-06 | 192078.7 | 8.208937 | 5.211404e-06 | -0.7560467 | 49.24395
4479489.9 | -1.364833 | 24649729.6 | -1.364833 | 24664938.3 | -1.361123 | 24649770.9 | 22286.57 | 24.64977 |  | 22286.57 | 177.9854 | 27.9854 | 30952282151044.3 | 24649770.9 | 23341.17 | 0.006845794 | 8.568552e-05 | 0.01251652 | 0.9990255 | 1.402249e-07 | 7.153033e-05 | 5.235989e-16 | 2.113903 | 0.0003911554 | 5.299338e-10 | 0 | 1 | #DIV/0! | 4.500558e-16 | 11670.58 | 150 | 50 | 1 | 5.235988e-16 | 3.89639e-06 | 3.89639e-06 | 191886.9 | 8.220963 | 5.216627e-06 | -0.7741404 | 49.22586
4501776.5 | -1.357432 | 24619367.9 | -1.357432 | 24634569.4 | -1.353741 | 24619409.3 | 22397.45 | 24.61941 |  | 22397.45 | 177.9509 | 27.95093 | 30876079856352.8 | 24619409.3 | 23283.7 | 0.006866588 | 8.589699e-05 | 0.01250941 | 0.9990257 | 1.396521e-07 | 7.100332e-05 | 5.235989e-16 | 2.113903 | 0.0003923002 | 5.346006e-10 | 0 | 1 | #DIV/0! | 4.427122e-16 | 11641.85 | 150 | 50 | 1 | 5.235988e-16 | 3.89639e-06 | 3.89639e-06 | 191694.8 | 8.233001 | 5.221867e-06 | -0.7922679 | 49.20773
4524173.9 | -1.35007 | 24589020.7 | -1.35007 | 24604215.0 | -1.346399 | 24589062.0 | 22508.88 | 24.58906 |  | 22508.88 | 177.9165 | 27.91648 | 30800007651119.4 | 24589062.0 | 23226.34 | 0.006887446 | 8.610915e-05 | 0.01250233 | 0.9990258 | 1.390803e-07 | 7.04798e-05 | 5.235989e-16 | 2.113903 | 0.000393448 | 5.393064e-10 | 0 | 1 | #DIV/0! | 4.354895e-16 | 11613.17 | 150 | 50 | 1 | 5.235988e-16 | 3.89639e-06 | 3.89639e-06 | 191502.4 | 8.245053 | 5.227125e-06 | -0.810429 | 49.18957
4546682.8 | -1.342746 | 24558687.9 | -1.342746 | 24573875.0 | -1.339095 | 24558729.2 | 22620.87 | 24.55873 |  | 22620.87 | 177.882 | 27.88204 | 30724065441740.4 | 24558729.2 | 23169.07 | 0.006908369 | 8.632199e-05 | 0.01249528 | 0.9990259 | 1.385094e-07 | 6.995975e-05 | 5.235989e-16 | 2.113903 | 0.0003945986 | 5.440516e-10 | 0 | 1 | #DIV/0! | 4.283667e-16 | 11584.53 | 150 | 50 | 1 | 5.235988e-16 | 3.89639e-06 | 3.89639e-06 | 191309.8 | 8.257119 | 5.2324e-06 | -0.8286236 | 49.17138
4569303.7 | -1.335462 | 24528369.6 | -1.335462 | 24543549.4 | -1.331829 | 24528410.9 | 22733.41 | 24.52841 |  | 22733.41 | 177.8476 | 27.84762 | 30648253134527.5 | 24528410.9 | 23111.9 | 0.006929357 | 8.653551e-05 | 0.01248825 | 0.9990261 | 1.379396e-07 | 6.944315e-05 | 5.235989e-16 | 2.113903 | 0.000395752 | 5.488366e-10 | 0 | 1 | #DIV/0! | 4.213623e-16 | 11555.95 | 150 | 50 | 1 | 5.235988e-16 | 3.89639e-06 | 3.89639e-06 | 191116.9 | 8.269198 | 5.237694e-06 | -0.8468519 | 49.15315
4592037.1 | -1.328216 | 24498065.8 | -1.328216 | 24513238.4 | -1.324603 | 24498107.1 | 22846.52 | 24.49811 |  | 22846.52 | 177.8132 | 27.81321 | 30572570635708.1 | 24498107.1 | 23054.83 | 0.006950409 | 8.674973e-05 | 0.01248124 | 0.9990262 | 1.373708e-07 | 6.892997e-05 | 5.235989e-16 | 2.113903 | 0.0003969083 | 5.536615e-10 | 0 | 1 | #DIV/0! | 4.144557e-16 | 11527.41 | 150 | 50 | 1 | 5.235988e-16 | 3.89639e-06 | 3.89639e-06 | 190923.7 | 8.281291 | 5.243005e-06 | -0.8651135 | 49.13489
4614883.6 | -1.321008 | 24467776.5 | -1.321008 | 24482941.8 | -1.317414 | 24467817.8 | 22960.19 | 24.46782 |  | 22960.19 | 177.7788 | 27.77882 | 30497017851425.0 | 24467817.8 | 22997.85 | 0.006971527 | 8.696464e-05 | 0.01247426 | 0.9990264 | 1.368029e-07 | 6.84202e-05 | 5.235989e-16 | 2.113903 | 0.0003980676 | 5.585268e-10 | 0 | 1 | #DIV/0! | 4.076652e-16 | 11498.93 | 150 | 50 | 1 | 5.235988e-16 | 3.89639e-06 | 3.89639e-06 | 190730.3 | 8.293398 | 5.248334e-06 | -0.8834087 | 49.11659
4637843.8 | -1.313838 | 24437501.7 | -1.313838 | 24452659.7 | -1.310263 | 24437543.0 | 23074.42 | 24.43754 |  | 23074.42 | 177.7445 | 27.74445 | 30421594687736.4 | 24437543.0 | 22940.97 | 0.006992711 | 8.718025e-05 | 0.0124673 | 0.9990265 | 1.36236e-07 | 6.791382e-05 | 5.235989e-16 | 2.113903 | 0.0003992297 | 5.634327e-10 | 0 | 1 | #DIV/0! | 4.009702e-16 | 11470.49 | 150 | 50 | 1 | 5.235988e-16 | 3.89639e-06 | 3.89639e-06 | 190536.7 | 8.305518 | 5.25368e-06 | -0.9017372 | 49.09826
4660918.2 | -1.306706 | 24407241.5 | -1.306706 | 24422392.2 | -1.30315 | 24407282.7 | 23189.22 | 24.40728 |  | 23189.22 | 177.7101 | 27.7101 | 30346301050615.7 | 24407282.7 | 22884.2 | 0.00701396 | 8.739656e-05 | 0.01246037 | 0.9990266 | 1.356701e-07 | 6.74108e-05 | 5.235989e-16 | 2.113903 | 0.0004003946 | 5.683795e-10 | 0 | 1 | #DIV/0! | 3.94389e-16 | 11442.1 | 150 | 50 | 1 | 5.235988e-16 | 3.89639e-06 | 3.89639e-06 | 190342.8 | 8.317651 | 5.259045e-06 | -0.920099 | 49.0799
4684107.4 | -1.299612 | 24376995.7 | -1.299612 | 24392139.2 | -1.296075 | 24377037.0 | 23304.59 | 24.37704 |  | 23304.59 | 177.6758 | 27.67576 | 30271136845951.6 | 24377037.0 | 22827.51 | 0.007035274 | 8.761357e-05 | 0.01245347 | 0.9990268 | 1.351051e-07 | 6.691114e-05 | 5.235989e-16 | 2.113903 | 0.0004015625 | 5.733677e-10 | 0 | 1 | #DIV/0! | 3.879012e-16 | 11413.76 | 150 | 50 | 1 | 5.235988e-16 | 3.89639e-06 | 3.89639e-06 | 190148.6 | 8.329799 | 5.264428e-06 | -0.938494 | 49.06151
4707412.0 | -1.292556 | 24346764.6 | -1.292556 | 24361900.8 | -1.289037 | 24346805.8 | 23420.54 | 24.34681 |  | 23420.54 | 177.6414 | 27.64144 | 30196101979547.6 | 24346805.8 | 22770.93 | 0.007056655 | 8.783128e-05 | 0.01244659 | 0.9990269 | 1.345412e-07 | 6.64148e-05 | 5.235989e-16 | 2.113903 | 0.0004027333 | 5.783974e-10 | 0 | 1 | #DIV/0! | 3.815249e-16 | 11385.47 | 150 | 50 | 1 | 5.235988e-16 | 3.89639e-06 | 3.89639e-06 | 189954.2 | 8.341959 | 5.269828e-06 | -0.9569223 | 49.04308
4730832.6 | -1.285537 | 24316548.1 | -1.285537 | 24331676.9 | -1.282037 | 24316589.2 | 23537.06 | 24.31659 |  | 23537.06 | 177.6071 | 27.60713 | 30121196357122.3 | 24316589.2 | 22714.44 | 0.007078102 | 8.80497e-05 | 0.01243973 | 0.999027 | 1.339781e-07 | 6.592177e-05 | 5.235989e-16 | 2.113903 | 0.000403907 | 5.834691e-10 | 0 | 1 | #DIV/0! | 3.7524e-16 | 11357.22 | 150 | 50 | 1 | 5.235988e-16 | 3.89639e-06 | 3.89639e-06 | 189759.5 | 8.354134 | 5.275247e-06 | -0.9753837 | 49.02462
4754369.6 | -1.278555 | 24286346.1 | -1.278555 | 24301467.7 | -1.275073 | 24286387.3 | 23654.16 | 24.28639 |  | 23654.16 | 177.5728 | 27.57284 | 30046419884309.3 | 24286387.3 | 22658.05 | 0.007099616 | 8.826883e-05 | 0.0124329 | 0.9990272 | 1.334161e-07 | 6.543203e-05 | 5.235989e-16 | 2.113903 | 0.0004050836 | 5.88583e-10 | 0 | 1 | #DIV/0! | 3.690455e-16 | 11329.03 | 150 | 50 | 1 | 5.235988e-16 | 3.89639e-06 | 3.89639e-06 | 189564.6 | 8.366322 | 5.280684e-06 | -0.9938782 | 49.00612
4778023.8 | -1.27161 | 24256158.8 | -1.27161 | 24271273.0 | -1.268147 | 24256199.9 | 23771.85 | 24.2562 |  | 23771.85 | 177.5386 | 27.53857 | 29971772466656.7 | 24256199.9 | 22601.76 | 0.007121196 | 8.848867e-05 | 0.0124261 | 0.9990273 | 1.328549e-07 | 6.494556e-05 | 5.235989e-16 | 2.113903 | 0.0004062631 | 5.937395e-10 | 0 | 1 | #DIV/0! | 3.629591e-16 | 11300.88 | 150 | 50 | 1 | 5.235988e-16 | 3.89639e-06 | 3.89639e-06 | 189369.4 | 8.378524 | 5.286138e-06 | -1.012406 | 48.98759
4801795.6 | -1.264701 | 24225986.1 | -1.264701 | 24241093.0 | -1.261256 | 24226027.2 | 23890.12 | 24.22603 |  | 23890.12 | 177.5043 | 27.50432 | 29897254009627.5 | 24226027.2 | 22545.57 | 0.007142843 | 8.870923e-05 | 0.01241932 | 0.9990274 | 1.322947e-07 | 6.446235e-05 | 5.235989e-16 | 2.113903 | 0.0004074456 | 5.989389e-10 | 0 | 1 | #DIV/0! | 3.569612e-16 | 11272.78 | 150 | 50 | 1 | 5.235988e-16 | 3.89639e-06 | 3.89639e-06 | 189174 | 8.39074 | 5.291612e-06 | -1.030966 | 48.96903
4825685.7 | -1.257829 | 24195828.0 | -1.257829 | 24210927.6 | -1.254403 | 24195869.2 | 24008.98 | 24.19587 |  | 24008.98 | 177.4701 | 27.47008 | 29822864418599.0 | 24195869.2 | 22489.47 | 0.007164557 | 8.89305e-05 | 0.01241256 | 0.9990276 | 1.317355e-07 | 6.398236e-05 | 5.235989e-16 | 2.113903 | 0.000408631 | 6.041815e-10 | 0 | 1 | #DIV/0! | 3.510692e-16 | 11244.74 | 150 | 50 | 1 | 5.235988e-16 | 3.89639e-06 | 3.89639e-06 | 188978.3 | 8.40297 | 5.297103e-06 | -1.04956 | 48.95044
4849694.7 | -1.250994 | 24165684.6 | -1.250994 | 24180776.9 | -1.247586 | 24165725.8 | 24128.43 | 24.16573 |  | 24128.43 | 177.4359 | 27.43585 | 29748603598863.3 | 24165725.8 | 22433.47 | 0.007186339 | 8.91525e-05 | 0.01240583 | 0.9990277 | 1.311772e-07 | 6.350559e-05 | 5.235989e-16 | 2.113903 | 0.0004098193 | 6.094678e-10 | 0 | 1 | #DIV/0! | 3.452637e-16 | 11216.74 | 150 | 50 | 1 | 5.235988e-16 | 3.89639e-06 | 3.89639e-06 | 188782.4 | 8.415213 | 5.302612e-06 | -1.068186 | 48.93181
4873823.2 | -1.244195 | 24135555.9 | -1.244195 | 24150640.8 | -1.240804 | 24135597.0 | 24248.47 | 24.1356 |  | 24248.47 | 177.4016 | 27.40165 | 29674471455626.6 | 24135597.0 | 22377.57 | 0.007208188 | 8.937522e-05 | 0.01239912 | 0.9990278 | 1.306197e-07 | 6.303201e-05 | 5.235989e-16 | 2.113903 | 0.0004110105 | 6.147979e-10 | 0 | 1 | #DIV/0! | 3.395436e-16 | 11188.78 | 150 | 50 | 1 | 5.235988e-16 | 3.89639e-06 | 3.89639e-06 | 188586.3 | 8.42747 | 5.30814e-06 | -1.086845 | 48.91316
4898071.6 | -1.237431 | 24105441.9 | -1.237431 | 24120519.5 | -1.234059 | 24105483.0 | 24369.12 | 24.10548 |  | 24369.12 | 177.3675 | 27.36746 | 29600467894009.3 | 24105483.0 | 22321.76 | 0.007230104 | 8.959866e-05 | 0.01239244 | 0.999028 | 1.300633e-07 | 6.256161e-05 | 5.235989e-16 | 2.113903 | 0.0004122047 | 6.201723e-10 | 0 | 1 | #DIV/0! | 3.339082e-16 | 11160.88 | 150 | 50 | 1 | 5.235988e-16 | 3.89639e-06 | 3.89639e-06 | 188389.9 | 8.439741 | 5.313687e-06 | -1.105537 | 48.89446
4922440.7 | -1.230704 | 24075342.6 | -1.230704 | 24090412.8 | -1.227349 | 24075383.7 | 24490.36 | 24.07538 |  | 24490.36 | 177.3333 | 27.33329 | 29526592819046.4 | 24075383.7 | 22266.05 | 0.007252089 | 8.982284e-05 | 0.01238579 | 0.9990281 | 1.295077e-07 | 6.209437e-05 | 5.235989e-16 | 2.113903 | 0.0004134018 | 6.255914e-10 | 0 | 1 | #DIV/0! | 3.283565e-16 | 11133.03 | 150 | 50 | 1 | 5.235988e-16 | 3.89639e-06 | 3.89639e-06 | 188193.3 | 8.452026 | 5.319251e-06 | -1.124261 | 48.87574
4946931.1 | -1.224012 | 24045258.1 | -1.224012 | 24060320.9 | -1.220675 | 24045299.1 | 24612.2 | 24.0453 |  | 24612.2 | 177.2991 | 27.29913 | 29452846135686.4 | 24045299.1 | 22210.44 | 0.007274141 | 9.004774e-05 | 0.01237916 | 0.9990282 | 1.28953e-07 | 6.163026e-05 | 5.235989e-16 | 2.113903 | 0.0004146019 | 6.310553e-10 | 0 | 1 | #DIV/0! | 3.229057e-16 | 11105.22 | 150 | 50 | 1 | 5.235988e-16 | 3.89639e-06 | 3.89639e-06 | 187996.4 | 8.464325 | 5.324835e-06 | -1.143018 | 48.85698
4971543.3 | -1.217356 | 24015188.3 | -1.217356 | 24030243.7 | -1.214036 | 24015229.3 | 24734.66 | 24.01523 |  | 24734.66 | 177.265 | 27.26499 | 29379227748792.3 | 24015229.3 | 22154.92 | 0.007296262 | 9.027338e-05 | 0.01237255 | 0.9990283 | 1.283993e-07 | 6.116928e-05 | 5.235989e-16 | 2.113903 | 0.0004158049 | 6.365646e-10 | 0 | 1 | #DIV/0! | 3.175367e-16 | 11077.46 | 150 | 50 | 1 | 5.235988e-16 | 3.89639e-06 | 3.89639e-06 | 187799.3 | 8.476638 | 5.330436e-06 | -1.161808 | 48.83819
4996278.0 | -1.210734 | 23985133.2 | -1.210734 | 24000181.3 | -1.207433 | 23985174.3 | 24857.72 | 23.98517 |  | 24857.72 | 177.2309 | 27.23087 | 29305737563140.5 | 23985174.3 | 22099.51 | 0.007318452 | 9.049976e-05 | 0.01236597 | 0.9990285 | 1.278464e-07 | 6.071139e-05 | 5.235989e-16 | 2.113903 | 0.0004170109 | 6.421195e-10 | 0 | 1 | #DIV/0! | 3.122488e-16 | 11049.75 | 150 | 50 | 1 | 5.235988e-16 | 3.89639e-06 | 3.89639e-06 | 187601.9 | 8.488964 | 5.336056e-06 | -1.18063 | 48.81937
5021135.7 | -1.204148 | 23955093.0 | -1.204148 | 23970133.6 | -1.200864 | 23955134.0 | 24981.39 | 23.95513 |  | 24981.39 | 177.1968 | 27.19676 | 29232375483421.5 | 23955134.0 | 22044.18 | 0.00734071 | 9.072688e-05 | 0.01235942 | 0.9990286 | 1.272945e-07 | 6.025659e-05 | 5.235989e-16 | 2.113903 | 0.0004182199 | 6.477204e-10 | 0 | 1 | #DIV/0! | 3.070409e-16 | 11022.09 | 150 | 50 | 1 | 5.235988e-16 | 3.89639e-06 | 3.89639e-06 | 187404.3 | 8.501305 | 5.341695e-06 | -1.199484 | 48.80052
5046117.1 | -1.197597 | 23925067.5 | -1.197597 | 23940100.7 | -1.19433 | 23925108.5 | 25105.68 | 23.92511 |  | 25105.68 | 177.1627 | 27.16268 | 29159141414239.4 | 23925108.5 | 21988.96 | 0.007363037 | 9.095475e-05 | 0.01235288 | 0.9990287 | 1.267434e-07 | 5.980485e-05 | 5.235989e-16 | 2.113903 | 0.0004194318 | 6.533677e-10 | 0 | 1 | #DIV/0! | 3.019124e-16 | 10994.48 | 150 | 50 | 1 | 5.235988e-16 | 3.89639e-06 | 3.89639e-06 | 187206.5 | 8.513659 | 5.347353e-06 | -1.218371 | 48.78163
5071222.7 | -1.19108 | 23895056.9 | -1.19108 | 23910082.7 | -1.187831 | 23895097.9 | 25230.59 | 23.8951 |  | 25230.59 | 177.1286 | 27.1286 | 29086035260111.7 | 23895097.9 | 21933.83 | 0.007385433 | 9.118336e-05 | 0.01234638 | 0.9990288 | 1.261932e-07 | 5.935616e-05 | 5.235989e-16 | 2.113903 | 0.0004206467 | 6.590617e-10 | 0 | 1 | #DIV/0! | 2.968799e-16 | 10966.91 | 150 | 50 | 1 | 5.235988e-16 | 3.89639e-06 | 3.89639e-06 | 187008.4 | 8.526028 | 5.353029e-06 | -1.23729 | 48.76271
5096453.3 | -1.184598 | 23865061.0 | -1.184598 | 23880079.4 | -1.181366 | 23865102.0 | 25356.11 | 23.8651 |  | 25356.11 | 177.0945 | 27.09455 | 29013056925469.7 | 23865102.0 | 21878.79 | 0.007407899 | 9.141272e-05 | 0.0123399 | 0.999029 | 1.256439e-07 | 5.89105e-05 | 5.235989e-16 | 2.113903 | 0.0004218646 | 6.648028e-10 | 0 | 1 | #DIV/0! | 2.919073e-16 | 10939.4 | 150 | 50 | 1 | 5.235988e-16 | 3.89639e-06 | 3.89639e-06 | 186810.1 | 8.538411 | 5.358724e-06 | -1.256242 | 48.74376
5121809.4 | -1.178151 | 23835080.1 | -1.178151 | 23850091.0 | -1.174936 | 23835121.0 | 25482.27 | 23.83512 |  | 25482.27 | 177.0605 | 27.06051 | 28940206314657.6 | 23835121.0 | 21823.86 | 0.007430434 | 9.164283e-05 | 0.01233344 | 0.9990291 | 1.250954e-07 | 5.846784e-05 | 5.235989e-16 | 2.113903 | 0.0004230855 | 6.705913e-10 | 0 | 1 | #DIV/0! | 2.87029e-16 | 10911.93 | 150 | 50 | 1 | 5.235988e-16 | 3.89639e-06 | 3.89639e-06 | 186611.6 | 8.550807 | 5.364437e-06 | -1.275225 | 48.72477
5147291.7 | -1.171737 | 23805114.0 | -1.171737 | 23820117.5 | -1.168539 | 23805154.9 | 25609.05 | 23.80515 |  | 25609.05 | 177.0265 | 27.02649 | 28867483331933.4 | 23805154.9 | 21769.02 | 0.007453039 | 9.187369e-05 | 0.01232701 | 0.9990292 | 1.245478e-07 | 5.802818e-05 | 5.235989e-16 | 2.113903 | 0.0004243093 | 6.764277e-10 | 0 | 1 | #DIV/0! | 2.822092e-16 | 10884.51 | 150 | 50 | 1 | 5.235988e-16 | 3.89639e-06 | 3.89639e-06 | 186412.8 | 8.563218 | 5.37017e-06 | -1.294241 | 48.70576
5172900.8 | -1.165357 | 23775162.7 | -1.165357 | 23790158.8 | -1.162176 | 23775203.7 | 25736.46 | 23.7752 |  | 25736.46 | 176.9925 | 26.99249 | 28794887881467.9 | 23775203.7 | 21714.27 | 0.007475715 | 9.210532e-05 | 0.0123206 | 0.9990293 | 1.240011e-07 | 5.75915e-05 | 5.235989e-16 | 2.113903 | 0.0004255362 | 6.823122e-10 | 0 | 1 | #DIV/0! | 2.774818e-16 | 10857.14 | 150 | 50 | 1 | 5.235988e-16 | 3.89639e-06 | 3.89639e-06 | 186213.8 | 8.575643 | 5.375921e-06 | -1.313289 | 48.68671
5198637.2 | -1.159012 | 23745226.4 | -1.159012 | 23760215.0 | -1.155847 | 23745267.3 | 25864.5 | 23.74527 |  | 25864.5 | 176.9585 | 26.9585 | 28722419867345.1 | 23745267.3 | 21659.62 | 0.00749846 | 9.23377e-05 | 0.01231422 | 0.9990295 | 1.234552e-07 | 5.715777e-05 | 5.235989e-16 | 2.113903 | 0.000426766 | 6.882452e-10 | 0 | 1 | #DIV/0! | 2.728286e-16 | 10829.81 | 150 | 50 | 1 | 5.235988e-16 | 3.89639e-06 | 3.89639e-06 | 186014.6 | 8.588082 | 5.381692e-06 | -1.332368 | 48.66763
5224501.7 | -1.1527 | 23715305.0 | -1.1527 | 23730286.2 | -1.149552 | 23715345.9 | 25993.19 | 23.71535 |  | 25993.19 | 176.9245 | 26.92453 | 28650079193562.0 | 23715345.9 | 21605.07 | 0.007521276 | 9.257085e-05 | 0.01230787 | 0.9990296 | 1.229102e-07 | 5.672698e-05 | 5.235989e-16 | 2.113903 | 0.0004279989 | 6.942272e-10 | 0 | 1 | #DIV/0! | 2.682319e-16 | 10802.54 | 150 | 50 | 1 | 5.235988e-16 | 3.89639e-06 | 3.89639e-06 | 185815.2 | 8.600535 | 5.387481e-06 | -1.35148 | 48.64852
5250494.9 | -1.146421 | 23685398.5 | -1.146421 | 23700372.2 | -1.14329 | 23685439.4 | 26122.51 | 23.68544 |  | 26122.51 | 176.8906 | 26.89057 | 28577865764028.4 | 23685439.4 | 21550.62 | 0.007544163 | 9.280477e-05 | 0.01230153 | 0.9990297 | 1.223661e-07 | 5.629912e-05 | 5.235989e-16 | 2.113903 | 0.0004292348 | 7.002585e-10 | 0 | 1 | #DIV/0! | 2.637249e-16 | 10775.31 | 150 | 50 | 1 | 5.235988e-16 | 3.89639e-06 | 3.89639e-06 | 185615.5 | 8.613003 | 5.393289e-06 | -1.370623 | 48.62938
5276617.4 | -1.140175 | 23655507.0 | -1.140175 | 23670473.2 | -1.137061 | 23655547.9 | 26252.47 | 23.65555 |  | 26252.47 | 176.8566 | 26.85664 | 28505779482567.0 | 23655547.9 | 21496.26 | 0.00756712 | 9.303946e-05 | 0.01229523 | 0.9990298 | 1.218227e-07 | 5.587416e-05 | 5.235989e-16 | 2.113903 | 0.0004304737 | 7.063394e-10 | 0 | 1 | #DIV/0! | 2.592729e-16 | 10748.13 | 150 | 50 | 1 | 5.235988e-16 | 3.89639e-06 | 3.89639e-06 | 185415.6 | 8.625484 | 5.399116e-06 | -1.389799 | 48.6102
5302869.9 | -1.133963 | 23625630.4 | -1.133963 | 23640589.1 | -1.130865 | 23625671.3 | 26383.09 | 23.62567 |  | 26383.09 | 176.8227 | 26.82272 | 28433820252913.1 | 23625671.3 | 21441.99 | 0.007590149 | 9.327492e-05 | 0.01228895 | 0.99903 | 1.212802e-07 | 5.545208e-05 | 5.235989e-16 | 2.113903 | 0.0004317156 | 7.124704e-10 | 0 | 1 | #DIV/0! | 2.54909e-16 | 10721 | 150 | 50 | 1 | 5.235988e-16 | 3.89639e-06 | 3.89639e-06 | 185215.5 | 8.63798 | 5.404963e-06 | -1.409006 | 48.59099
5329253.0 | -1.127784 | 23595768.8 | -1.127784 | 23610720.1 | -1.124702 | 23595809.7 | 26514.35 | 23.59581 |  | 26514.35 | 176.7888 | 26.78882 | 28361987978714.5 | 23595809.7 | 21387.82 | 0.007613249 | 9.351116e-05 | 0.01228269 | 0.9990301 | 1.207386e-07 | 5.503288e-05 | 5.235989e-16 | 2.113903 | 0.0004329605 | 7.186519e-10 | 0 | 1 | #DIV/0! | 2.505987e-16 | 10693.91 | 150 | 50 | 1 | 5.235988e-16 | 3.89639e-06 | 3.89639e-06 | 185015.1 | 8.65049 | 5.410829e-06 | -1.428244 | 48.57176
5355767.3 | -1.121637 | 23565922.2 | -1.121637 | 23580866.0 | -1.118572 | 23565963.1 | 26646.26 | 23.56596 |  | 26646.26 | 176.7549 | 26.75493 | 28290282563531.6 | 23565963.1 | 21333.75 | 0.00763642 | 9.374817e-05 | 0.01227646 | 0.9990302 | 1.201977e-07 | 5.461653e-05 | 5.235989e-16 | 2.113903 | 0.0004342085 | 7.248842e-10 | 0 | 1 | #DIV/0! | 2.463749e-16 | 10666.87 | 150 | 50 | 1 | 5.235988e-16 | 3.89639e-06 | 3.89639e-06 | 184814.6 | 8.663015 | 5.416713e-06 | -1.447514 | 48.55249
5382413.6 | -1.115523 | 23536090.7 | -1.115523 | 23551026.9 | -1.112474 | 23536131.5 | 26778.84 | 23.53613 |  | 26778.84 | 176.7211 | 26.72106 | 28218703910837.3 | 23536131.5 | 21279.77 | 0.007659663 | 9.398597e-05 | 0.01227025 | 0.9990303 | 1.196577e-07 | 5.420301e-05 | 5.235989e-16 | 2.113903 | 0.0004354595 | 7.311677e-10 | 0 | 1 | #DIV/0! | 2.422033e-16 | 10639.89 | 150 | 50 | 1 | 5.235988e-16 | 3.89639e-06 | 3.89639e-06 | 184613.8 | 8.675553 | 5.422617e-06 | -1.466816 | 48.53318
5409192.4 | -1.109441 | 23506274.1 | -1.109441 | 23521202.8 | -1.106409 | 23506314.9 | 26912.07 | 23.50631 |  | 26912.07 | 176.6872 | 26.68721 | 28147251924016.4 | 23506314.9 | 21225.89 | 0.007682979 | 9.422456e-05 | 0.01226407 | 0.9990304 | 1.191185e-07 | 5.379231e-05 | 5.235989e-16 | 2.113903 | 0.0004367136 | 7.375028e-10 | 0 | 1 | #DIV/0! | 2.381e-16 | 10612.94 | 150 | 50 | 1 | 5.235988e-16 | 3.89639e-06 | 3.89639e-06 | 184412.8 | 8.688107 | 5.428541e-06 | -1.486149 | 48.51385
5436104.5 | -1.103392 | 23476472.6 | -1.103392 | 23491393.8 | -1.100376 | 23476513.4 | 27045.96 | 23.47651 |  | 27045.96 | 176.6534 | 26.65338 | 28075926506366.2 | 23476513.4 | 21172.1 | 0.007706366 | 9.446393e-05 | 0.01225791 | 0.9990306 | 1.185801e-07 | 5.338442e-05 | 5.235989e-16 | 2.113903 | 0.0004379706 | 7.438899e-10 | 0 | 1 | #DIV/0! | 2.340642e-16 | 10586.05 | 150 | 50 | 1 | 5.235988e-16 | 3.89639e-06 | 3.89639e-06 | 184211.6 | 8.700674 | 5.434483e-06 | -1.505513 | 48.49449
5463150.5 | -1.097375 | 23446686.2 | -1.097375 | 23461599.8 | -1.094374 | 23446727.0 | 27180.52 | 23.44673 |  | 27180.52 | 176.6196 | 26.61956 | 28004727561096.1 | 23446727.0 | 21118.41 | 0.007729826 | 9.470409e-05 | 0.01225178 | 0.9990307 | 1.180425e-07 | 5.297931e-05 | 5.235989e-16 | 2.113903 | 0.0004392308 | 7.503294e-10 | 0 | 1 | #DIV/0! | 2.300789e-16 | 10559.21 | 150 | 50 | 1 | 5.235988e-16 | 3.89639e-06 | 3.89639e-06 | 184010.1 | 8.713256 | 5.440446e-06 | -1.524909 | 48.47509
5490331.0 | -1.091389 | 23416914.8 | -1.091389 | 23431820.9 | -1.088405 | 23416955.6 | 27315.75 | 23.41696 |  | 27315.75 | 176.5858 | 26.58576 | 27933654991327.2 | 23416955.6 | 21064.82 | 0.007753359 | 9.494505e-05 | 0.01224567 | 0.9990308 | 1.175058e-07 | 5.257696e-05 | 5.235989e-16 | 2.113903 | 0.000440494 | 7.568218e-10 | 0 | 1 | #DIV/0! | 2.261761e-16 | 10532.41 | 150 | 50 | 1 | 5.235988e-16 | 3.89639e-06 | 3.89639e-06 | 183808.5 | 8.725853 | 5.446427e-06 | -1.544336 | 48.45566
5517646.7 | -1.085436 | 23387158.6 | -1.085436 | 23402057.1 | -1.082467 | 23387199.3 | 27451.65 | 23.3872 |  | 27451.65 | 176.552 | 26.55198 | 27862708700092.8 | 23387199.3 | 21011.31 | 0.007776964 | 9.518681e-05 | 0.01223958 | 0.9990309 | 1.169698e-07 | 5.217737e-05 | 5.235989e-16 | 2.113903 | 0.0004417602 | 7.633673e-10 | 0 | 1 | #DIV/0! | 2.223224e-16 | 10505.66 | 150 | 50 | 1 | 5.235988e-16 | 3.89639e-06 | 3.89639e-06 | 183606.6 | 8.738463 | 5.452428e-06 | -1.563794 | 48.43621
5545098.4 | -1.079514 | 23357417.5 | -1.079514 | 23372308.4 | -1.076561 | 23357458.2 | 27588.23 | 23.35746 |  | 27588.23 | 176.5182 | 26.51821 | 27791888590337.8 | 23357458.2 | 20957.91 | 0.007800643 | 9.542937e-05 | 0.01223353 | 0.999031 | 1.164346e-07 | 5.178052e-05 | 5.235989e-16 | 2.113903 | 0.0004430296 | 7.699665e-10 | 0 | 1 | #DIV/0! | 2.185336e-16 | 10478.95 | 150 | 50 | 1 | 5.235988e-16 | 3.89639e-06 | 3.89639e-06 | 183404.5 | 8.751089 | 5.458449e-06 | -1.583283 | 48.41672
5572686.6 | -1.073623 | 23327691.5 | -1.073623 | 23342574.8 | -1.070686 | 23327732.2 | 27725.49 | 23.32773 |  | 27725.49 | 176.4845 | 26.48446 | 27721194564918.8 | 23327732.2 | 20904.6 | 0.007824395 | 9.567273e-05 | 0.01222749 | 0.9990311 | 1.159001e-07 | 5.138638e-05 | 5.235989e-16 | 2.113903 | 0.000444302 | 7.766196e-10 | 0 | 1 | #DIV/0! | 2.148088e-16 | 10452.3 | 150 | 50 | 1 | 5.235988e-16 | 3.89639e-06 | 3.89639e-06 | 183202.2 | 8.763729 | 5.464488815e-06 | -1.602804 | 48.3972
5600412.1 | -1.067764 | 23297980.6 | -1.067764 | 23312856.4 | -1.064842 | 23298021.3 | 27863.43 | 23.29802 |  | 27863.43 | 176.4507 | 26.45073 | 27650626526604.2 | 23298021.3 | 20851.38 | 0.00784822 | 9.59169e-05 | 0.01222148 | 0.9990313 | 1.153665e-07 | 5.099495e-05 | 5.235989e-16 | 2.113903 | 0.0004455774 | 7.833272e-10 | 0 | 1 | #DIV/0! | 2.111475e-16 | 10425.69 | 150 | 50 | 1 | 5.235988e-16 | 3.89639e-06 | 3.89639e-06 | 182999.7 | 8.776383 | 5.470549e-06 | -1.622355 | 48.37765
5628275.5 | -1.061936 | 23268284.9 | -1.061936 | 23283153.1 | -1.05903 | 23268325.6 | 28002.06 | 23.26833 |  | 28002.06 | 176.417 | 26.41702 | 27580184378073.6 | 23268325.6 | 20798.26 | 0.00787212 | 9.616188e-05 | 0.0122155 | 0.9990314 | 1.148336e-07 | 5.06062e-05 | 5.235989e-16 | 2.113903 | 0.000446856 | 7.900897e-10 | 0 | 1 | #DIV/0! | 2.07533e-16 | 10399.13 | 150 | 50 | 1 | 5.235988e-16 | 3.89639e-06 | 3.89639e-06 | 182797 | 8.789053 | 5.476628e-06 | -1.641937 | 48.35806
5656277.6 | -1.056138 | 23238604.4 | -1.056138 | 23253465.0 | -1.053248 | 23238645.1 | 28141.38 | 23.23865 |  | 28141.38 | 176.3833 | 26.38332 | 27509868021918.2 | 23238645.1 | 20745.24 | 0.007896093 | 9.640767e-05 | 0.01220954 | 0.9990315 | 1.143015e-07 | 5.022012e-05 | 5.235989e-16 | 2.113903 | 0.0004481376 | 7.969074e-10 | 0 | 1 | #DIV/0! | 2.039807e-16 | 10372.62 | 150 | 50 | 1 | 5.235988e-16 | 3.89639e-06 | 3.89639e-06 | 182594.1 | 8.801736 | 5.482727e-06 | -1.66155 | 48.33845
5684419.0 | -1.050372 | 23208939.1 | -1.050372 | 23223792.1 | -1.047496 | 23208979.8 | 28281.39 | 23.20898 |  | 28281.39 | 176.3496 | 26.34964 | 27439677360640.3 | 23208979.8 | 20692.31 | 0.007920141 | 9.665428e-05 | 0.01220361 | 0.9990316 | 1.137702e-07 | 4.983669e-05 | 5.235989e-16 | 2.113903 | 0.0004494223 | 8.037809e-10 | 0 | 1 | #DIV/0! | 2.004898e-16 | 10346.15 | 150 | 50 | 1 | 5.235988e-16 | 3.89639e-06 | 3.89639e-06 | 182391 | 8.814435 | 5.488846e-06 | -1.681193 | 48.31881
5712700.4 | -1.044636 | 23179289.1 | -1.044636 | 23194134.4 | -1.041776 | 23179329.7 | 28422.09 | 23.17933 |  | 28422.09 | 176.316 | 26.31598 | 27369612296653.6 | 23179329.7 | 20639.47 | 0.007944263 | 9.690171e-05 | 0.0121977 | 0.9990317 | 1.132396e-07 | 4.94559e-05 | 5.235989e-16 | 2.113903 | 0.0004507102 | 8.107104e-10 | 0 | 1 | #DIV/0! | 1.970442e-16 | 10319.73 | 150 | 50 | 1 | 5.235988e-16 | 3.89639e-06 | 3.89639e-06 | 182187.7 | 8.827148 | 5.494985e-06 | -1.700867 | 48.29913
5741122.5 | -1.03893 | 23149654.2 | -1.03893 | 23164492.0 | -1.036085 | 23149694.8 | 28563.5 | 23.14969 |  | 28563.5 | 176.2823 | 26.28233 | 27299672732282.8 | 23149694.8 | 20586.73 | 0.00796846 | 9.714997e-05 | 0.01219181 | 0.9990318 | 1.127098e-07 | 4.907774e-05 | 5.235989e-16 | 2.113903 | 0.0004520011 | 8.176964e-10 | 0 | 1 | #DIV/0! | 1.936589e-16 | 10293.36 | 150 | 50 | 1 | 5.235988e-16 | 3.89639e-06 | 3.89639e-06 | 181984.1 | 8.839876 | 5.501144e-06 | -1.720572 | 48.27943
5769686.0 | -1.033255 | 23120034.6 | -1.033255 | 23134864.7 | -1.030425 | 23120075.2 | 28705.61 | 23.12008 |  | 28705.61 | 176.2487 | 26.2487 | 27229858569763.7 | 23120075.2 | 20534.08 | 0.007992732 | 9.739905e-05 | 0.01218595 | 0.9990319 | 1.121807e-07 | 4.870218e-05 | 5.235989e-16 | 2.113903 | 0.0004532951 | 8.247395e-10 | 0 | 1 | #DIV/0! | 1.903331e-16 | 10267.04 | 150 | 50 | 1 | 5.235988e-16 | 3.89639e-06 | 3.89639e-06 | 181780.4 | 8.852618 | 5.507322e-06 | -1.740307 | 48.25969
5798391.6 | -1.02761 | 23090430.3 | -1.02761 | 23105252.8 | -1.024795 | 23090470.9 | 28848.43 | 23.09047 |  | 28848.43 | 176.2151 | 26.21509 | 27160169711242.8 | 23090470.9 | 20481.53 | 0.008017079 | 9.764896e-05 | 0.01218012 | 0.9990321 | 1.116523e-07 | 4.83292e-05 | 5.235989e-16 | 2.113903 | 0.0004545923 | 8.318399e-10 | 0 | 1 | #DIV/0! | 1.87051e-16 | 10240.76 | 150 | 50 | 1 | 5.235988e-16 | 3.89639e-06 | 3.89639e-06 | 181576.5 | 8.865376 | 5.513521e-06 | -1.760073 | 48.23993
5827240.0 | -1.021995 | 23060841.3 | -1.021995 | 23075656.1 | -1.019195 | 23060881.8 | 28991.96 | 23.06088 |  | 28991.96 | 176.1815 | 26.1815 | 27090606058777.5 | 23060881.8 | 20429.07 | 0.008041501 | 9.78997e-05 | 0.01217431 | 0.9990322 | 1.111247e-07 | 4.795881e-05 | 5.235989e-16 | 2.113903 | 0.0004558925 | 8.389982e-10 | 0 | 1 | #DIV/0! | 1.838273e-16 | 10214.54 | 150 | 50 | 1 | 5.235988e-16 | 3.89639e-06 | 3.89639e-06 | 181372.3 | 8.878148 | 5.519739e-06 | -1.779869 | 48.22013
5856232.0 | -1.01641 | 23031267.5 | -1.01641 | 23046074.7 | -1.013625 | 23031308.1 | 29136.2 | 23.03131 |  | 29136.2 | 176.1479 | 26.14793 | 27021167514336.1 | 23031308.1 | 20376.71 | 0.008065999 | 9.815129e-05 | 0.01216852 | 0.9990323 | 1.105979e-07 | 4.759097e-05 | 5.235989e-16 | 2.113903 | 0.0004571959 | 8.462147e-10 | 0 | 1 | #DIV/0! | 1.806463e-16 | 10188.35 | 150 | 50 | 1 | 5.235988e-16 | 3.89639e-06 | 3.89639e-06 | 181168 | 8.890935 | 5.525978e-06 | -1.799696 | 48.2003
5885368.2 | -1.010854 | 23001709.1 | -1.010854 | 23016508.6 | -1.008084 | 23001749.7 | 29281.16 | 23.00175 |  | 29281.16 | 176.1144 | 26.11437 | 26951853979797.2 | 23001749.7 | 20324.44 | 0.008090573 | 9.840371e-05 | 0.01216276 | 0.9990324 | 1.100717e-07 | 4.722567e-05 | 5.235989e-16 | 2.113903 | 0.0004585024 | 8.5349e-10 | 0 | 1 | #DIV/0! | 1.775225e-16 | 10162.22 | 150 | 50 | 1 | 5.235988e-16 | 3.89639e-06 | 3.89639e-06 | 180963.5 | 8.903737 | 5.532236e-06 | -1.819552 | 48.18045
5914649.3 | -1.005328 | 22972166.0 | -1.005328 | 22986957.9 | -1.002573 | 22972206.6 | 29426.84 | 22.97221 |  | 29426.84 | 176.0808 | 26.08083 | 26882665356950.2 | 22972206.6 | 20272.26 | 0.008115223 | 9.865697e-05 | 0.01215703 | 0.9990325 | 1.095463e-07 | 4.68629e-05 | 5.235989e-16 | 2.113903 | 0.000459812 | 8.608244e-10 | 0 | 1 | #DIV/0! | 1.744554e-16 | 10136.13 | 150 | 50 | 1 | 5.235988e-16 | 3.89639e-06 | 3.89639e-06 | 180758.7 | 8.916554 | 5.538515e-06 | -1.839439 | 48.16056
5944076.2 | -0.9998314 | 22942638.3 | -0.9998314 | 22957422.5 | -0.9970906 | 22942678.8 | 29573.25 | 22.94268 |  | 29573.25 | 176.0473 | 26.0473 | 26813601547494.5 | 22942678.8 | 20220.18 | 0.008139949 | 9.891108e-05 | 0.01215131 | 0.9990326 | 1.090216e-07 | 4.650265e-05 | 5.235989e-16 | 2.113903 | 0.0004611248 | 8.682184e-10 | 0 | 1 | #DIV/0! | 1.714293e-16 | 10110.09 | 150 | 50 | 1 | 5.235988e-16 | 3.89639e-06 | 3.89639e-06 | 180553.8 | 8.929386 | 5.544814e-06 | -1.859356 | 48.14064
5973649.4 | -0.9943639 | 22913126.0 | -0.9943639 | 22927902.4 | -0.9916377 | 22913166.5 | 29720.38 | 22.91317 |  | 29720.38 | 176.0138 | 26.0138 | 26744662453040.4 | 22913166.5 | 20168.19 | 0.008164752 | 9.916604e-05 | 0.01214563 | 0.9990327 | 1.084976e-07 | 4.614489e-05 | 5.235989e-16 | 2.113903 | 0.0004624406 | 8.756724e-10 | 0 | 1 | #DIV/0! | 1.684589e-16 | 10084.1 | 150 | 50 | 1 | 5.235988e-16 | 3.89639e-06 | 3.89639e-06 | 180348.7 | 8.942233 | 5.551134e-06 | -1.879302 | 48.1207
6003369.8 | -0.9889255 | 22883629.0 | -0.9889255 | 22898397.7 | -0.9862137 | 22883669.5 | 29868.25 | 22.88367 |  | 29868.25 | 175.9803 | 25.98031 | 26675847975107.9 | 22883669.5 | 20116.3 | 0.008189632 | 9.942186e-05 | 0.01213997 | 0.9990328 | 1.079744e-07 | 4.578961e-05 | 5.235989e-16 | 2.113903 | 0.0004637597 | 8.83187e-10 | 0 | 1 | #DIV/0! | 1.655285e-16 | 10058.15 | 150 | 50 | 1 | 5.235988e-16 | 3.89639e-06 | 3.89639e-06 | 180143.4 | 8.955095 | 5.557473e-06 | -1.899279 | 48.10072
6033238.0 | -0.9835159 | 22854147.5 | -0.9835159 | 22868908.5 | -0.9808186 | 22854187.9 | 30016.85 | 22.85419 |  | 30016.85 | 175.9468 | 25.94684 | 26607158015127.4 | 22854187.9 | 20064.5 | 0.008214589 | 9.967853e-05 | 0.01213433 | 0.9990329 | 1.074518e-07 | 4.543679e-05 | 5.235989e-16 | 2.113903 | 0.0004650819 | 8.907625e-10 | 0 | 1 | #DIV/0! | 1.626525e-16 | 10032.25 | 150 | 50 | 1 | 5.235988e-16 | 3.89639e-06 | 3.89639e-06 | 179937.9 | 8.967972 | 5.563833e-06 | -1.919286 | 48.08071
6063254.9 | -0.9781351 | 22824681.3 | -0.9781351 | 22839434.6 | -0.9754521 | 22824721.8 | 30166.19 | 22.82472 |  | 30166.19 | 175.9134 | 25.91338 | 26538592474439.2 | 22824721.8 | 20012.8 | 0.008239623 | 9.993606e-05 | 0.01212872 | 0.999033 | 1.069299e-07 | 4.508643e-05 | 5.235989e-16 | 2.113903 | 0.0004664072 | 8.983995e-10 | 0 | 1 | #DIV/0! | 1.598158e-16 | 10006.4 | 150 | 50 | 1 | 5.235988e-16 | 3.89639e-06 | 3.89639e-06 | 179732.2 | 8.980864 | 5.570214e-06 | -1.939322 | 48.06068
6093421.1 | -0.9727829 | 22795230.7 | -0.9727829 | 22809976.2 | -0.9701142 | 22795271.1 | 30316.27 | 22.79527 |  | 30316.27 | 175.8799 | 25.87995 | 26470151254293.7 | 22795271.1 | 19961.18 | 0.008264734 | 0.0001001945 | 0.01212313 | 0.9990331 | 1.064087e-07 | 4.473851e-05 | 5.235989e-16 | 2.113903 | 0.0004677357 | 9.060983e-10 | 0 | 1 | #DIV/0! | 1.570324e-16 | 9980.592 | 150 | 50 | 1 | 5.235988e-16 | 3.89639e-06 | 3.89639e-06 | 179526.3 | 8.993771 | 5.576615e-06 | -1.959388 | 48.04061
6123737.4 | -0.9674592 | 22765795.4 | -0.9674592 | 22780533.3 | -0.9648046 | 22765835.9 | 30467.11 | 22.76584 |  | 30467.11 | 175.8465 | 25.84653 | 26401834255850.9 | 22765835.9 | 19909.67 | 0.008289924 | 0.0001004537 | 0.01211757 | 0.9990332 | 1.058882e-07 | 4.4393e-05 | 5.235989e-16 | 2.113903 | 0.0004690674 | 9.138595e-10 | 0 | 1 | #DIV/0! | 1.542872e-16 | 9954.833 | 150 | 50 | 1 | 5.235988e-16 | 3.89639e-06 | 3.89639e-06 | 179320.3 | 9.006693 | 5.583036e-06 | -1.979483 | 48.02052
6154204.5 | -0.9621637 | 22736375.7 | -0.9621637 | 22751105.8 | -0.9595233 | 22736416.1 | 30618.69 | 22.73642 |  | 30618.69 | 175.8131 | 25.81313 | 26333641380180.7 | 22736416.1 | 19858.24 | 0.008315191 | 0.0001007138 | 0.01211203 | 0.9990333 | 1.053684e-07 | 4.40499e-05 | 5.235989e-16 | 2.113903 | 0.0004704022 | 9.216835e-10 | 0 | 1 | #DIV/0! | 1.515944e-16 | 9929.121 | 150 | 50 | 1 | 5.235988e-16 | 3.89639e-06 | 3.89639e-06 | 179114 | 9.019631 | 5.589478e-06 | -1.999608 | 48.00039
6184823.2 | -0.9568964 | 22706971.4 | -0.9568964 | 22721693.8 | -0.95427 | 22707011.8 | 30771.02 | 22.70701 |  | 30771.02 | 175.7797 | 25.77975 | 26265572528262.6 | 22707011.8 | 19806.91 | 0.008340537 | 0.0001009749 | 0.01210652 | 0.9990335 | 1.048493e-07 | 4.37092e-05 | 5.235989e-16 | 2.113903 | 0.0004717402 | 9.295708e-10 | 0 | 1 | #DIV/0! | 1.489388e-16 | 9903.456 | 150 | 50 | 1 | 5.235988e-16 | 3.89639e-06 | 3.89639e-06 | 178907.6 | 9.032583 | 5.595941e-06 | -2.019763 | 47.98024
6215594.2 | -0.9516571 | 22677582.7 | -0.9516571 | 22692297.2 | -0.9490447 | 22677623.1 | 30924.12 | 22.67762 |  | 30924.12 | 175.7464 | 25.74638 | 26197627600985.7 | 22677623.1 | 19755.67 | 0.008365961 | 0.0001012367 | 0.01210103 | 0.9990336 | 1.043308e-07 | 4.337087e-05 | 5.235989e-16 | 2.113903 | 0.0004730814 | 9.375218e-10 | 0 | 1 | #DIV/0! | 1.463203e-16 | 9877.837 | 150 | 50 | 1 | 5.235988e-16 | 3.89639e-06 | 3.89639e-06 | 178701 | 9.045552 | 5.602424e-06 | -2.039946 | 47.96005
6246518.3 | -0.9464457 | 22648209.4 | -0.9464457 | 22662916.3 | -0.9438472 | 22648249.8 | 31077.97 | 22.64825 |  | 31077.97 | 175.713 | 25.71303 | 26129806499148.4 | 22648249.8 | 19704.53 | 0.008391463 | 0.0001014995 | 0.01209557 | 0.9990337 | 1.03813e-07 | 4.30349e-05 | 5.235989e-16 | 2.113903 | 0.0004744258 | 9.455371e-10 | 0 | 1 | #DIV/0! | 1.437525e-16 | 9852.265 | 150 | 50 | 1 | 5.235988e-16 | 3.89639e-06 | 3.89639e-06 | 178494.2 | 9.058535 | 5.608928e-06 | -2.060159 | 47.93984
6277596.3 | -0.941262 | 22618851.8 | -0.941262 | 22633550.8 | -0.9386773 | 22618892.1 | 31232.59 | 22.61889 |  | 31232.59 | 175.6797 | 25.6797 | 26062109123458.5 | 22618892.1 | 19653.48 | 0.008417045 | 0.0001017632 | 0.01209013 | 0.9990338 | 1.032959e-07 | 4.270128e-05 | 5.235989e-16 | 2.113903 | 0.0004757734 | 9.536172e-10 | 0 | 1 | #DIV/0! | 1.412209e-16 | 9826.74 | 150 | 50 | 1 | 5.235988e-16 | 3.89639e-06 | 3.89639e-06 | 178287.2 | 9.071534 | 5.615452e-06 | -2.080402 | 47.9196
6308828.9 | -0.9361059 | 22589509.7 | -0.9361059 | 22604200.9 | -0.9335349 | 22589550.0 | 31387.98 | 22.58955 |  | 31387.98 | 175.6464 | 25.64639 | 25994535374533.1 | 22589550.0 | 19602.52 | 0.008442706 | 0.0001020277 | 0.01208471 | 0.9990339 | 1.027794e-07 | 4.236999e-05 | 5.235989e-16 | 2.113903 | 0.0004771241 | 9.617624e-10 | 0 | 1 | #DIV/0! | 1.387391e-16 | 9801.261 | 150 | 50 | 1 | 5.235988e-16 | 3.89639e-06 | 3.89639e-06 | 178080 | 9.084548 | 5.621998e-06 | -2.100673 | 47.89933
6340216.8 | -0.9309772 | 22560183.1 | -0.9309772 | 22574866.6 | -0.9284199 | 22560223.5 | 31544.14 | 22.56022 |  | 31544.14 | 175.6131 | 25.61309 | 25927085152898.6 | 22560223.5 | 19551.66 | 0.008468446 | 0.0001022931 | 0.01207932 | 0.999034 | 1.022635e-07 | 4.204102e-05 | 5.235989e-16 | 2.113903 | 0.0004784781 | 9.699733e-10 | 0 | 1 | #DIV/0! | 1.362924e-16 | 9775.829 | 150 | 50 | 1 | 5.235988e-16 | 3.89639e-06 | 3.89639e-06 | 177872.7 | 9.097577 | 5.628564e-06 | -2.120974 | 47.87903
6371761.0 | -0.9258758 | 22530872.2 | -0.9258758 | 22545547.8 | -0.9233321 | 22530912.5 | 31701.08 | 22.53091 |  | 31701.08 | 175.5798 | 25.57982 | 25859758358990.1 | 22530912.5 | 19500.89 | 0.008494267 | 0.0001025594 | 0.01207396 | 0.9990341 | 1.017484e-07 | 4.171436e-05 | 5.235989e-16 | 2.113903 | 0.0004798352 | 9.782505e-10 | 0 | 1 | #DIV/0! | 1.338806e-16 | 9750.443 | 150 | 50 | 1 | 5.235988e-16 | 3.89639e-06 | 3.89639e-06 | 177665.2 | 9.110622 | 5.635151e-06 | -2.141303 | 47.8587
6403462.1 | -0.9208015 | 22501576.9 | -0.9208015 | 22516244.7 | -0.9182714 | 22501617.2 | 31858.8 | 22.50162 |  | 31858.8 | 175.5466 | 25.54656 | 25792554893152.1 | 22501617.2 | 19450.21 | 0.008520167 | 0.0001028267 | 0.01206862 | 0.9990342 | 1.012338e-07 | 4.138999e-05 | 5.235989e-16 | 2.113903 | 0.0004811956 | 9.865943e-10 | 0 | 1 | #DIV/0! | 1.315172e-16 | 9725.104 | 150 | 50 | 1 | 5.235988e-16 | 3.89639e-06 | 3.89639e-06 | 177457.5 | 9.123683 | 5.641759e-06 | -2.161661 | 47.83834
6435320.9 | -0.9157542 | 22472297.2 | -0.9157542 | 22486957.2 | -0.9132376 | 22472337.5 | 32017.31 | 22.47234 |  | 32017.31 | 175.5133 | 25.51331 | 25725474655637.6 | 22472337.5 | 19399.62 | 0.008546147 | 0.0001030948 | 0.01206331 | 0.9990343 | 1.007199e-07 | 4.106789e-05 | 5.235989e-16 | 2.113903 | 0.0004825592 | 9.950053e-10 | 0 | 1 | #DIV/0! | 1.291878e-16 | 9699.812 | 150 | 50 | 1 | 5.235988e-16 | 3.89639e-06 | 3.89639e-06 | 177249.7 | 9.136759 | 5.648388e-06 | -2.182048 | 47.81795
6467338.2 | -0.9107338 | 22443033.2 | -0.9107338 | 22457685.3 | -0.9082306 | 22443073.4 | 32176.6 | 22.44307 |  | 32176.6 | 175.4801 | 25.48009 | 25658517546608.6 | 22443073.4 | 19349.13 | 0.008572207 | 0.0001033638 | 0.01205802 | 0.9990344 | 1.002066e-07 | 4.074806e-05 | 5.235989e-16 | 2.113903 | 0.000483926 | 1.003484e-09 | 0 | 1 | #DIV/0! | 1.269059e-16 | 9674.565 | 150 | 50 | 1 | 5.235988e-16 | 3.89639e-06 | 3.89639e-06 | 177041.7 | 9.14985 | 5.655039e-06 | -2.202464 | 47.79754
6499514.8 | -0.9057402 | 22413784.8 | -0.9057402 | 22428429.1 | -0.9032502 | 22413825.1 | 32336.69 | 22.41383 |  | 32336.69 | 175.4469 | 25.44688 | 25591683466135.7 | 22413825.1 | 19298.73 | 0.008598349 | 0.0001036338 | 0.01205275 | 0.9990345 | 9.969398e-08 | 4.043047e-05 | 5.235989e-16 | 2.113903 | 0.000485296 | 1.012031e-09 | 0 | 1 | #DIV/0! | 1.246434e-16 | 9649.365 | 150 | 50 | 1 | 5.235988e-16 | 3.89639e-06 | 3.89639e-06 | 176833.5 | 9.162958 | 5.66171e-06 | -2.222908 | 47.77709
6531851.5 | -0.9007731 | 22384552.1 | -0.9007731 | 22399188.6 | -0.8982964 | 22384592.4 | 32497.57 | 22.38459 |  | 32497.57 | 175.4137 | 25.4137 | 25524972314198.1 | 22384592.4 | 19248.42 | 0.008624571 | 0.0001039046 | 0.01204751 | 0.9990346 | 9.918196e-08 | 4.011512e-05 | 5.235989e-16 | 2.113903 | 0.0004866692 | 1.020646e-09 | 0 | 1 | #DIV/0! | 1.224275e-16 | 9624.212 | 150 | 50 | 1 | 5.235988e-16 | 3.89639e-06 | 3.89639e-06 | 176625.1 | 9.176081 | 5.668402e-06 | -2.243381 | 47.75662
6564349.0 | -0.8958324 | 22355335.1 | -0.8958324 | 22369963.8 | -0.8933689 | 22355375.4 | 32659.26 | 22.35538 |  | 32659.26 | 175.3805 | 25.38052 | 25458383990683.6 | 22355375.4 | 19198.21 | 0.008650874 | 0.0001041764 | 0.01204229 | 0.9990347 | 9.867055e-08 | 3.980198e-05 | 5.235989e-16 | 2.113903 | 0.0004880457 | 1.029331e-09 | 0 | 1 | #DIV/0! | 1.20244e-16 | 9599.105 | 150 | 50 | 1 | 5.235988e-16 | 3.89639e-06 | 3.89639e-06 | 176416.6 | 9.189219 | 5.675116e-06 | -2.263883 | 47.73612
6597008.3 | -0.8909181 | 22326133.9 | -0.8909181 | 22340754.6 | -0.8884677 | 22326174.1 | 32821.75 | 22.32617 |  | 32821.75 | 175.3474 | 25.34737 | 25391918395388.2 | 22326174.1 | 19148.09 | 0.008677259 | 0.0001044491 | 0.0120371 | 0.9990348 | 9.815975e-08 | 3.949106e-05 | 5.235989e-16 | 2.113903 | 0.0004894254 | 1.038086e-09 | 0 | 1 | #DIV/0! | 1.181063e-16 | 9574.044 | 150 | 50 | 1 | 5.235988e-16 | 3.89639e-06 | 3.89639e-06 | 176207.9 | 9.202373 | 5.681851e-06 | -2.284413 | 47.71559
6629830.0 | -0.8860299 | 22296948.4 | -0.8860299 | 22311561.2 | -0.8835925 | 22296988.6 | 32985.04 | 22.29699 |  | 32985.04 | 175.3142 | 25.31424 | 25325575428016.5 | 22296988.6 | 19098.06 | 0.008703726 | 0.0001047227 | 0.01203194 | 0.9990349 | 9.764956e-08 | 3.918232e-05 | 5.235989e-16 | 2.113903 | 0.0004908084 | 1.04691e-09 | 0 | 1 | #DIV/0! | 1.160002e-16 | 9549.029 | 150 | 50 | 1 | 5.235988e-16 | 3.89639e-06 | 3.89639e-06 | 175999 | 9.215544 | 5.688607e-06 | -2.304971 | 47.69503
6662815.1 | -0.8811677 | 22267778.6 | -0.8811677 | 22282383.6 | -0.8787434 | 22267818.8 | 33149.15 | 22.26782 |  | 33149.15 | 175.2811 | 25.28112 | 25259354988180.9 | 22267818.8 | 19048.12 | 0.008730274 | 0.0001049972 | 0.0120268 | 0.999035 | 9.713997e-08 | 3.887577e-05 | 5.235989e-16 | 2.113903 | 0.0004921946 | 1.055806e-09 | 0 | 1 | #DIV/0! | 1.139255e-16 | 9524.061 | 150 | 50 | 1 | 5.235988e-16 | 3.89639e-06 | 3.89639e-06 | 175790 | 9.228729 | 5.695385e-06 | -2.325557 | 47.67444
6695964.2 | -0.8763315 | 22238624.6 | -0.8763315 | 22253221.7 | -0.87392 | 22238664.8 | 33314.08 | 22.23866 |  | 33314.08 | 175.248 | 25.24802 | 25193256975402.3 | 22238664.8 | 18998.28 | 0.008756905 | 0.0001052727 | 0.01202168 | 0.9990351 | 9.663098e-08 | 3.857138e-05 | 5.235989e-16 | 2.113903 | 0.000493584 | 1.064773e-09 | 0 | 1 | #DIV/0! | 1.118819e-16 | 9499.138 | 150 | 50 | 1 | 5.235988e-16 | 3.89639e-06 | 3.89639e-06 | 175580.8 | 9.241931 | 5.702184e-06 | -2.346171 | 47.65383
6729278.3 | -0.871521 | 22209486.4 | -0.871521 | 22224075.6 | -0.8691224 | 22209526.6 | 33479.82 | 22.20953 |  | 33479.82 | 175.2149 | 25.21494 | 25127281289109.5 | 22209526.6 | 18948.52 | 0.008783618 | 0.0001055491 | 0.01201659 | 0.9990352 | 9.612258e-08 | 3.826914e-05 | 5.235989e-16 | 2.113903 | 0.0004949767 | 1.073811e-09 | 0 | 1 | #DIV/0! | 1.098689e-16 | 9474.262 | 150 | 50 | 1 | 5.235988e-16 | 3.89639e-06 | 3.89639e-06 | 175371.4 | 9.255149 | 5.709004e-06 | -2.366814 | 47.63319
6762758.1 | -0.8667361 | 22180364.0 | -0.8667361 | 22194945.3 | -0.8643503 | 22180404.2 | 33646.39 | 22.1804 |  | 33646.39 | 175.1819 | 25.18188 | 25061427828639.3 | 22180404.2 | 18898.86 | 0.008810414 | 0.0001058265 | 0.01201152 | 0.9990353 | 9.561477e-08 | 3.796904e-05 | 5.235989e-16 | 2.113903 | 0.0004963727 | 1.082922e-09 | 0 | 1 | #DIV/0! | 1.078995e-16 | 9449.432 | 150 | 50 | 1 | 5.235988e-16 | 3.89639e-06 | 3.89639e-06 | 175161.9 | 9.268382 | 5.715846e-06 | -2.387484 | 47.61252
6796404.5 | -0.8619767 | 22151257.5 | -0.8619767 | 22165830.8 | -0.8596036 | 22151297.6 | 33813.79 | 22.1513 |  | 33813.79 | 175.1488 | 25.14883 | 24995696493236.0 | 22151297.6 | 18849.3 | 0.008837292 | 0.0001061048 | 0.01200648 | 0.9990353 | 9.510754e-08 | 3.767107e-05 | 5.235989e-16 | 2.113903 | 0.0004977719 | 1.092106e-09 | 0 | 1 | #DIV/0! | 1.059601e-16 | 9424.648 | 150 | 50 | 1 | 5.235988e-16 | 3.89639e-06 | 3.89639e-06 | 174952.2 | 9.281632 | 5.722709e-06 | -2.408183 | 47.59182
6830218.3 | -0.8572427 | 22122166.7 | -0.8572427 | 22136732.2 | -0.8548822 | 22122206.8 | 33982.02 | 22.12221 |  | 33982.02 | 175.1158 | 25.1158 | 24930087182052.2 | 22122206.8 | 18799.82 | 0.008864254 | 0.000106384 | 0.01200146 | 0.9990354 | 9.460089e-08 | 3.737521e-05 | 5.235989e-16 | 2.113903 | 0.0004991744 | 1.101363e-09 | 0 | 1 | #DIV/0! | 1.040503e-16 | 9399.91 | 150 | 50 | 1 | 5.235988e-16 | 3.89639e-06 | 3.89639e-06 | 174742.4 | 9.294898 | 5.729595e-06 | -2.428909 | 47.57109
6864200.3 | -0.8525339 | 22093091.9 | -0.8525339 | 22107649.4 | -0.850186 | 22093132.0 | 34151.09 | 22.09313 |  | 34151.09 | 175.0828 | 25.08279 | 24864599794147.8 | 22093132.0 | 18750.44 | 0.0088913 | 0.0001066642 | 0.01199647 | 0.9990355 | 9.409481e-08 | 3.708144e-05 | 5.235989e-16 | 2.113903 | 0.0005005802 | 1.110695e-09 | 0 | 1 | #DIV/0! | 1.021698e-16 | 9375.218 | 150 | 50 | 1 | 5.235988e-16 | 3.89639e-06 | 3.89639e-06 | 174532.4 | 9.308179 | 5.736501e-06 | -2.449663 | 47.55034
6898351.4 | -0.8478502 | 22064032.9 | -0.8478502 | 22078582.4 | -0.8455148 | 22064073.0 | 34321 | 22.06407 |  | 34321 | 175.0498 | 25.0498 | 24799234228490.2 | 22064073.0 | 18701.14 | 0.008918429 | 0.0001069453 | 0.0119915 | 0.9990356 | 9.358929e-08 | 3.678977e-05 | 5.235989e-16 | 2.113903 | 0.0005019892 | 1.1201e-09 | 0 | 1 | #DIV/0! | 1.003183e-16 | 9350.572 | 150 | 50 | 1 | 5.235988e-16 | 3.89639e-06 | 3.89639e-06 | 174322.3 | 9.321477 | 5.74343e-06 | -2.470444 | 47.52956
6932672.4 | -0.8431915 | 22034989.8 | -0.8431915 | 22049531.4 | -0.8408685 | 22035029.9 | 34491.76 | 22.03503 |  | 34491.76 | 175.0168 | 25.01683 | 24733990383954.7 | 22035029.9 | 18651.94 | 0.008945642 | 0.0001072274 | 0.01198656 | 0.9990357 | 9.308434e-08 | 3.650016e-05 | 5.235989e-16 | 2.113903 | 0.0005034016 | 1.129581e-09 | 0 | 1 | #DIV/0! | 9.850836e-17 | 9325.972 | 150 | 50 | 1 | 5.235988e-16 | 3.89639e-06 | 3.89639e-06 | 174112 | 9.334791 | 5.75038e-06 | -2.491253 | 47.50875
6967164.2 | -0.8385576 | 22005962.7 | -0.8385576 | 22020496.3 | -0.836247 | 22006002.7 | 34663.36 | 22.006 |  | 34663.36 | 174.9839 | 24.98387 | 24668868159323.4 | 22006002.7 | 18602.83 | 0.008972939 | 0.0001075105 | 0.01198164 | 0.9990358 | 9.257994e-08 | 3.621261e-05 | 5.235989e-16 | 2.113903 | 0.0005048172 | 1.139138e-09 | 0 | 1 | #DIV/0! | 9.671391e-17 | 9301.417 | 150 | 50 | 1 | 5.235988e-16 | 3.89639e-06 | 3.89639e-06 | 173901.5 | 9.348121 | 5.757352e-06 | -2.51209 | 47.48791
7001827.6 | -0.8339484 | 21976951.4 | -0.8339484 | 21991477.1 | -0.8316502 | 21976991.5 | 34835.82 | 21.97699 |  | 34835.82 | 174.9509 | 24.95094 | 24603867453286.3 | 21976991.5 | 18553.82 | 0.00900032 | 0.0001077945 | 0.01197674 | 0.9990359 | 9.20761e-08 | 3.592712e-05 | 5.235989e-16 | 2.113903 | 0.0005062362 | 1.14877e-09 | 0 | 1 | #DIV/0! | 9.496031e-17 | 9276.909 | 150 | 50 | 1 | 5.235988e-16 | 3.89639e-06 | 3.89639e-06 | 173691 | 9.361468 | 5.764346e-06 | -2.532953 | 47.46705
7036663.4 | -0.8293638 | 21947956.2 | -0.8293638 | 21962473.8 | -0.8270778 | 21947996.2 | 35009.14 | 21.948 |  | 35009.14 | 174.918 | 24.91802 | 24538988164440.1 | 21947996.2 | 18504.89 | 0.009027787 | 0.0001080795 | 0.01197187 | 0.999036 | 9.15728e-08 | 3.564365e-05 | 5.235989e-16 | 2.113903 | 0.0005076584 | 1.158479e-09 | 0 | 1 | #DIV/0! | 9.323439e-17 | 9252.446 | 150 | 50 | 1 | 5.235988e-16 | 3.89639e-06 | 3.89639e-06 | 173480.2 | 9.37483 | 5.771362e-06 | -2.553845 | 47.44616
7071672.5 | -0.8248036 | 21918976.8 | -0.8248036 | 21933486.5 | -0.8225298 | 21919016.8 | 35183.32 | 21.91902 |  | 35183.32 | 174.8851 | 24.88512 | 24474230191288.8 | 21919016.8 | 18456.06 | 0.009055338 | 0.0001083655 | 0.01196703 | 0.9990361 | 9.107005e-08 | 3.53622e-05 | 5.235989e-16 | 2.113903 | 0.0005090839 | 1.168266e-09 | 0 | 1 | #DIV/0! | 9.153585e-17 | 9228.029 | 150 | 50 | 1 | 5.235988e-16 | 3.89639e-06 | 3.89639e-06 | 173269.3 | 9.388209 | 5.7784e-06 | -2.574763 | 47.42524
7106855.8 | -0.8202677 | 21890013.5 | -0.8202677 | 21904515.2 | -0.8180061 | 21890053.5 | 35358.36 | 21.89005 |  | 35358.36 | 174.8522 | 24.85224 | 24409593432243.6 | 21890053.5 | 18407.31 | 0.009082975 | 0.0001086525 | 0.01196221 | 0.9990362 | 9.056783e-08 | 3.508277e-05 | 5.235989e-16 | 2.113903 | 0.0005105127 | 1.178131e-09 | 0 | 1 | #DIV/0! | 8.986441e-17 | 9203.657 | 150 | 50 | 1 | 5.235988e-16 | 3.89639e-06 | 3.89639e-06 | 173058.3 | 9.401604 | 5.78546e-06 | -2.595708 | 47.40429
7142214.2 | -0.8157561 | 21861066.2 | -0.8157561 | 21875559.9 | -0.8135065 | 21861106.2 | 35534.28 | 21.86111 |  | 35534.28 | 174.8194 | 24.81937 | 24345077785622.4 | 21861106.2 | 18358.66 | 0.009110697 | 0.0001089404 | 0.01195742 | 0.9990363 | 9.006615e-08 | 3.480533e-05 | 5.235989e-16 | 2.113903 | 0.0005119449 | 1.188074e-09 | 0 | 1 | #DIV/0! | 8.821976e-17 | 9179.332 | 150 | 50 | 1 | 5.235988e-16 | 3.89639e-06 | 3.89639e-06 | 172847.1 | 9.415016 | 5.792542e-06 | -2.616681 | 47.38332
7177748.5 | -0.8112685 | 21832134.9 | -0.8112685 | 21846620.5 | -0.8090309 | 21832174.9 | 35711.07 | 21.83217 |  | 35711.07 | 174.7865 | 24.78652 | 24280683149649.9 | 21832174.9 | 18310.1 | 0.009138505 | 0.0001092293 | 0.01195265 | 0.9990364 | 8.956499e-08 | 3.452987e-05 | 5.235989e-16 | 2.113903 | 0.0005133804 | 1.198096e-09 | 0 | 1 | #DIV/0! | 8.660164e-17 | 9155.052 | 150 | 50 | 1 | 5.235988e-16 | 3.89639e-06 | 3.89639e-06 | 172635.8 | 9.428444 | 5.799646e-06 | -2.63768 | 47.36232
7213459.5 | -0.8068048 | 21803219.6 | -0.8068048 | 21817697.3 | -0.8045792 | 21803259.6 | 35888.74 | 21.80326 |  | 35888.74 | 174.7537 | 24.7537 | 24216409422457.9 | 21803259.6 | 18261.63 | 0.009166399 | 0.0001095192 | 0.0119479 | 0.9990365 | 8.906435e-08 | 3.425638e-05 | 5.235989e-16 | 2.113903 | 0.0005148192 | 1.208197e-09 | 0 | 1 | #DIV/0! | 8.500975e-17 | 9130.817 | 150 | 50 | 1 | 5.235988e-16 | 3.89639e-06 | 3.89639e-06 | 172424.3 | 9.441889 | 5.806772e-06 | -2.658706 | 47.34129
7249348.3 | -0.802365 | 21774320.4 | -0.802365 | 21788790.0 | -0.8001512 | 21774360.4 | 36067.3 | 21.77436 |  | 36067.3 | 174.7209 | 24.72089 | 24152256502084.5 | 21774360.4 | 18213.26 | 0.009194379 | 0.0001098101 | 0.01194318 | 0.9990365 | 8.856424e-08 | 3.398485e-05 | 5.235989e-16 | 2.113903 | 0.0005162613 | 1.218379e-09 | 0 | 1 | #DIV/0! | 8.345612e-17 | 9106.628 | 150 | 50 | 1 | 5.235988e-16 | 3.89639e-06 | 3.89639e-06 | 172212.7 | 9.45535 | 5.81392e-06 | -2.679759 | 47.32024
7285415.6 | -0.7979488 | 21745437.3 | -0.7979488 | 21759898.8 | -0.7957468 | 21745477.2 | 36246.74 | 21.74548 |  | 36246.74 | 174.6881 | 24.68809 | 24088224286474.4 | 21745477.2 | 18164.97 | 0.009222446 | 0.000110102 | 0.01193848 | 0.9990366 | 8.806463e-08 | 3.371526e-05 | 5.235989e-16 | 2.113903 | 0.0005177067 | 1.228641e-09 | 0 | 1 | #DIV/0! | 8.191579e-17 | 9082.485 | 150 | 50 | 1 | 5.235988e-16 | 3.89639e-06 | 3.89639e-06 | 172001 | 9.468828 | 5.821091e-06 | -2.700839 | 47.29916
7321662.3 | -0.7935562 | 21716570.3 | -0.7935562 | 21731023.8 | -0.791366 | 21716610.2 | 36427.08 | 21.71661 |  | 36427.08 | 174.6553 | 24.65532 | 24024312673479.1 | 21716610.2 | 18116.77 | 0.009250599 | 0.0001103949 | 0.01193381 | 0.9990367 | 8.756553e-08 | 3.344761e-05 | 5.235989e-16 | 2.113903 | 0.0005191555 | 1.238985e-09 | 0 | 1 | #DIV/0! | 8.040086e-17 | 9058.387 | 150 | 50 | 1 | 5.235988e-16 | 3.89639e-06 | 3.89639e-06 | 171789.1 | 9.482323 | 5.828284e-06 | -2.721945 | 47.27806
7358089.4 | -0.7891871 | 21687719.4 | -0.7891871 | 21702164.8 | -0.7870086 | 21687759.3 | 36608.31 | 21.68776 |  | 36608.31 | 174.6226 | 24.62257 | 23960521560856.2 | 21687759.3 | 18068.67 | 0.00927884 | 0.0001106888 | 0.01192917 | 0.9990368 | 8.706694e-08 | 3.318188e-05 | 5.235989e-16 | 2.113903 | 0.0005206077 | 1.249411e-09 | 0 | 1 | #DIV/0! | 7.892318e-17 | 9034.334 | 150 | 50 | 1 | 5.235988e-16 | 3.89639e-06 | 3.89639e-06 | 171577.1 | 9.495834 | 5.8355e-06 | -2.743078 | 47.25692
7394697.7 | -0.7848413 | 21658884.6 | -0.7848413 | 21673321.9 | -0.7826744 | 21658924.5 | 36790.45 | 21.65892 |  | 36790.45 | 174.5898 | 24.58983 | 23896850846269.8 | 21658924.5 | 18020.65 | 0.009307168 | 0.0001109838 | 0.01192455 | 0.9990369 | 8.656884e-08 | 3.291806e-05 | 5.235989e-16 | 2.113903 | 0.0005220632 | 1.259919e-09 | 0 | 1 | #DIV/0! | 7.745816e-17 | 9010.327 | 150 | 50 | 1 | 5.235988e-16 | 3.89639e-06 | 3.89639e-06 | 171364.9 | 9.509362 | 5.842738e-06 | -2.764237 | 47.23576
7431488.2 | -0.7805186 | 21630066.0 | -0.7805186 | 21644495.2 | -0.7783633 | 21630105.8 | 36973.49 | 21.63011 |  | 36973.49 | 174.5571 | 24.55711 | 23833300427290.0 | 21630105.8 | 17972.73 | 0.009335584 | 0.0001112797 | 0.01191995 | 0.999037 | 8.607123e-08 | 3.265613e-05 | 5.235989e-16 | 2.113903 | 0.000523522 | 1.270511e-09 | 0 | 1 | #DIV/0! | 7.601773e-17 | 8986.366 | 150 | 50 | 1 | 5.235988e-16 | 3.89639e-06 | 3.89639e-06 | 171152.6 | 9.522907 | 5.849998e-06 | -2.785422 | 47.21458
7468461.6 | -0.7762191 | 21601263.5 | -0.7762191 | 21615684.7 | -0.7740753 | 21601303.3 | 37157.44 | 21.6013 |  | 37157.44 | 174.5244 | 24.52441 | 23769870201393.2 | 21601303.3 | 17924.9 | 0.009364087 | 0.0001115766 | 0.01191538 | 0.9990371 | 8.557411e-08 | 3.239609e-05 | 5.235989e-16 | 2.113903 | 0.0005249842 | 1.281186e-09 | 0 | 1 | #DIV/0! | 7.461356e-17 | 8962.449 | 150 | 50 | 1 | 5.235988e-16 | 3.89639e-06 | 3.89639e-06 | 170940.2 | 9.536468 | 5.857281e-06 | -2.806634 | 47.19337
7505619.1 | -0.7719425 | 21572477.2 | -0.7719425 | 21586890.3 | -0.7698101 | 21572517.0 | 37342.31 | 21.57252 |  | 37342.31 | 174.4917 | 24.49173 | 23706560065961.9 | 21572517.0 | 17877.16 | 0.009392679 | 0.0001118746 | 0.01191083 | 0.9990371 | 8.507748e-08 | 3.213792e-05 | 5.235989e-16 | 2.113903 | 0.0005264497 | 1.291946e-09 | 0 | 1 | #DIV/0! | 7.322143e-17 | 8938.578 | 150 | 50 | 1 | 5.235988e-16 | 3.89639e-06 | 3.89639e-06 | 170727.7 | 9.550047 | 5.864587e-06 | -2.827871 | 47.17213
7542961.4 | -0.7676887 | 21543707.1 | -0.7676887 | 21558112.1 | -0.7655678 | 21543746.9 | 37528.1 | 21.54375 |  | 37528.1 | 174.4591 | 24.45907 | 23643369918284.4 | 21543746.9 | 17829.5 | 0.009421359 | 0.0001121736 | 0.01190631 | 0.9990372 | 8.458132e-08 | 3.188162e-05 | 5.235989e-16 | 2.113903 | 0.0005279186 | 1.302791e-09 | 0 | 1 | #DIV/0! | 7.185309e-17 | 8914.752 | 150 | 50 | 1 | 5.235988e-16 | 3.89639e-06 | 3.89639e-06 | 170515 | 9.563642 | 5.871915e-06 | -2.849135 | 47.15087
7580489.5 | -0.7634577 | 21514953.3 | -0.7634577 | 21529350.1 | -0.7613481 | 21514993.0 | 37714.81 | 21.51499 |  | 37714.81 | 174.4264 | 24.42642 | 23580299655555.1 | 21514993.0 | 17781.94 | 0.009450128 | 0.0001124736 | 0.01190181 | 0.9990373 | 8.408564e-08 | 3.162716e-05 | 5.235989e-16 | 2.113903 | 0.0005293909 | 1.313721e-09 | 0 | 1 | #DIV/0! | 7.050828e-17 | 8890.972 | 150 | 50 | 1 | 5.235988e-16 | 3.89639e-06 | 3.89639e-06 | 170302.2 | 9.577255 | 5.879266e-06 | -2.870425 | 47.12958
7618204.3 | -0.7592493 | 21486215.6 | -0.7592493 | 21500604.3 | -0.7571509 | 21486255.4 | 37902.45 | 21.48626 |  | 37902.45 | 174.3938 | 24.39379 | 23517349174873.9 | 21486255.4 | 17734.47 | 0.009478986 | 0.0001127747 | 0.01189734 | 0.9990374 | 8.359042e-08 | 3.137454e-05 | 5.235989e-16 | 2.113903 | 0.0005308666 | 1.324737e-09 | 0 | 1 | #DIV/0! | 6.919846e-17 | 8867.236 | 150 | 50 | 1 | 5.235988e-16 | 3.89639e-06 | 3.89639e-06 | 170089.3 | 9.590884 | 5.88664e-06 | -2.89174 | 47.10826
7656106.7 | -0.7550633 | 21457494.3 | -0.7550633 | 21471874.8 | -0.7529762 | 21457534.0 | 38091.02 | 21.45753 |  | 38091.02 | 174.3612 | 24.36119 | 23454518373246.8 | 21457534.0 | 17687.09 | 0.009507933 | 0.0001130768 | 0.01189289 | 0.9990375 | 8.309566e-08 | 3.112374e-05 | 5.235989e-16 | 2.113903 | 0.0005323456 | 1.335841e-09 | 0 | 1 | #DIV/0! | 6.789987e-17 | 8843.546 | 150 | 50 | 1 | 5.235988e-16 | 3.89639e-06 | 3.89639e-06 | 169876.2 | 9.60453 | 5.894036e-06 | -2.913081 | 47.08692
7694197.8 | -0.7508997 | 21428789.2 | -0.7508997 | 21443161.6 | -0.7488237 | 21428828.9 | 38280.53 | 21.42883 |  | 38280.53 | 174.3286 | 24.3286 | 23391807147585.0 | 21428828.9 | 17639.8 | 0.00953697 | 0.00011338 | 0.01188847 | 0.9990376 | 8.260137e-08 | 3.087476e-05 | 5.235989e-16 | 2.113903 | 0.000533828 | 1.347032e-09 | 0 | 1 | #DIV/0! | 6.662405e-17 | 8819.9 | 150 | 50 | 1 | 5.235988e-16 | 3.89639e-06 | 3.89639e-06 | 169663 | 9.618194 | 5.901456e-06 | -2.934448 | 47.06555
7732478.3 | -0.7467584 | 21400100.4 | -0.7467584 | 21414464.7 | -0.7446935 | 21400140.1 | 38470.99 | 21.40014 |  | 38470.99 | 174.296 | 24.29603 | 23329215394705.5 | 21400140.1 | 17592.6 | 0.009566096 | 0.0001136842 | 0.01188407 | 0.9990376 | 8.210752e-08 | 3.062757e-05 | 5.235989e-16 | 2.113903 | 0.0005353139 | 1.358311e-09 | 0 | 1 | #DIV/0! | 6.537074e-17 | 8796.3 | 150 | 50 | 1 | 5.235988e-16 | 3.89639e-06 | 3.89639e-06 | 169449.7 | 9.631875 | 5.908898e-06 | -2.955841 | 47.04416
7770949.3 | -0.7426392 | 21371427.9 | -0.7426392 | 21385784.0 | -0.7405853 | 21371467.6 | 38662.39 | 21.37147 |  | 38662.39 | 174.2635 | 24.26347 | 23266743011330.7 | 21371467.6 | 17545.49 | 0.009595313 | 0.0001139894 | 0.0118797 | 0.9990377 | 8.161413e-08 | 3.038218e-05 | 5.235989e-16 | 2.113903 | 0.0005368031 | 1.369678e-09 | 0 | 1 | #DIV/0! | 6.41397e-17 | 8772.745 | 150 | 50 | 1 | 5.235988e-16 | 3.89639e-06 | 3.89639e-06 | 169236.3 | 9.645573 | 5.916363e-06 | -2.977259 | 47.02274
7809611.7 | -0.738542 | 21342771.7 | -0.738542 | 21357119.7 | -0.7364991 | 21342811.4 | 38854.75 | 21.34281 |  | 38854.75 | 174.2309 | 24.23094 | 23204389894088.4 | 21342811.4 | 17498.47 | 0.009624619 | 0.0001142957 | 0.01187535 | 0.9990378 | 8.112118e-08 | 3.013857e-05 | 5.235989e-16 | 2.113903 | 0.0005382957 | 1.381136e-09 | 0 | 1 | #DIV/0! | 6.291924e-17 | 8749.234 | 150 | 50 | 1 | 5.235988e-16 | 3.89639e-06 | 3.89639e-06 | 169022.8 | 9.659288 | 5.923852e-06 | -2.998702 | 47.0013
7848466.4 | -0.7344667 | 21314131.9 | -0.7344667 | 21328471.7 | -0.7324347 | 21314171.6 | 39048.06 | 21.31417 |  | 39048.06 | 174.1984 | 24.19842 | 23142155939511.7 | 21314171.6 | 17451.54 | 0.009654017 | 0.0001146031 | 0.01187103 | 0.9990379 | 8.062866e-08 | 2.989673e-05 | 5.235989e-16 | 2.113903 | 0.0005397917 | 1.392683e-09 | 0 | 1 | #DIV/0! | 6.173204e-17 | 8725.769 | 150 | 50 | 1 | 5.235988e-16 | 3.89639e-06 | 3.89639e-06 | 168809.1 | 9.673021 | 5.931363e-06 | -3.020171 | 46.97983
7887514.5 | -0.7304132 | 21285508.5 | -0.7304132 | 21299840.0 | -0.728392 | 21285548.1 | 39242.33 | 21.28555 |  | 39242.33 | 174.1659 | 24.16593 | 23080041044038.8 | 21285548.1 | 17404.7 | 0.009683505 | 0.0001149115 | 0.01186673 | 0.999038 | 8.013658e-08 | 2.965664e-05 | 5.235989e-16 | 2.113903 | 0.0005412911 | 1.404321e-09 | 0 | 1 | #DIV/0! | 6.056637e-17 | 8702.349 | 150 | 50 | 1 | 5.235988e-16 | 3.89639e-06 | 3.89639e-06 | 168595.3 | 9.686771 | 5.938898e-06 | -3.041665 | 46.95833
7926756.8 | -0.7263813 | 21256901.4 | -0.7263813 | 21271224.8 | -0.724371 | 21256941.1 | 39437.57 | 21.25694 |  | 39437.57 | 174.1334 | 24.13345 | 23018045104013.1 | 21256941.1 | 17357.95 | 0.009713085 | 0.000115221 | 0.01186245 | 0.999038 | 7.964493e-08 | 2.94183e-05 | 5.235989e-16 | 2.113903 | 0.0005427939 | 1.41605e-09 | 0 | 1 | #DIV/0! | 5.941072e-17 | 8678.973 | 150 | 50 | 1 | 5.235988e-16 | 3.89639e-06 | 3.89639e-06 | 168381.4 | 9.700538 | 5.946455e-06 | -3.063184 | 46.93682
7966194.4 | -0.722371 | 21228310.8 | -0.722371 | 21242625.9 | -0.7203715 | 21228350.4 | 39633.78 | 21.22835 |  | 39633.78 | 174.101 | 24.10099 | 22956168015683.1 | 21228350.4 | 17311.28 | 0.009742756 | 0.0001155316 | 0.0118582 | 0.9990381 | 7.91537e-08 | 2.918169e-05 | 5.235989e-16 | 2.113903 | 0.0005443002 | 1.427871e-09 | 0 | 1 | #DIV/0! | 5.827624e-17 | 8655.642 | 150 | 50 | 1 | 5.235988e-16 | 3.89639e-06 | 3.89639e-06 | 168167.4 | 9.714323 | 5.954037e-06 | -3.084728 | 46.91527
8005828.2 | -0.7183822 | 21199736.5 | -0.7183822 | 21214043.5 | -0.7163933 | 21199776.1 | 39830.97 | 21.19978 |  | 39830.97 | 174.0685 | 24.06855 | 22894409675202.2 | 21199776.1 | 17264.71 | 0.009772518 | 0.0001158432 | 0.01185398 | 0.9990382 | 7.866289e-08 | 2.89468e-05 | 5.235989e-16 | 2.113903 | 0.0005458098 | 1.439785e-09 | 0 | 1 | #DIV/0! | 5.716269e-17 | 8632.356 | 150 | 50 | 1 | 5.235988e-16 | 3.89639e-06 | 3.89639e-06 | 167953.3 | 9.728125 | 5.961641e-06 | -3.106297 | 46.8937
8045659.1 | -0.7144147 | 21171178.7 | -0.7144147 | 21185477.4 | -0.7124364 | 21171218.3 | 40029.14 | 21.17122 |  | 40029.14 | 174.0361 | 24.03613 | 22832769978628.6 | 21171218.3 | 17218.23 | 0.009802373 | 0.000116156 | 0.01184978 | 0.9990383 | 7.817249e-08 | 2.871362e-05 | 5.235989e-16 | 2.113903 | 0.0005473229 | 1.451793e-09 | 0 | 1 | #DIV/0! | 5.606982e-17 | 8609.115 | 150 | 50 | 1 | 5.235988e-16 | 3.89639e-06 | 3.89639e-06 | 167739.1 | 9.741945 | 5.969269e-06 | -3.127891 | 46.87211
8085688.3 | -0.7104684 | 21142637.4 | -0.7104684 | 21156927.9 | -0.7085007 | 21142677.0 | 40228.3 | 21.14268 |  | 40228.3 | 174.0037 | 24.00372 | 22771248821925.5 | 21142677.0 | 17171.84 | 0.00983232 | 0.0001164698 | 0.0118456 | 0.9990384 | 7.76825e-08 | 2.848215e-05 | 5.235989e-16 | 2.113903 | 0.0005488395 | 1.463894e-09 | 0 | 1 | #DIV/0! | 5.499742e-17 | 8585.918 | 150 | 50 | 1 | 5.235988e-16 | 3.89639e-06 | 3.89639e-06 | 167524.7 | 9.755783 | 5.97692e-06 | -3.14951 | 46.85049
8125916.6 | -0.7065432 | 21114112.5 | -0.7065432 | 21128394.8 | -0.7045861 | 21114152.1 | 40428.44 | 21.11415 |  | 40428.44 | 173.9713 | 23.97134 | 22709846100960.6 | 21114152.1 | 17125.53 | 0.00986236 | 0.0001167847 | 0.01184146 | 0.9990384 | 7.719291e-08 | 2.825236e-05 | 5.235989e-16 | 2.113903 | 0.0005503594 | 1.47609e-09 | 0 | 1 | #DIV/0! | 5.394524e-17 | 8562.766 | 150 | 50 | 1 | 5.235988e-16 | 3.89639e-06 | 3.89639e-06 | 167310.3 | 9.769639 | 5.984594e-06 | -3.171153 | 46.82885
8166345.0 | -0.702639 | 21085604.2 | -0.702639 | 21099878.1 | -0.7006924 | 21085643.7 | 40629.58 | 21.08564 |  | 40629.58 | 173.939 | 23.93897 | 22648561711506.5 | 21085643.7 | 17079.32 | 0.009892492 | 0.0001171007 | 0.01183733 | 0.9990385 | 7.670373e-08 | 2.802426e-05 | 5.235989e-16 | 2.113903 | 0.0005518828 | 1.488382e-09 | 0 | 1 | #DIV/0! | 5.290214e-17 | 8539.659 | 150 | 50 | 1 | 5.235988e-16 | 3.89639e-06 | 3.89639e-06 | 167095.7 | 9.783512 | 5.992292e-06 | -3.192821 | 46.80718
8206974.6 | -0.6987557 | 21057112.3 | -0.6987557 | 21071378.0 | -0.6968195 | 21057151.8 | 40831.73 | 21.05715 |  | 40831.73 | 173.9066 | 23.90662 | 22587395549240.1 | 21057151.8 | 17033.19 | 0.009922718 | 0.0001174178 | 0.01183323 | 0.9990386 | 7.621493e-08 | 2.779782e-05 | 5.235989e-16 | 2.113903 | 0.0005534097 | 1.500769e-09 | 0 | 1 | #DIV/0! | 5.188979e-17 | 8516.596 | 150 | 50 | 1 | 5.235988e-16 | 3.89639e-06 | 3.89639e-06 | 166881 | 9.797403 | 6.000014e-06 | -3.214513 | 46.78549
8247806.3 | -0.6948932 | 21028637.0 | -0.6948932 | 21042894.4 | -0.6929674 | 21028676.5 | 41034.87 | 21.02868 |  | 41034.87 | 173.8743 | 23.8743 | 22526347509743.0 | 21028676.5 | 16987.16 | 0.009953037 | 0.000117736 | 0.01182915 | 0.9990387 | 7.572653e-08 | 2.757303e-05 | 5.235989e-16 | 2.113903 | 0.0005549399 | 1.513253e-09 | 0 | 1 | #DIV/0! | 5.088617e-17 | 8493.578 | 150 | 50 | 1 | 5.235988e-16 | 3.89639e-06 | 3.89639e-06 | 166666.3 | 9.811311 | 6.007759e-06 | -3.23623 | 46.76377
8288841.2 | -0.6910514 | 21000178.2 | -0.6910514 | 21014427.4 | -0.6891358 | 21000217.7 | 41239.03 | 21.00022 |  | 41239.03 | 173.842 | 23.84199 | 22465417488501.0 | 21000217.7 | 16941.21 | 0.009983449 | 0.0001180553 | 0.0118251 | 0.9990387 | 7.523851e-08 | 2.73499e-05 | 5.235989e-16 | 2.113903 | 0.0005564737 | 1.525835e-09 | 0 | 1 | #DIV/0! | 4.990198e-17 | 8470.604 | 150 | 50 | 1 | 5.235988e-16 | 3.89639e-06 | 3.89639e-06 | 166451.4 | 9.825238 | 6.015528e-06 | -3.257971 | 46.74203
8330080.2 | -0.6872301 | 20971736.0 | -0.6872301 | 20985976.9 | -0.6853248 | 20971775.5 | 41444.21 | 20.97178 |  | 41444.21 | 173.8097 | 23.8097 | 22404605380904.5 | 20971775.5 | 16895.35 | 0.01001396 | 0.0001183758 | 0.01182108 | 0.9990388 | 7.475086e-08 | 2.71284e-05 | 5.235989e-16 | 2.113903 | 0.0005580109 | 1.538515e-09 | 0 | 1 | #DIV/0! | 4.892629e-17 | 8447.675 | 150 | 50 | 1 | 5.235988e-16 | 3.89639e-06 | 3.89639e-06 | 166236.4 | 9.839183 | 6.023321e-06 | -3.279736 | 46.72026
8371524.4 | -0.6834293 | 20943310.4 | -0.6834293 | 20957542.9 | -0.6815342 | 20943349.8 | 41650.4 | 20.94335 |  | 41650.4 | 173.7774 | 23.77742 | 22343911082247.8 | 20943349.8 | 16849.58 | 0.01004456 | 0.0001186973 | 0.01181708 | 0.9990389 | 7.42636e-08 | 2.690852e-05 | 5.235989e-16 | 2.113903 | 0.0005595516 | 1.551294e-09 | 0 | 1 | #DIV/0! | 4.798036e-17 | 8424.79 | 150 | 50 | 1 | 5.235988e-16 | 3.89639e-06 | 3.89639e-06 | 166021.4 | 9.853145 | 6.031138e-06 | -3.301525 | 46.69847
8413174.8 | -0.6796488 | 20914901.4 | -0.6796488 | 20929125.6 | -0.6777639 | 20914940.8 | 41857.62 | 20.91494 |  | 41857.62 | 173.7452 | 23.74517 | 22283334487729.7 | 20914940.8 | 16803.9 | 0.01007525 | 0.00011902 | 0.0118131 | 0.999039 | 7.37767e-08 | 2.669026e-05 | 5.235989e-16 | 2.113903 | 0.0005610957 | 1.564172e-09 | 0 | 1 | #DIV/0! | 4.70426e-17 | 8401.95 | 150 | 50 | 1 | 5.235988e-16 | 3.89639e-06 | 3.89639e-06 | 165806.2 | 9.867126 | 6.038978e-06 | -3.323338 | 46.67666
8455032.5 | -0.6758886 | 20886509.0 | -0.6758886 | 20900724.9 | -0.6740137 | 20886548.4 | 42065.87 | 20.88655 |  | 42065.87 | 173.7129 | 23.71294 | 22222875492452.9 | 20886548.4 | 16758.31 | 0.01010604 | 0.0001193438 | 0.01180915 | 0.999039 | 7.329016e-08 | 2.64736e-05 | 5.235989e-16 | 2.113903 | 0.0005626433 | 1.577151e-09 | 0 | 1 | #DIV/0! | 4.612351e-17 | 8379.154 | 150 | 50 | 1 | 5.235988e-16 | 3.89639e-06 | 3.89639e-06 | 165590.9 | 9.881125 | 6.046843e-06 | -3.345175 | 46.65482
8497098.3 | -0.6721485 | 20858133.2 | -0.6721485 | 20872340.8 | -0.6702837 | 20858172.6 | 42275.16 | 20.85817 |  | 42275.16 | 173.6807 | 23.68072 | 22162533991424.3 | 20858172.6 | 16712.8 | 0.01013693 | 0.0001196687 | 0.01180523 | 0.9990391 | 7.280398e-08 | 2.625853e-05 | 5.235989e-16 | 2.113903 | 0.0005641944 | 1.59023e-09 | 0 | 1 | #DIV/0! | 4.522287e-17 | 8356.402 | 150 | 50 | 1 | 5.235988e-16 | 3.89639e-06 | 3.89639e-06 | 165375.6 | 9.895142 | 6.054731e-06 | -3.367036 | 46.63296
8539373.5 | -0.6684285 | 20829774.1 | -0.6684285 | 20843973.4 | -0.6665736 | 20829813.5 | 42485.49 | 20.82981 |  | 42485.49 | 173.6485 | 23.64852 | 22102309879554.5 | 20829813.5 | 16667.39 | 0.01016791 | 0.0001199948 | 0.01180133 | 0.9990392 | 7.231816e-08 | 2.604505e-05 | 5.235989e-16 | 2.113903 | 0.000565749 | 1.603411e-09 | 0 | 1 | #DIV/0! | 4.433001e-17 | 8333.694 | 150 | 50 | 1 | 5.235988e-16 | 3.89639e-06 | 3.89639e-06 | 165160.1 | 9.909177 | 6.062643e-06 | -3.388921 | 46.61108
8581859.0 | -0.6647283 | 20801431.7 | -0.6647283 | 20815622.6 | -0.6628834 | 20801471.1 | 42696.87 | 20.80147 |  | 42696.87 | 173.6163 | 23.61634 | 22042203051658.2 | 20801471.1 | 16622.06 | 0.01019899 | 0.000120322 | 0.01179745 | 0.9990393 | 7.183269e-08 | 2.583314e-05 | 5.235989e-16 | 2.113903 | 0.000567307 | 1.616695e-09 | 0 | 1 | #DIV/0! | 4.346569e-17 | 8311.031 | 150 | 50 | 1 | 5.235988e-16 | 3.89639e-06 | 3.89639e-06 | 164944.6 | 9.923231 | 6.07058e-06 | -3.410829 | 46.58917
8624555.9 | -0.661048 | 20773106.0 | -0.661048 | 20787288.5 | -0.659213 | 20773145.4 | 42909.29 | 20.77315 |  | 42909.29 | 173.5842 | 23.58419 | 21982213402453.9 | 20773145.4 | 16576.82 | 0.01023016 | 0.0001206504 | 0.0117936 | 0.9990393 | 7.134756e-08 | 2.562279e-05 | 5.235989e-16 | 2.113903 | 0.0005688686 | 1.630082e-09 | 0 | 1 | #DIV/0! | 4.260884e-17 | 8288.412 | 150 | 50 | 1 | 5.235988e-16 | 3.89639e-06 | 3.89639e-06 | 164728.9 | 9.937303 | 6.07854e-06 | -3.432761 | 46.56724
8667465.2 | -0.6573874 | 20744797.0 | -0.6573874 | 20758971.2 | -0.6555622 | 20744836.3 | 43122.78 | 20.74484 |  | 43122.78 | 173.552 | 23.55205 | 21922340826563.7 | 20744836.3 | 16531.67 | 0.01026143 | 0.0001209799 | 0.01178977 | 0.9990394 | 7.086277e-08 | 2.5414e-05 | 5.235989e-16 | 2.113903 | 0.0005704336 | 1.643573e-09 | 0 | 1 | #DIV/0! | 4.175941e-17 | 8265.837 | 150 | 50 | 1 | 5.235988e-16 | 3.89639e-06 | 3.89639e-06 | 164513.2 | 9.951393 | 6.086525e-06 | -3.454716 | 46.54528
8710587.9 | -0.6537464 | 20716504.7 | -0.6537464 | 20730670.5 | -0.651931 | 20716544.1 | 43337.33 | 20.71654 |  | 43337.33 | 173.5199 | 23.51993 | 21862585218513.3 | 20716544.1 | 16486.61 | 0.01029279 | 0.0001213106 | 0.01178597 | 0.9990395 | 7.037831e-08 | 2.520674e-05 | 5.235989e-16 | 2.113903 | 0.0005720021 | 1.657168e-09 | 0 | 1 | #DIV/0! | 4.093784e-17 | 8243.306 | 150 | 50 | 1 | 5.235988e-16 | 3.89639e-06 | 3.89639e-06 | 164297.4 | 9.965502 | 6.094534e-06 | -3.476694 | 46.52331
8753925.3 | -0.650125 | 20688229.2 | -0.650125 | 20702386.6 | -0.6483193 | 20688268.5 | 43552.94 | 20.68827 |  | 43552.94 | 173.4878 | 23.48782 | 21802946472732.2 | 20688268.5 | 16441.64 | 0.01032426 | 0.0001216424 | 0.01178219 | 0.9990395 | 6.989419e-08 | 2.500102e-05 | 5.235989e-16 | 2.113903 | 0.0005735742 | 1.670869e-09 | 0 | 1 | #DIV/0! | 4.012338e-17 | 8220.819 | 150 | 50 | 1 | 5.235988e-16 | 3.89639e-06 | 3.89639e-06 | 164081.5 | 9.97963 | 6.102567e-06 | -3.498696 | 46.5013
8797478.2 | -0.6465229 | 20659970.5 | -0.6465229 | 20674119.5 | -0.6447269 | 20660009.8 | 43769.63 | 20.66001 |  | 43769.63 | 173.4557 | 23.45574 | 21743424483553.4 | 20660009.8 | 16396.75 | 0.01035581 | 0.0001219754 | 0.01177844 | 0.9990396 | 6.941038e-08 | 2.479682e-05 | 5.235989e-16 | 2.113903 | 0.0005751497 | 1.684676e-09 | 0 | 1 | #DIV/0! | 3.932612e-17 | 8198.376 | 150 | 50 | 1 | 5.235988e-16 | 3.89639e-06 | 3.89639e-06 | 163865.5 | 9.993776 | 6.110625e-06 | -3.520721 | 46.47928
8841247.8 | -0.6429401 | 20631728.5 | -0.6429401 | 20645869.1 | -0.6411538 | 20631767.8 | 43987.39 | 20.63177 |  | 43987.39 | 173.4237 | 23.42368 | 21684019145213.0 | 20631767.8 | 16351.95 | 0.01038747 | 0.0001223095 | 0.01177472 | 0.9990397 | 6.89269e-08 | 2.459414e-05 | 5.235989e-16 | 2.113903 | 0.0005767288 | 1.69859e-09 | 0 | 1 | #DIV/0! | 3.853578e-17 | 8175.977 | 150 | 50 | 1 | 5.235988e-16 | 3.89639e-06 | 3.89639e-06 | 163649.4 | 10.00794 | 6.118707e-06 | -3.542769 | 46.45723
8885235.2 | -0.6393766 | 20603503.4 | -0.6393766 | 20617635.6 | -0.6375998 | 20603542.6 | 44206.24 | 20.60354 |  | 44206.24 | 173.3916 | 23.39163 | 21624730351851.0 | 20603542.6 | 16307.24 | 0.01041923 | 0.0001226449 | 0.01177101 | 0.9990397 | 6.844373e-08 | 2.439295e-05 | 5.235989e-16 | 2.113903 | 0.0005783114 | 1.712611e-09 | 0 | 1 | #DIV/0! | 3.776235e-17 | 8153.622 | 150 | 50 | 1 | 5.235988e-16 | 3.89639e-06 | 3.89639e-06 | 163433.2 | 10.02212 | 6.126813e-06 | -3.564839 | 46.43516
8929441.5 | -0.6358322 | 20575295.0 | -0.6358322 | 20589418.8 | -0.6340649 | 20575334.3 | 44426.18 | 20.57533 |  | 44426.18 | 173.3596 | 23.35961 | 21565557997510.2 | 20575334.3 | 16262.62 | 0.01045108 | 0.0001229814 | 0.01176734 | 0.9990398 | 6.796087e-08 | 2.419326e-05 | 5.235989e-16 | 2.113903 | 0.0005798975 | 1.726741e-09 | 0 | 1 | #DIV/0! | 3.700562e-17 | 8131.311 | 150 | 50 | 1 | 5.235988e-16 | 3.89639e-06 | 3.89639e-06 | 163217 | 10.03633 | 6.134945e-06 | -3.586933 | 46.41307
8973867.6 | -0.6323067 | 20547103.6 | -0.6323067 | 20561218.9 | -0.6305489 | 20547142.8 | 44647.21 | 20.54714 |  | 44647.21 | 173.3276 | 23.3276 | 21506501976136.9 | 20547142.8 | 16218.09 | 0.01048303 | 0.0001233191 | 0.01176369 | 0.9990399 | 6.747832e-08 | 2.399504e-05 | 5.235989e-16 | 2.113903 | 0.0005814871 | 1.74098e-09 | 0 | 1 | #DIV/0! | 3.626541e-17 | 8109.044 | 150 | 50 | 1 | 5.235988e-16 | 3.89639e-06 | 3.89639e-06 | 163000.7 | 10.05055 | 6.1431e-06 | -3.609049 | 46.39095
9018514.8 | -0.6288002 | 20518929.0 | -0.6288002 | 20533035.9 | -0.6270518 | 20518968.2 | 44869.34 | 20.51897 |  | 44869.34 | 173.2956 | 23.29561 | 21447562181580.6 | 20518968.2 | 16173.64 | 0.01051508 | 0.000123658 | 0.01176006 | 0.9990399 | 6.699606e-08 | 2.37983e-05 | 5.235989e-16 | 2.113903 | 0.0005830802 | 1.755329e-09 | 0 | 1 | #DIV/0! | 3.553162e-17 | 8086.821 | 150 | 50 | 1 | 5.235988e-16 | 3.89639e-06 | 3.89639e-06 | 162784.3 | 10.06479 | 6.151281e-06 | -3.631188 | 46.36881
9063384.2 | -0.6253125 | 20490771.2 | -0.6253125 | 20504869.7 | -0.6235735 | 20490810.4 | 45092.57 | 20.49081 |  | 45092.57 | 173.2636 | 23.26365 | 21388738507593.8 | 20490810.4 | 16129.28 | 0.01054723 | 0.0001239981 | 0.01175646 | 0.99904 | 6.65141e-08 | 2.360303e-05 | 5.235989e-16 | 2.113903 | 0.0005846769 | 1.769789e-09 | 0 | 1 | #DIV/0! | 3.481405e-17 | 8064.642 | 150 | 50 | 1 | 5.235988e-16 | 3.89639e-06 | 3.89639e-06 | 162567.8 | 10.07905 | 6.159486e-06 | -3.65335 | 46.34665
9108476.8 | -0.6218435 | 20462630.4 | -0.6218435 | 20476720.4 | -0.6201138 | 20462669.6 | 45316.92 | 20.46267 |  | 45316.92 | 173.2317 | 23.2317 | 21330030847832.0 | 20462669.6 | 16085.01 | 0.01057948 | 0.0001243394 | 0.01175288 | 0.9990401 | 6.603243e-08 | 2.34092e-05 | 5.235989e-16 | 2.113903 | 0.0005862772 | 1.78436e-09 | 0 | 1 | #DIV/0! | 3.411252e-17 | 8042.506 | 150 | 50 | 1 | 5.235988e-16 | 3.89639e-06 | 3.89639e-06 | 162351.2 | 10.09332 | 6.167715e-06 | -3.675534 | 46.32447
9153793.7 | -0.6183931 | 20434506.5 | -0.6183931 | 20448588.1 | -0.6166727 | 20434545.7 | 45542.38 | 20.43455 |  | 45542.38 | 173.1998 | 23.19977 | 21271439095853.7 | 20434545.7 | 16040.83 | 0.01061183 | 0.0001246818 | 0.01174933 | 0.9990401 | 6.555105e-08 | 2.321682e-05 | 5.235989e-16 | 2.113903 | 0.0005878809 | 1.799044e-09 | 0 | 1 | #DIV/0! | 3.341709e-17 | 8020.414 | 150 | 50 | 1 | 5.235988e-16 | 3.89639e-06 | 3.89639e-06 | 162134.6 | 10.10762 | 6.17597e-06 | -3.69774 | 46.30226
9199336.1 | -0.6149612 | 20406399.5 | -0.6149612 | 20420472.6 | -0.61325 | 20406438.7 | 45768.97 | 20.40644 |  | 45768.97 | 173.1679 | 23.16786 | 21212963145120.3 | 20406438.7 | 15996.73 | 0.01064427 | 0.0001250255 | 0.0117458 | 0.9990402 | 6.506994e-08 | 2.302588e-05 | 5.235989e-16 | 2.113903 | 0.0005894883 | 1.813841e-09 | 0 | 1 | #DIV/0! | 3.27374e-17 | 7998.365 | 150 | 50 | 1 | 5.235988e-16 | 3.89639e-06 | 3.89639e-06 | 161917.9 | 10.12194 | 6.184249e-06 | -3.719969 | 46.28003
9245105.0 | -0.6115477 | 20378309.5 | -0.6115477 | 20392374.1 | -0.6098458 | 20378348.7 | 45996.68 | 20.37835 |  | 45996.68 | 173.136 | 23.13597 | 21154602888996.1 | 20378348.7 | 15952.72 | 0.01067682 | 0.0001253705 | 0.0117423 | 0.9990403 | 6.458911e-08 | 2.283636e-05 | 5.235989e-16 | 2.113903 | 0.0005910991 | 1.828751e-09 | 0 | 1 | #DIV/0! | 3.206362e-17 | 7976.361 | 150 | 50 | 1 | 5.235988e-16 | 3.89639e-06 | 3.89639e-06 | 161701.1 | 10.13627 | 6.192554e-06 | -3.74222 | 46.25778
9291101.7 | -0.6081526 | 20350236.5 | -0.6081526 | 20364292.6 | -0.6064597 | 20350275.6 | 46225.53 | 20.35028 |  | 46225.53 | 173.1041 | 23.10409 | 21096358220748.0 | 20350275.6 | 15908.8 | 0.01070947 | 0.0001257166 | 0.01173883 | 0.9990403 | 6.410854e-08 | 2.264825e-05 | 5.235989e-16 | 2.113903 | 0.0005927136 | 1.843776e-09 | 0 | 1 | #DIV/0! | 3.140532e-17 | 7954.399 | 150 | 50 | 1 | 5.235988e-16 | 3.89639e-06 | 3.89639e-06 | 161484.3 | 10.15063 | 6.200883e-06 | -3.764492 | 46.23551
9337327.2 | -0.6047756 | 20322180.5 | -0.6047756 | 20336228.0 | -0.6030919 | 20322219.6 | 46455.51 | 20.32222 |  | 46455.51 | 173.0722 | 23.07224 | 21038229033545.7 | 20322219.6 | 15864.96 | 0.01074222 | 0.000126064 | 0.01173537 | 0.9990404 | 6.362825e-08 | 2.246155e-05 | 5.235989e-16 | 2.113903 | 0.0005943316 | 1.858917e-09 | 0 | 1 | #DIV/0! | 3.076232e-17 | 7932.482 | 150 | 50 | 1 | 5.235988e-16 | 3.89639e-06 | 3.89639e-06 | 161267.3 | 10.165 | 6.209238e-06 | -3.786787 | 46.21321
9383782.7 | -0.6014168 | 20294141.4 | -0.6014168 | 20308180.5 | -0.5997421 | 20294180.5 | 46686.64 | 20.29418 |  | 46686.64 | 173.0404 | 23.04041 | 20980215220461.6 | 20294180.5 | 15821.22 | 0.01077507 | 0.0001264125 | 0.01173195 | 0.9990405 | 6.314821e-08 | 2.227625e-05 | 5.235989e-16 | 2.113903 | 0.0005959531 | 1.874174e-09 | 0 | 1 | #DIV/0! | 3.013442e-17 | 7910.608 | 150 | 50 | 1 | 5.235988e-16 | 3.89639e-06 | 3.89639e-06 | 161050.4 | 10.17939 | 6.217617e-06 | -3.809104 | 46.1909
9430469.4 | -0.5980761 | 20266119.5 | -0.5980761 | 20280150.0 | -0.5964104 | 20266158.5 | 46918.91 | 20.26616 |  | 46918.91 | 173.0086 | 23.00859 | 20922316674470.6 | 20266158.5 | 15777.55 | 0.01080802 | 0.0001267624 | 0.01172855 | 0.9990405 | 6.266842e-08 | 2.209233e-05 | 5.235989e-16 | 2.113903 | 0.0005975783 | 1.889548e-09 | 0 | 1 | #DIV/0! | 2.951198e-17 | 7888.777 | 150 | 50 | 1 | 5.235988e-16 | 3.89639e-06 | 3.89639e-06 | 160833.3 | 10.19381 | 6.226022e-06 | -3.831442 | 46.16856
9477388.3 | -0.5947533 | 20238114.5 | -0.5947533 | 20252136.5 | -0.5930965 | 20238153.6 | 47152.35 | 20.23815 |  | 47152.35 | 172.9768 | 22.9768 | 20864533288450.2 | 20238153.6 | 15733.98 | 0.01084107 | 0.0001271134 | 0.01172517 | 0.9990406 | 6.218889e-08 | 2.190979e-05 | 5.235989e-16 | 2.113903 | 0.000599207 | 1.90504e-09 | 0 | 1 | #DIV/0! | 2.889497e-17 | 7866.99 | 150 | 50 | 1 | 5.235988e-16 | 3.89639e-06 | 3.89639e-06 | 160616.2 | 10.20824 | 6.234452e-06 | -3.853802 | 46.1462
9524540.6 | -0.5914483 | 20210126.7 | -0.5914483 | 20224140.1 | -0.5898004 | 20210165.7 | 47386.94 | 20.21017 |  | 47386.94 | 172.945 | 22.94502 | 20806864955180.1 | 20210165.7 | 15690.49 | 0.01087423 | 0.0001274657 | 0.01172182 | 0.9990407 | 6.17096e-08 | 2.172862e-05 | 5.235989e-16 | 2.113903 | 0.0006008392 | 1.920651e-09 | 0 | 1 | #DIV/0! | 2.829272e-17 | 7845.246 | 150 | 50 | 1 | 5.235988e-16 | 3.89639e-06 | 3.89639e-06 | 160399 | 10.22269 | 6.242907e-06 | -3.876184 | 46.12382
9571927.6 | -0.588161 | 20182155.9 | -0.588161 | 20196160.8 | -0.586522 | 20182194.9 | 47622.7 | 20.18219 |  | 47622.7 | 172.9133 | 22.91327 | 20749311567342.7 | 20182194.9 | 15647.09 | 0.01090749 | 0.0001278193 | 0.01171849 | 0.9990407 | 6.123055e-08 | 2.154881e-05 | 5.235989e-16 | 2.113903 | 0.0006024751 | 1.936382e-09 | 0 | 1 | #DIV/0! | 2.770504e-17 | 7823.545 | 150 | 50 | 1 | 5.235988e-16 | 3.89639e-06 | 3.89639e-06 | 160181.8 | 10.23716 | 6.251388e-06 | -3.898587 | 46.10141
9619550.3 | -0.5848915 | 20154202.2 | -0.5848915 | 20168198.6 | -0.5832613 | 20154241.2 | 47859.64 | 20.15424 |  | 47859.64 | 172.8815 | 22.88153 | 20691873017522.5 | 20154241.2 | 15603.78 | 0.01094085 | 0.0001281741 | 0.01171519 | 0.9990408 | 6.075174e-08 | 2.137035e-05 | 5.235989e-16 | 2.113903 | 0.0006041146 | 1.952233e-09 | 0 | 1 | #DIV/0! | 2.712249e-17 | 7801.888 | 150 | 50 | 1 | 5.235988e-16 | 3.89639e-06 | 3.89639e-06 | 159964.5 | 10.25165 | 6.259894e-06 | -3.921011 | 46.07899
9667409.9 | -0.5816395 | 20126265.7 | -0.5816395 | 20140253.5 | -0.580018 | 20126304.7 | 48097.75 | 20.1263 |  | 48097.75 | 172.8498 | 22.84981 | 20634549198206.6 | 20126304.7 | 15560.55 | 0.01097431 | 0.0001285302 | 0.01171191 | 0.9990408 | 6.027315e-08 | 2.119323e-05 | 5.235989e-16 | 2.113903 | 0.0006057576 | 1.968205e-09 | 0 | 1 | #DIV/0! | 2.655427e-17 | 7780.274 | 150 | 50 | 1 | 5.235988e-16 | 3.89639e-06 | 3.89639e-06 | 159747.1 | 10.26616 | 6.268426e-06 | -3.943457 | 46.05654
9715507.7 | -0.5784049 | 20098346.3 | -0.5784049 | 20112325.5 | -0.5767922 | 20098385.3 | 48337.05 | 20.09839 |  | 48337.05 | 172.8181 | 22.81812 | 20577340001783.8 | 20098385.3 | 15517.41 | 0.01100788 | 0.0001288875 | 0.01170866 | 0.9990409 | 5.979479e-08 | 2.101744e-05 | 5.235989e-16 | 2.113903 | 0.0006074043 | 1.984299e-09 | 0 | 1 | #DIV/0! | 2.600019e-17 | 7758.703 | 150 | 50 | 1 | 5.235988e-16 | 3.89639e-06 | 3.89639e-06 | 159529.7 | 10.28069 | 6.276983e-06 | -3.965923 | 46.03408
9763844.7 | -0.5751878 | 20070444.1 | -0.5751878 | 20084414.7 | -0.5735837 | 20070483.0 | 48577.54 | 20.07048 |  | 48577.54 | 172.7864 | 22.78644 | 20520245320545.6 | 20070483.0 | 15474.35 | 0.01104155 | 0.0001292461 | 0.01170544 | 0.999041 | 5.931665e-08 | 2.084298e-05 | 5.235989e-16 | 2.113903 | 0.0006090545 | 2.000517e-09 | 0 | 1 | #DIV/0! | 2.545095e-17 | 7737.175 | 150 | 50 | 1 | 5.235988e-16 | 3.89639e-06 | 3.89639e-06 | 159312.2 | 10.29524 | 6.285565e-06 | -3.988411 | 46.01159
9812422.3 | -0.5719879 | 20042559.0 | -0.5719879 | 20056521.0 | -0.5703925 | 20042598.0 | 48819.22 | 20.0426 |  | 48819.22 | 172.7548 | 22.75478 | 20463265046685.2 | 20042598.0 | 15431.38 | 0.01107532 | 0.000129606 | 0.01170224 | 0.999041 | 5.883873e-08 | 2.066983e-05 | 5.235989e-16 | 2.113903 | 0.0006107084 | 2.016858e-09 | 0 | 1 | #DIV/0! | 2.49156e-17 | 7715.691 | 150 | 50 | 1 | 5.235988e-16 | 3.89639e-06 | 3.89639e-06 | 159094.7 | 10.30981 | 6.294173e-06 | -4.01092 | 45.98908
9861241.5 | -0.5688053 | 20014691.2 | -0.5688053 | 20028644.6 | -0.5672184 | 20014730.1 | 49062.11 | 20.01473 |  | 49062.11 | 172.7231 | 22.72314 | 20406399072298.1 | 20014730.1 | 15388.5 | 0.0111092 | 0.0001299672 | 0.01169906 | 0.9990411 | 5.836101e-08 | 2.049799e-05 | 5.235989e-16 | 2.113903 | 0.0006123658 | 2.033324e-09 | 0 | 1 | #DIV/0! | 2.438493e-17 | 7694.25 | 150 | 50 | 1 | 5.235988e-16 | 3.89639e-06 | 3.89639e-06 | 158877.1 | 10.3244 | 6.302807e-06 | -4.03345 | 45.96655
9910303.6 | -0.5656397 | 19986840.5 | -0.5656397 | 20000785.3 | -0.5640614 | 19986879.5 | 49306.21 | 19.98688 |  | 49306.21 | 172.6915 | 22.69152 | 20349647289381.6 | 19986879.5 | 15345.7 | 0.01114318 | 0.0001303296 | 0.01169591 | 0.9990411 | 5.78835e-08 | 2.032745e-05 | 5.235989e-16 | 2.113903 | 0.0006140269 | 2.049915e-09 | 0 | 1 | #DIV/0! | 2.386792e-17 | 7672.851 | 150 | 50 | 1 | 5.235988e-16 | 3.89639e-06 | 3.89639e-06 | 158659.5 | 10.33902 | 6.311467e-06 | -4.056 | 45.944
9959609.8 | -0.5624912 | 19959007.2 | -0.5624912 | 19972943.3 | -0.5609213 | 19959046.1 | 49551.52 | 19.95905 |  | 49551.52 | 172.6599 | 22.65992 | 20293009589835.0 | 19959046.1 | 15302.99 | 0.01117727 | 0.0001306934 | 0.01169278 | 0.9990412 | 5.740619e-08 | 2.015819e-05 | 5.235989e-16 | 2.113903 | 0.0006156916 | 2.066633e-09 | 0 | 1 | #DIV/0! | 2.335542e-17 | 7651.496 | 150 | 50 | 1 | 5.235988e-16 | 3.89639e-06 | 3.89639e-06 | 158441.8 | 10.35365 | 6.320152e-06 | -4.078571 | 45.92143
10009161.3 | -0.5593596 | 19931191.0 | -0.5593596 | 19945118.6 | -0.5577982 | 19931229.9 | 49798.05 | 19.93123 |  | 49798.05 | 172.6283 | 22.62834 | 20236485865459.5 | 19931229.9 | 15260.37 | 0.01121146 | 0.0001310584 | 0.01168968 | 0.9990412 | 5.692907e-08 | 1.999022e-05 | 5.235989e-16 | 2.113903 | 0.0006173599 | 2.083478e-09 | 0 | 1 | #DIV/0! | 2.285633e-17 | 7630.184 | 150 | 50 | 1 | 5.235988e-16 | 3.89639e-06 | 3.89639e-06 | 158224 | 10.3683 | 6.328864e-06 | -4.101163 | 45.89884
10058959.4 | -0.5562448 | 19903392.2 | -0.5562448 | 19917311.1 | -0.5546918 | 19903431.1 | 50045.81 | 19.90343 |  | 50045.81 | 172.5968 | 22.59678 | 20180076007958.2 | 19903431.1 | 15217.83 | 0.01124576 | 0.0001314248 | 0.01168661 | 0.9990413 | 5.645215e-08 | 1.982351e-05 | 5.235989e-16 | 2.113903 | 0.0006190319 | 2.100451e-09 | 0 | 1 | #DIV/0! | 2.236161e-17 | 7608.914 | 150 | 50 | 1 | 5.235988e-16 | 3.89639e-06 | 3.89639e-06 | 158006.2 | 10.38297 | 6.337601e-06 | -4.123775 | 45.87622
10109005.2 | -0.5531468 | 19875610.7 | -0.5531468 | 19889520.9 | -0.5516021 | 19875649.5 | 50294.8 | 19.87565 |  | 50294.8 | 172.5652 | 22.56524 | 20123779908935.8 | 19875649.5 | 15175.38 | 0.01128016 | 0.0001317925 | 0.01168356 | 0.9990414 | 5.597541e-08 | 1.965807e-05 | 5.235989e-16 | 2.113903 | 0.0006207074 | 2.117554e-09 | 0 | 1 | #DIV/0! | 2.188006e-17 | 7587.688 | 150 | 50 | 1 | 5.235988e-16 | 3.89639e-06 | 3.89639e-06 | 157788.4 | 10.39766 | 6.346364e-06 | -4.146408 | 45.85359